## authors
1	Aarts, Dirk G.A.L.	University of Oxford	Oxford	UK	-1	52	dirk.aarts@chem.ox.ac.uk	2016-07-05 01:37:19
2	Abarrategi, Ander	ICMM	Madrid	Spain	-4	40	anderabarrategi@gmail.com	2016-07-05 01:37:19
3	Abbassabadi, Mohamad	Materials and Energy Research Center	Karaj	Iran	50	36	abasabade@yahoo.com	2016-07-05 01:37:19
4	Abdelmagid, Walid	University of Liverpool	Liverpool	UK	-3	53	NULL	2016-07-05 01:37:19
5	Aggeli, Amalia	University of Leeds	Leeds	UK	-2	54	a.aggeli@leeds.ac.uk	2016-07-05 01:37:19
6	Ahmed, Adham	University of Liverpool	Liverpool	UK	-3	53	NULL	2016-07-05 01:37:19
7	Ai, Taotao	Shaaxi University of Technology	Hanzhong	PR China	107	33	aitaotao0116@126.com	2016-07-05 01:38:11
8	Akella, Kiran	Computational Mechanics Center	Kalas	India	75	15	kiranakella@gmail.com	2016-07-05 01:38:11
9	Amini, Mohammad Hossein	University of Toronto	Toronto	Canada	-79	44	amini@mie.utoronto.ca	2016-07-05 01:38:11
10	Anderson, Anthony M.	University of Cambridge	Cambridge	UK	0	52	aa644@cam.ac.uk.	2016-07-05 01:38:11
11	Arabi, Neda	Nanotechnology & Advanced Materials Department	Karaj	Iran	50	36	NULL	2016-07-05 01:38:11
12	Araki, Kiyoshi	University of Michigan	Ann Arbor	USA	-84	42	NULL	2016-07-05 01:38:11
13	Aranaz, Inmaculada	ICMM	Madrid	Spain	-4	40	NULL	2016-07-05 01:38:11
14	Bai, Hao	Lawrence Berkeley National Laboratory	Berkeley	USA	-122	38	hbai@zju.edu.cn	2016-07-05 01:38:11
15	Baker, Ian	Dartmouth College	Hanover	USA	-72	44	Ian.Baker@dartmouth.edu	2016-07-05 01:38:11
16	Bang, So-Hee	Dankook University	Yongin	Republic of Korea	127	37	kimhw@dku.edu	2016-07-05 01:38:11
17	Bao, Sun-Juan	Southwest University	Yongin	Republic of Korea	107	30	baoshj@swu.edu.cn	2016-07-05 01:38:11
18	Bao, Yin-Xiang	Central South University	Hunan	PR China	113	28	yxbao@csu.edu.cn	2016-07-05 01:38:11
19	Bareggi, Andrea	CNRS	Villeurbanne	France	5	46	bareggia@tcd.ie	2016-07-05 01:38:11
20	Barg, Suelen	Imperial College	London	UK	0	52	suelen.barg@imperial.ac.uk	2016-07-05 01:38:11
21	Bargmann, Swantje	Hemholtz-Zentrum Geesthacht	Geesthacht	Germany	10	53	swantje.bargmann@tu-harburg.de	2016-07-05 01:38:11
22	Barr, Stephen, A.	University of Illinois	Urbana	USA	-88	40	NULL	2016-07-05 01:38:11
23	Begley, Matthew R.	University of California	Santa Barbara	USA	-120	34	begley@engr.ucsb.edu	2016-07-05 01:38:11
24	Behr, Sebastian	Hamburg University of Technology	Hamburg	Germany	10	54	sebastian.behr@tuhh.de	2016-07-05 01:38:11
25	Benito, Patricia	CNR-ISTEC	Faenza	Italy	12	44	patricia.benito3@unibo.it	2016-07-05 01:38:11
26	Bergstrom, Lennart	Stockholm University	Stockholm	Sweeden	18	59	lennart.bergstrom@mmk.su.se	2016-07-05 01:38:11
27	Bhargava, Parag	ITT	Bombay	Mumbai	73	19	pbhargava@iitb.ac.in	2016-07-05 01:38:11
28	Boccaccini, A.R.	University of Erlangen-Nuremberg	Erlangen	Germany	11	50	aldo.boccaccini@ww.uni-erlangen.de	2016-07-05 01:39:59
29	Bogner-Van de Moortele, A.	CNRS	Villeurbanne	France	5	46	agnes.bogner@insa-lyon.fr	2016-07-05 01:39:59
30	Bon, Stephan A., F.	University of Warwick	Coventry	UK	2	53	s.bon@warwick.ac.uk	2016-07-05 01:39:59
31	Bordia, Rajendra K.	Clemson University	Clemson	USA	-83	35	rbordia@clemson	2016-07-05 01:39:59
32	Bouville, Florian	CNRS	Villeurbanne	France	5	46	florian.bouville@saint-gobain.com	2016-07-05 01:39:59
33	Burger, Joan N.	Dartmouth College	Hanover	USA	-72	44	ridge.of.the.ancients@gmail.com	2016-07-05 01:39:59
34	Cable, T. L.	NASA Glenn Research Center	Cleveland	USA	-82	41	Thomas.L.Cable@grc.nasa.gov	2016-07-05 01:39:59
35	Caruso, Rachel A.	University of Melbourne	Melbourne	Australia	145	-38	caruso@unimelb.edu.au	2016-07-05 01:39:59
36	Chen, Fanglin	University of South Carolina	Columbia	USA	-81	34	chenfa@cec.sc.edu	2016-07-05 01:39:59
37	Chen, H. M.	Ningxia University	Ningxia	PR China	106	38	bschm@163.com	2016-07-05 01:39:59
38	Chen, Hongyu	Nanyang Technological University	Singapore	Japan	104	1	hongyuchen@ntu.edu.sg	2016-07-05 01:39:59
39	Chen, Jianding	East China University of Science and Technology	Shanghai	PR China	121	31	jiandingchen@ecust.edu.cn	2016-07-05 01:39:59
40	Chen, Ying	Guandong University of Technology	Guangzhou	PR China	113	23	chenying@gdut.edu.cn	2016-07-05 01:39:59
41	Chen, Yuan	Lawrence Berkeley National Laboratory	Berkeley	USA	-122	38	NULL	2016-07-05 01:39:59
42	Cheng, Zhe	Xi'an University of Technology Xi'an	Xi'an	PR China	109	34	subrinaing@126.com	2016-07-05 01:39:59
43	Chuanjun, Huang	Tianjin Normal University	Tianjin	PR China	117	39	805112705@qq.com	2016-07-05 01:39:59
44	Chen, Guoping	University of Tsukuba	Ibaraki	Japan	140	36	Guoping.Chen@nims.go.jp	2016-07-05 01:39:59
45	Chen, Jun	Tsinghua University	Beijing	PR China	116	40	chenabc@nankai.edu.cn	2016-07-05 01:39:59
46	Chen, Yongsheng	Nankai University	Tianjin	PR China	117	39	yschen99@nankai.edu.cn	2016-07-05 01:39:59
47	Chin, Jit Kai	University of Nottingham Malaysia Campus	Semenyih	Malaysia	101	3	jit-kai.chin@nottingham.edu.my	2016-07-05 01:39:59
48	Chino, Yasumasa	National Institute of Advanced Industrial Science and Technology	Nagoya	Japan	137	35	y-chino@aist.go.jp	2016-07-05 01:39:59
49	Cilla, Marcelo Strozi	Federal University of Campina Grande	Campina Grande	Brazil	-36	-7	marceloscilla@gmail.com	2016-07-05 01:39:59
50	Cho, Yong-Hun	Kookmin University	Seoul	Republic of Korea	128	36	yhun00@kookmin.ac.kr	2016-07-05 01:39:59
51	Choe, Heeman	Kookmin University	Seoul	Republic of Korea	128	36	heeman@kook	2016-07-05 01:39:59
52	Choi, Hyelim	Kookmin University	Seoul	Republic of Korea	128	36	choihl@kookmin.ac.kr	2016-07-05 01:39:59
53	Clowes, Rob	University of Liverpool	Liverpool	UK	-3	53	NULL	2016-07-05 01:39:59
54	Collins, Simon	Corin LTD	Gloucestershire	UK	-2	52	simon.collins@coringroup.com	2016-07-05 01:39:59
55	Cooper, Andrew, I.	University of Liverpool	Liverpool	UK	-3	53	NULL	2016-07-05 01:39:59
56	Coyle, Thomas, M.	University of Toronto	Toronto	Canada	-79	44	tom.coyle@utoronto.ca	2016-07-05 01:39:59
57	Cruz, Dunia M. Garcia	Centro de Investigacion Principe Felipe	Valencia	Spain	0	39	dugarcru@ter.upv.es	2016-07-05 01:39:59
58	Czapski, Michal	CNRS	Villeurbanne	France	5	46	michal.czapski@cern.ch	2016-07-05 01:39:59
59	da Silva, Lucimara	University of Campinas	Campinas	Brazil	-47	-23	lucimarals@yahoo.com.br	2016-07-05 01:39:59
60	Dawson, Andrew	Victoria University of Wellington	Wellington	New Zealand	175	-41	a.dawson@irl.cri.nz	2016-07-11 21:14:18
61	De Coninck, Joel	University de Mons	Mons	Belgium	4	50	NULL	2016-07-05 01:39:59
62	de Hazan, Yoram	EMPA	Dubendorf	Switzerland	9	47	ydehazan@gmail.com	2016-07-05 01:40:26
63	Deasy, P. B.	University of Dublin	Dublin	Ireland	-6	53	pdeasy@tcd.ie	2016-07-05 01:40:26
64	de Araujo Neves, Gelmires	Federal University of Campina Grande	Campina Grande	Brazil	-36	-7	gelmires.neves@ufcg.edu.br	2016-07-05 01:40:26
65	de Lima Santana, Lisiane N.	Federal University of Campina Grande	Campina Grande	Brazil	-36	-7	lisiane.navarro@ufcg.edu.br	2016-07-05 01:40:26
66	de Melo Cartaxo, Juliana	Federal University of Campina Grande	Campina Grande	Brazil	-36	-7	julianamelo25@gmail.com	2016-07-05 01:40:26
67	del Monte, Francisco	ICMM	Madrid	Spain	-4	40	delmonte@icmm.csic.es	2016-07-05 01:40:26
68	Delattre, Benjamin	Lawrence Berkeley National Laboratory	Berkeley	USA	-122	38	bdelattre@lbl.gov	2016-07-05 01:40:26
69	Deng, Yulin	Georgia Institute of Technology	Atlanta	USA	-84	34	yulin.deng@chbe.gatech.edu	2016-07-05 01:40:26
70	Deng, Zhen-Yan	University of Aveiro	Aveiro	Portugal	-9	41	zydeng6403@yahoo	2016-07-05 01:40:26
71	Deville, Sylvain	CNRS	Villeurbanne	France	5	46	sylvain.deville@saint-gobain.com	2016-07-05 01:40:26
72	Dinu, M V.	Institute of Macromelcular Chemistry of Romanian Academy	Iasi	Romania	28	47	sdragan@icmpp.ro	2016-07-05 01:40:26
73	Dogan, Faith	University of Washington	Sealttle	USA	-122	48	NULL	2016-07-05 01:40:26
74	Doherty, Roger D.	Drexel University	Philadelphia	USA	-75	40	dohertrd@drexel.edu	2016-07-05 01:40:26
75	Donius, Amalie, E.	Dartmouth College	Hanover	USA	-72	44	amalie.donius@gmail.com	2016-07-05 01:40:26
76	Dragan, Ecaterina, S.	Institute of Macromelcular Chemistry of Romanian Academy	Iasi	Romania	28	47	sdragan@icmpp.ro	2016-07-05 01:40:26
77	Drisko, Glenna L.	University of Melbourne	Melbourne	Australia	145	-38	NULL	2016-07-05 01:40:26
78	Du, Haiyan	Tianjin University	Tianjin	PR China	117	39	hydu2010@gmail.com	2016-07-05 01:40:26
79	Du, Jiancong	Habrin Institute of Technology	Habrin	PR China	127	46	infegil@163.com	2016-07-05 01:40:26
80	Du, Kaifeng	Sichuan University	Chengdu	PR China	104	31	kfdu@scu.edu.cn	2016-07-05 01:40:26
81	Dumont, P.J.J.	University Grenoble Alpes	Grenoble	France	6	45	pierre.dumont@insa-lyon.fr	2016-07-05 01:40:26
82	Dutta, Abhishek	Michigan State Univeristy	East Lansing	USA	-84	43	duttaab1@egr.msu.edu	2016-07-05 01:40:26
83	Dunand, David C.	Northwestern University	Evanston	USA	-87	42	dunand@northwestern.edu	2016-07-05 01:40:26
84	El Hasadi, Yousef M. F.	Auburn University	Auburn	USA	-85	33	yme001@auburn.edu	2016-07-05 01:40:26
85	Ellison, Peter	Corin LTD	Gloucestershire	UK	-2	52	peter.ellison@coringroup.com	2016-07-05 01:40:26
86	Faber, K.T.	Northwestern University	Evanston	USA	-87	42	kfaber@caltech.edu	2016-07-05 01:40:26
87	Fan, Runhua	Shandong Unviersity	Jinan	PR China	117	37	fan@sdu.edu.cn	2016-07-05 01:40:26
88	Fazali, Alireza	Arak University	Arak	Iran	50	34	NULL	2016-07-05 01:40:26
89	Feng, Xinliang	Shanghai Jiao Tong University	Shanghai	PR China	121	31	xinliang.feng@tu-dresden.de	2016-07-05 01:40:26
90	Feng, Yongbao	Nanjing Tech University	Nanjing	PR China	119	32	fengyongbao@163.com	2016-07-05 01:40:26
91	Farhangdoust, Sajad	Materials and Energy Researcch Center	Karaj	Iran	50	36	s.farhangdoust@yahoo.com	2016-07-05 01:40:26
92	Feng, Peizhong	China University of Mining Technology	Xuzhou	PR China	117	34	fengroad@163.com	2016-07-05 01:40:26
93	Fernandes, Francisco	Sorbonne Universities	Paris	France	2	49	francisco.fernandes@upmc.fr	2016-07-05 01:40:26
94	Ferrer, Maria, L.	ICMM	Madrid	Spain	-4	40	mferrer@icmm.csic.es	2016-07-05 01:40:26
95	Flauder, Stefan	Friedrich Schiller University of Jena	Jena	Germany	12	51	stefan.flauder@uni-jena.de	2016-07-05 01:40:26
96	Franks, George V.	University of Melbourne	Melbourne	Australia	145	-38	gvfranks@unimelb.edu.au	2016-07-05 01:40:26
97	Frohberg, Patrick	Martin-Luther-Universitait	Halle	Germany	12	51	patrick.frohberg@iw.uni-halle.de	2016-07-05 01:40:26
98	Fu, Honggang	Heilongjiang Unviersity	Habrin	PR China	127	46	fuhg@vip.sina.com	2016-07-05 01:40:26
99	Fu, Qiang	Missouri University of Science and Technology	Rolla	USA	-92	38	q7r9@mst.edu	2016-07-05 01:40:26
100	Fu, Yu-Jie	Jilin University	Changchun	PR China	125	44	fuyj13@mails.jlu.edu.cn	2016-07-05 01:40:26
101	Fuqiang, Zhang	Shanghai Jiatong University School of Medicine	Shanghai	PR China	121	31	ylhsieh@ucdavis.edu	2016-07-05 01:40:26
102	Fukasawa, Takayuki	Fine Ceramics Research Association	Nagoya	Japan	137	35	fukasawa@nirin.go.jp	2016-07-05 01:40:26
103	Fukushima, Manabu	AIST	Nagoya	Japan	137	35	manabu-fukushima@aist.go.jp	2016-07-05 01:40:26
104	Gaydardzhiev, S.	Brandenburg University of Technology-Cottbus	Cottbus	Germany	14	52	gaydar@tu-cottbus.de	2016-07-05 01:40:26
105	Gannon, Paul	Montana State University	Bozeman	USA	-111	46	pgannon@coe@montana.edu	2016-07-05 01:40:26
106	Gao, J.	Tianjin University	Tianjin	PR China	117	39	jianpingg@yahoo.com	2016-07-05 01:40:26
107	Gao, Xueli	Ocean University of China	Qingdao	PR China	120	36	gxl_ouc@126.com	2016-07-05 01:40:26
108	Gao, Weiwei	Lawrence Berkeley National Laboratory	Berkeley	USA	-122	38	NULL	2016-07-05 01:40:26
109	Gbureck, Uwe	University of Wurzburg	Wurzburg	Germany	10	50	uwe.gbureck@fmz.uni-wuerzburg.de	2016-07-05 01:41:55
110	Gebert, Jorg-Martin	Universität Karlsruhe	Karlsruhe	Germany	8	49	joerg-martin.gebert@kit.edu	2016-07-05 01:41:55
111	Ghorbani, Farnaz	Islamic Azad University	Tehran	Iran	51	36	ghorbani.1991@yahoo.com	2016-07-05 01:41:55
112	Giannelis, Emmanuel P.	Cornell University	Ithaca	USA	-77	42	epg2@cornell.edu	2016-07-05 01:41:55
113	Gielisse, Peter, J.	Florida A&M University	Tallahasse	USA	-84	30	gielisse@eng.fsu.edu	2016-07-05 01:41:55
114	Giese, Frank	University of Bremen	Bremen	Germany	9	53	giese@zarm.uni-bremen.de	2016-07-05 01:41:55
115	Gibmeier, Jens	Karlsrhue Institute of Technology	Karlsruhe	Germany	8	49	jens.gibmeier@kit.edu	2016-07-05 01:41:55
116	Gludovatz, Bernd	Lawrence Berkeley National Laboratory	Berkeley	USA	-122	38	NULL	2016-07-05 01:41:55
117	Gomes, Manuela, E	University of Minho	Caldas das Taipas	Portugal	-8	41	megomes@dep.uminho.pt	2016-07-05 01:41:55
118	Gorzkowski, Edward P.	US Naval Research Laboratory	Washington DC	USA	-77	39	gorzkows@anvil.nrl.navy.mil	2016-07-05 01:41:55
119	Gourdon, Delphine	Cornell Unviersity	Ithaca	USA	-77	42	dg434@cornell.edu	2016-07-05 01:41:55
120	Gouws, Gideon	Victoria University of Wellington	Wellington	New Zealand	175	-41	gideon.gouws@vuw.ac.nz	2016-07-11 21:14:18
121	Govindan, R.	Periyar University	Salem	India	78	12	girijaeaswaradas@gmail.com	2016-07-05 01:41:55
122	Guo, Lin	Beihang University	Beijing	PR China	116	40	guolin@buaa.edu.cn	2016-07-05 01:41:55
123	Guo, Rui-Fen	Jilin University	Changchun	PR China	125	44	guorf13@mails.jlu.edu.cn	2016-07-05 01:41:55
124	Guo, Y.B.	University of Alabama	Tuscaloosa	USA	-88	33	yguo@eng.ua.edu	2016-07-05 01:41:55
125	Gutierrez, Maria, C.	ICMM	Madrid	Spain	-4	40	mcgutierrez@icmm.csic.es	2016-07-05 01:41:55
126	Hafezi-Ardakani, Masoud	Materials and Energy Researcch Center	Karaj	Iran	50	36	mhafezi@merc.ac.ir	2016-07-05 01:42:17
127	Haiyan, Du	Tianjin University	Tianjin	PR China	117	39	hydu@tju.edu.cn	2016-07-05 01:42:17
128	Halloran, John M.	University of Michigan	Ann Arbor	USA	-84	42	peterjon@umich.edu	2016-07-05 01:42:17
129	Hamamoto, K.	AIST	Nagoya	Japan	137	35	k-hamamoto@aist.go.jp	2016-07-05 01:42:17
130	Han, Guang Ting	Qingdoo University	Qingdoo	PR China	120	36	kychgt@qdu.edu.cn	2016-07-05 01:42:17
131	Han, Jiecai	Habrin Institute of Technology	Habrin	PR China	127	46	hanjc@hit.edu.cn	2016-07-05 01:42:17
132	Han, Xiaodong	Beijing University of Technology	Beijing	PR China	116	40	NULL	2016-07-05 01:42:17
133	Ries, Hans Christoph	University of Bremen	Bremen	Germany	9	53	NULL	2016-07-11 10:27:56
134	Hanyu, Lv	Tianjin University	Tianjin	PR China	117	39	543340611@qq.com	2016-07-05 01:42:17
135	Hao, Xiaopeng	Shandong University	Jinan	PR China	117	37	xdhan@bjut.edu.cn	2016-07-05 01:42:17
136	Hasell, Tom	University of Liverpool	Liverpool	UK	-3	53	NULL	2016-07-05 01:42:17
137	Hautcoeur, D.	Belgian Ceramic Research Centre	Mons	Belgium	4	50	d.hautcoeur@bcrc.be	2016-07-05 01:42:17
138	He, Fupo	Guangdong University of Technology	Guangzhou	PR China	113	23	NULL	2016-07-05 01:42:17
139	He, Rujie	Peking University	Beijing	PR China	116	40	herujie@pku.edu.cn	2016-07-05 01:42:17
140	Higginbotham, Clement L.	Athlone Institute of Technology	Westmeath	Ireland	-7	54	chigginbotham@ait.ie	2016-07-05 01:42:17
141	Hesaraki, Saeed	Materials and Energy Research Center	Alborz	Iran	51	36	S-hesaraki@merc.ac.ir	2016-07-05 01:42:17
142	Heschel, Ingo	Aachen University	Aachen	Germany	6	51	heschel@matricel.de	2016-07-05 01:42:17
143	Hearn, Jonathan	University of Liverpool	Liverpool	UK	-3	53	NULL	2016-07-05 01:42:17
144	Hong, Changqing	Habrin Institute of Technology	Habrin	PR China	127	46	hongcq@hit.edu.cn	2016-07-05 01:42:17
145	Hooper, Joseph P.	Naval Postgraduate School	Monterey	USA	-122	37	jphooper@nps.edu	2016-07-05 01:42:17
146	Hotta, Y.	Kurashiki Research Laboratories	Okayama	Japan	134	35	yuji_hotta@kuraray.co.jp	2016-07-05 01:42:17
147	Hou, Lein-Tuan	National Taiwan University Hospital	Taipei	Taiwan	122	25	lthou@ha.mc.ntu.edu.tw	2016-07-05 01:42:17
148	Hou, Zhaoping	Taiyuan Unviersity of Technology	Taiyuan	PR China	113	38	zhaopinghou@hotmail.com	2016-07-05 01:42:17
149	Hsieh, Hsyue-Jen	National Taiwan University	Taipei	Taiwan	122	25	hjhsieh@ntu.edu.tw	2016-07-05 01:42:17
150	Hsieh, You-Lo	University of California-Davis	Davis	USA	-122	39	ylhsieh@ucdavis.edu	2016-07-05 01:42:17
152	Haiyan, Du	Tianjin University	Tianjin	PR China	117	39	hydu@tju.edu.cn	2016-07-05 01:44:27
158	Hans, Christoph Ries	University of Bremen	Bremen	Germany	9	53	NULL	2016-07-05 01:44:27
176	Hu, Luyang	Habrin Institute of Technology	Habrin	PR China	127	46	Huluyang2005@yahoo.com.cn	2016-07-05 01:44:47
177	Hu, Xiaozhi	University of Western Australia	Perth	Australia	116	-32	xiao.zhi.hu@uwa.edu.au	2016-07-05 01:44:47
178	Husmann, Anke	University of Cambridge	Cambridge	UK	0	52	ah492@cam.ac.uk	2016-07-05 01:44:47
179	Huang, Caili	Lawrence Berkeley National Laboratory	Berkeley	USA	-122	38	NULL	2016-07-05 01:44:47
180	Huang, Yudong	Habrin Institute of Technology	Habrin	PR China	127	46	NULL	2016-07-05 01:44:47
181	Hunger, Philipp M.	Dartmouth College	Hanover	USA	-72	44	philipp.m.hunger@gmail.com	2016-07-05 01:44:47
182	Ikoma, Toshiyuki	Kurashiki Research Laboratories	Okayama	Japan	134	35	IKOMA.Toshiyuki@nims.go.jp	2016-07-05 01:44:47
183	Iwasashi, M.	University of Tsukuba	Tsukuba	Japan	140	36	masashi-i@mve.biglobe.ne.jp	2016-07-05 01:44:47
184	Jaafar, Mariatti	Universiti Sains Malaysia	Pinang	Malaysia	100	5	mariatti@usm.my	2016-07-05 01:45:36
185	Jabbari, Esmaiel	University of South Carolina	Columbia	USA	-81	34	jabbari@mailbox.sc.edu	2016-07-05 01:45:36
186	Jafarkhani, Mahboubeh	Arak University	Arak	Iran	50	34	mahboubehjafarkhani@gmail.com	2016-07-05 01:45:36
187	Jiandong, Y.E.	Jiangxi University of Science and Technology	Ganzhou	PR China	115	26	NULL	2016-07-05 01:45:36
188	Jiang, Lei	Academy of Science	Beijing	PR China	116	40	jianglei@iccas.ac.cn	2016-07-05 01:45:36
189	Jiang, Qi-Chuan	Jilin University	Changchun	PR China	125	44	jqc@jlu.edu.cn	2016-07-05 01:45:36
190	Jobbagy, Matias	Universidad de Buenos Aires	Buenos Aires	Argentina	-58	-35	jobbag@qi.fcen.uba.ar	2016-07-05 01:45:36
191	Johnson, Roy	Center for Ceramic Processing	Hyderabad	India	78	17	royjohnson@arci.res.in	2016-07-05 01:45:36
192	Jones, Julian R.	Imperial College London	London	UK	0	52	julian.r.jones@imperial.ac.uk	2016-07-05 01:45:36
193	Juillerat, Franziska Krauss	ETH-Zurich	Zurich	Switzerland	9	47	franziska.krauss@mat.ethz.ch	2016-07-11 21:16:52
194	Jung, Sung Mi	Massachusetts Institute of Technology	Cambridge	USA	0	52	sungmij@mit.edu	2016-07-05 01:45:36
195	Kasak, Peter	Qatar University	Donha	Qatar	52	25	NULL	2016-07-05 01:45:36
196	Kato, Norihiro	Utsunomiya University	Yoto	Japan	136	35	katon@cc.utsunomiya-u.ac.jp	2016-07-05 01:45:36
197	Keller, Kristin A.	Air Force Research Laboratory	Dayton	USA	-84	40	kristin.keller.1.ctr@us.af.mil	2016-07-05 01:45:36
198	Khaleghi, Evan	San Diego University	San Diego	USA	-117	33	ekomega@yahoo.com	2016-07-05 01:45:36
199	Khodahm, J. M.	Auburn University	Auburn	USA	-85	33	khodajm@auburn.edu	2016-07-05 01:45:36
200	Khorami, Mina	Materials and Energy Researcch Center	Karaj	Iran	50	36	khorami_m@merc.ac.ir	2016-07-05 01:47:56
201	Kikuchi, M.	Kurashiki Research Laboratories	Okayama	Japan	134	35	KIKUCHI.Masanori@nims.go.jp	2016-07-05 01:47:56
202	Kim, Do Kyung	KAIST	Daejeon	Republic of Korea	127	36	dkkim@kaist.ac.kr	2016-07-05 01:47:56
203	Kim, Hae-Won	Dankook University	Yongin	Republic of Korea	127	37	kimhw@dku.edu	2016-07-05 01:47:56
204	Kim, Hyoun-Ee	Seoul National University	Seoul	Republic of Korea	128	36	kimhe@snu.ac.kr	2016-07-05 01:47:56
205	Kim, Tae-Hyun	Dankook University	Yongin	Republic of Korea	127	37	NULL	2016-07-05 01:47:56
206	Kim, B. K.	Pusan National University	Pusan	Republic of Korea	122	31	bkKim@pusan.ac.kr	2016-07-05 01:47:56
209	Kim, K.B.	Yonsei University	Seoul	Republic of Korea	128	36	kbkim@yonsei.ac.kr	2016-07-05 01:47:56
210	Klotz, Michaela	CNRS	Cavaillon Cedex	France	5	44	Michaela.klotz@saint-gobain.com	2016-07-05 01:47:56
211	Ko, Hyunhyub	UNIST	Ulsan	Republic of Korea	129	36	hyunhko@unist.ac.kr	2016-07-05 01:47:56
212	Koch, Dietmar	German Aerospace Center	Struttgart	Germany	9	49	dietmar.koch@dlr.de	2016-07-05 01:48:32
213	Koh, Young-Hag	Korea University	Seoul	Republic of Korea	128	36	kohyh@korea.ac.kr	2016-07-05 01:48:32
214	Kong, Jing	Massachusetts Institute of Technology	Cambridge	USA	0	52	jingkong@mit.edu	2016-07-05 01:48:32
215	Krause, T.	University of Bremen	Bremen	Germany	9	53	thomas.krause@uni-bremen.de	2016-07-05 01:48:32
216	Kroll, Stephen	University of Bremen	Bremen	Germany	9	53	Stephen.Kroll@uni-bremen.de	2016-07-05 01:48:32
217	Kucheyev, S. O.	Lawrence Livermore National Laboratory	Livermore	USA	-122	38	kucheyev@llnl.gov	2016-07-05 01:48:32
218	Kumaraswamy, Guruswamy	Academy of Scientific Innovation and Research	New Delhi	India	77	29	g.kumaraswamy@ncl.res.in	2016-07-05 01:48:32
219	Kwon, Tae-Yub	Kyungpook National University	Daegu	Republic of Korea	129	36	tykwon@knu.ac.kr	2016-07-05 01:48:32
220	Landi, Elena	CNR-ISTEC	Faenza	Italy	12	44	elena.landi@istec.cnr.it	2016-07-05 01:48:32
221	Lasalle, Audrey	CNRS	Villeurbanne	France	5	46	audrey.lasalle@saint-gobain.com	2016-07-05 01:48:32
222	Lazarovici, P.	School of Pharmacy Institute for Drug Research	Jerusalem	Israel	35	32	philipl@ekmd.huji.ac.il	2016-07-05 01:48:32
223	Lecomte-Nana, Gisele	CNRS	Villeurbanne	France	5	46	gisele.lecomte@unilim.fr	2016-07-05 01:48:32
224	Leriche, A	LMCPA	Maubeuge	France	4	50	anne.leriche@univ-valenciennes.fr	2016-07-05 01:48:32
225	Lee, Hye-Young	Dankook University	Yongin	Republic of Korea	127	37	NULL	2016-07-05 01:48:32
226	Lee, J. M.	Pusan National University	Pusan	Republic of Korea	122	31	cndwjs100@nate.com	2016-07-05 01:48:32
227	Lee, Jonghwi	Dongiak-gu	Seoul	Republic of Korea	128	36	jong@cau.ac.kr	2016-07-05 01:48:32
228	Lee, Pooi See	Nanyang Technical University	Singapore	Japan	104	1	pslee@ntu.edu.sg	2016-07-05 01:48:32
229	Li, Bin	National University of Defense Technology	Changsha	PR China	113	28	libin@nudt.edu.cn	2016-07-05 01:48:32
230	Li, Dan	Monash University	Monash	Australia	149	-35	dan.li2@monash.edu	2016-07-05 01:48:32
231	Li, Dichen	Xi'an Jiaotong University	Xi'an	PR China	109	34	dcli@mail.xjtu.edu.cn	2016-07-05 01:48:32
232	Li, Liong	Beihang University	Beijing	PR China	116	40	lilidong@buaa.edu.cn	2016-07-05 01:48:32
233	Li, Liuyuan	China Aviation Powerplant Research Institute	Zhuzhou	PR China	113	28	liuyuanwuming@163.com	2016-07-05 01:48:32
234	Li, Meishuan	Chinese Academy of Sciences	Shenyang	PR China	123	42	mshli@imr.ac.cn	2016-07-05 01:49:03
235	Li, Song	University of California	Berkeley	USA	-122	38	NULL	2016-07-05 01:49:03
236	Li, Wei	Fudan University	Shanghai	PR China	121	31	li_w10@fudan.edu.cn	2016-07-05 01:49:03
237	Li, Xiaodong	University of Virginia	Charlottesville	USA	-78	38	xl3p@virginia.edu	2016-07-05 01:49:03
238	Li, Xiaofeng	Beijing University	Beijing	PR China	116	40	xfli@mail.buct.edu.c	2016-07-05 01:49:03
239	Li, Xu	Institute of Materials Research and Engineering	Singapore	Japan	104	1	x-li@imre.a-star.edu.sg	2016-07-05 01:49:03
240	Li, Zhen	Congqing University	Yongin	Republic of Korea	107	30	xflizhen520@163.com	2016-07-05 01:49:03
241	Lin, Dong	Kansas State University	Manhattan	USA	-97	39	dongl@ksu.edu	2016-07-05 01:49:03
242	Lin, Xin	Northwestern Polytechnical University	Xi'an	PR China	109	34	xlin@nwpu.edu.cn	2016-07-05 01:49:03
243	Liu, Dagang	Nanjing University	Nanjing	PR China	119	32	dagangliu@gmail.com	2016-07-05 01:49:03
244	Li, Yat	University of California	Santa Cruz	USA	-122	37	yatli@ucsc.edu	2016-07-05 01:49:03
245	Liu, Yaxiong	Xi'an Jiaotong University	Xi'an	PR China	109	34	yaxiongliu@mail.xjtu.edu.cn	2016-07-05 01:49:03
246	Liu, Gang	University of Birmingham	Birmingham	UK	-2	52	liugangxjtu@gmail.com	2016-07-05 01:49:03
247	Liu, Guangliang	Xi'an Jiotong University	Xi'an	PR China	109	34	liuguangliang555@126.com	2016-07-05 01:49:03
248	Liu, Jiachen	Tianjin University	Tianjin	PR China	117	39	jcliutju@gmail.com	2016-07-05 01:49:03
249	Liu, Q	University of Missouri	Rolla	USA	-92	38	qbliu@umr.edu	2016-07-05 01:49:03
250	Liu, Qiang	Habrin Institute of Technology	Habrin	PR China	127	46	lq0408301@163.com	2016-07-05 01:49:03
251	Liu, Ruping	Tsinghua University	Beijing	PR China	116	40	NULL	2016-07-05 01:49:03
252	Liu, Wei	North University of China	Taiyuan	PR China	113	38	lwnuc@163.com	2016-07-05 01:49:03
253	Liu, Yu-Hua	Jilin University	Changchun	PR China	125	44	liuyuh@jlu.edu.cn	2016-07-05 01:49:03
254	Lu, Kathy	Virginia Polytechnic Institute	Blacksburg	USA	-80	37	klu@vt.edu	2016-07-05 01:49:03
255	Lu, Zhongliang	Xi'an Jiaotong University	Xi'an	PR China	109	34	zllu@mail.xjtu.edu.cn	2016-07-05 01:49:03
256	Luca, Vittorio	Australian Nuclear Science and Technology Organization	Lucas Heights	Australia	151	-34	vluca@cnea.gov.ar	2016-07-05 01:49:03
257	Luijten, Erik	Northwestern University	Evanston	USA	-87	42	luijten@northwestern.edu	2016-07-05 01:49:03
258	Luna-Barcenas, Gabriel	Universidad de Guanajuato	Leon	Mexico	-101	21	gluna@qro.cinvestav.mx	2016-07-05 01:49:03
259	Luo, Xiaobing	Huazhong University of Science and Technology	Wuhan	PR China	114	31	luoxb@hust.edu.cn	2016-07-05 01:49:03
260	Lyckfeldt, O.	Swerea IVF	Molndal	Sweeden	12	58	ola.lyckfeldt@swerea.se	2016-07-05 01:49:03
261	Lyu, Seung Woo	Pusan National University	Pusan	Republic of Korea	122	31	cherub79rsw@naver.com	2016-07-05 01:49:03
262	Madihally, Sundararajan	Oklahoma State University	Stillwater	USA	-97	36	sundar.madihally@okstate.edu	2016-07-05 01:49:37
263	Maire, Eric	CNRS	Villeurbanne	France	5	46	NULL	2016-07-05 01:49:37
264	Majidi, Carmel	Carnegie Mellon University	Pittsburgh	USA	-80	40	cmajidi@andrew.cmu.edu	2016-07-05 01:49:37
265	Malen, Jonathan A.	Carnegie Mellon University	Pittsburgh	USA	-80	40	jonmalen@andrew.cmu.edu	2016-07-05 01:49:37
266	Mallick, Kajal K.	University of Warwick	Coventry	UK	2	53	k.k.mallick@warwick.ac.uk	2016-07-05 01:49:37
267	Malzbender, Jurgen	Forschungszentrum Julich	Julich	Germany	6	51	j.malzbender@fz-juelich.de	2016-07-05 01:49:37
268	Mann, Stephen	University of Bristol	Bristol	UK	-3	51	s.mann@bristol.ac.uk	2016-07-05 01:49:37
269	Mano, Joao F.	University of Minho	Guimaraes	Portugal	-8	41	jmano@dep.uminho.pt	2016-07-05 01:49:37
270	Mao, Shengcheng	Beijing University of Technology	Beijing	PR China	116	40	NULL	2016-07-05 01:49:37
271	Markandan, Kalaimani	University of Nottingham Malaysia Campus	Semenyih	Malaysia	101	3	kebx3kaa@nottingham.edu.my	2016-07-05 01:49:37
272	Marcotte, Isabelle	University of Quebec	Montreal	Canada	-74	46	marcotte.isabelle@uqam.ca	2016-07-05 01:49:37
273	Marasli, N.	Nigde University	Nidge	Turkey	35	38	marasli@erciyes.edu.tr	2016-07-05 01:49:37
274	Martin, Christophe L.	University Grenoble Alpes	Grenoble	France	6	45	christophe.martin@simap.grenoble-inp.fr	2016-07-05 01:49:37
275	Mass, Michael	University of Bremen	Bremen	Germany	9	53	michael.maas@uni-bremen.de	2016-07-05 01:49:37
276	Mateescu, Mircea A.	University of Quebec	Montreal	Canada	-74	46	mateescu.m-alexandru@uqam.ca	2016-07-05 01:49:37
277	Mattevi, Cecilia	Imperical College of London	London	UK	0	52	c.mattevi@imperial.ac.uk	2016-07-05 01:49:37
278	Matthew, Howard W.T.	Wayne State University	Detroit	USA	-83	42	h.matthew@wayne.edu	2016-07-05 01:49:37
279	McKittrick, Joanna	University of California	San Diego	USA	-117	33	jmckittrick@ucsd.edu	2016-07-05 01:49:37
280	Medri, Valentina	Institute of Science and Technology	Faenza	Italy	12	44	valentina.medri@istec.cnr.it	2016-07-05 01:49:37
281	Menezes, Romulado Rodrigues	Federal University of Campina Grande	Campina Grande	Brazil	-36	-7	romualdo.menezes@ufcg.edu.br	2016-07-05 01:49:37
282	Meredith, Carson	Georgia Institute of Technology	Atlanta	USA	-84	34	carson.meredith@chbe.gatech.edu	2016-07-05 01:49:37
283	Miller, S.M.	Northwestern University	Evanston	USA	-87	42	miller.sm8@gmail.com	2016-07-05 01:49:37
284	Mitra, R.	ITT Kharagpur	Kharagpur	India	87	22	rahul@metal.iitkgp.ernet.in	2016-07-05 01:49:37
285	Monmaturapoj, N.	National Metal and Materials Center	Pathumthani	Thailand	101	14	narupork@mtec.or.th	2016-07-05 01:49:37
286	Moon, Ji-Woong	Synergy Materials Research Center	Nagoya	Japan	137	35	NULL	2016-07-05 01:49:37
287	Moreno, Rodrigo	Institute of Ceramics & Glass	Madrid	Spain	-4	40	rmoreno@icv.csic.es	2016-07-05 01:49:37
288	Mori, Hiroki	Kyoto University	Kyoto	Japan	136	35	h-mori@cheme.kyoto-u.ac.jp	2016-07-05 01:49:37
289	Moritz, Tassilo	Fraunhofer Institute for Ceramic Technologies and Systems	Dresden	Germany	14	51	Tassilo.Moritz@ikts.fraunhofer.de	2016-07-05 01:49:37
290	Morris, J.P.	Royal Belgian Institute of Natural Sciences	Brussels	Belgium	4	51	jmorris@naturalsciences.be	2016-07-11 21:31:07
291	Mozafari, Masoud	Amikabir University of Technology	Tehran	Iran	51	36	masoud.mozafari@okstate.edu	2016-07-05 01:49:37
292	Mueller, Berit	University of Brewen	Brewen	Germany	9	53	beritm@uni-bremen.de	2016-07-05 01:51:31
293	Muller, Frank A.	Friedrich Schiller University of Jena	Jena	Germany	12	51	frank.mueller@uni-jena.de	2016-07-05 01:51:31
294	Mukai, Shin R.	Hokkaido University	Sapporo	Japan	141	43	smukai@eng.hokudai.ac.jp	2016-07-05 01:51:31
295	Mussig, Jorg	University of Applied Sciences	Bremen	Germany	9	53	jmuessig@bionik.hs-bremen.de	2016-07-05 01:51:31
296	Myers, Peter	University of Liverpool	Liverpool	UK	-3	53	NULL	2016-07-05 01:51:31
297	Naglieri, Valentina	Lawrence Berkeley Laboratory	Berkeley	USA	-122	38	NULL	2016-07-05 01:51:31
298	Nakagawa, Kyuya	University of Hyogo	Himeji	Japan	135	35	nakagawa@eng.u-hyogo.ac.jp	2016-07-05 01:51:31
299	Nakata, Masayuki	Osaka University	Ibaraki-shi	Japan	136	35	NULL	2016-07-05 01:51:31
300	Naleway, Steven E.	University of California - San Diego	San Diego	USA	-117	33	snaleway@eng.ucsd.edu	2016-07-05 01:51:31
301	Negi, Yuvraj Singh	Institute of Technology Roorkee	Roorkee	India	78	30	yuvrajnegi@gamil.com	2016-07-05 01:51:31
302	Neubrand, Achim	Fraunhofer Institut für Werkstoffmechanik	Freiburg	Germany	8	48	Achim.Neubrand@iwm.fraunhofer.de	2016-07-05 01:51:31
303	Nezafati, Nader	Materials and Energy Research Center	Karaj	Iran	50	36	mhafezi@merc.ac.ir	2016-07-05 01:51:31
304	Nguyen, T. N. Phuong	Martin Luther University Halle-Wittenberg	Halle	Germany	12	51	thi.nguyen@iw.uni-halle.de	2016-07-05 01:51:31
305	Nie, Jun	Beijing University	Beijing	PR China	116	40	niejun@mail.buct.edu.cn	2016-07-05 01:51:31
306	Nieto, M.I.	Institutio de Ceramica y Vidrio	Madrid	Spain	-4	40	minieto@icv.csic.es	2016-07-05 01:51:31
307	Nishihara, Hirotomo	Tohoku University	Aobak	Japan	141	38	nisihara@tagen.tohoku.ac.jp	2016-07-05 01:51:31
308	Nguyen, Thi Nhat Phuong	Martin-Luther-Universitait	Halle	Germany	12	51	thi.nguyen@iw.uni-halle.de	2016-07-05 01:51:31
309	Nojehdehian, Hanieh	Shahid Beheshti University of Medical Science	Tehran	Iran	51	36	hanieh.nojehdehyan@gmail.com	2016-07-05 01:51:31
310	Nunes, Eduardo H.M.	UFMG	Belo Horizonte	Brazil	-44	-20	eduardohmn@gmail.com	2016-07-05 01:51:31
311	Obbard, Rachel W.	Dartmouth College	Hanover	USA	-72	44	Rachel.W.Obbard@dartmouth.edu	2016-07-05 01:51:31
312	Obrien, J.	Idaho National Laboratory	Idaho Falls	USA	-114	43	james.obrien@inl.gov	2016-07-05 01:51:31
313	Ochiai, N.	University of Tsukuba	Tsukuba	Japan	140	36	Nochiai@md.tsukuba.ac.jp	2016-07-05 01:51:31
314	Oh, Sung-Tag	Seoul National University of Science and Technology	Seoul	Republic of Korea	128	36	stoh@seoultech.ac.kr	2016-07-05 01:51:58
315	Ohji, Tatsuki	AIST	Nagoya	Japan	137	35	t-ohji@aist.go.jp	2016-07-05 01:51:58
316	Okada, Kiyoshi	Tokyo Institute of Technology	Nagatsuta	Japan	139	36	okada.k.ab@m.titech.ac.jp	2016-07-05 01:51:58
317	Okay, Oguz	Istanbul Technical University	Istanbul	Turkey	29	41	okayo@itu.edu.tr	2016-07-05 01:51:58
318	Orera, V. M.	Universidad de Zaragoza	Zaragoza	Spain	-1	42	orera@unizar.es	2016-07-05 01:51:58
319	Ohshima, Masahiro	Kyoto University	Kyoto	Japan	136	35	oshima@cheme.kyoto-u.ac.jp	2016-07-05 01:51:58
320	Ouyang, An	Tsinghua University	Beijing	PR China	116	40	anyuan@pku.edu.cn	2016-07-05 01:51:58
321	Park, Hong Chae	Pusan National University	Pusan	Republic of Korea	122	31	hcpark1@pusan.ac.kr	2016-07-05 01:51:58
322	Pannier, A.	DMBU	Dresden	Germany	14	51	pannier@gmbu.de	2016-07-05 01:51:58
323	Pawelac, K.M.	University of Cambridge	Cambridge	UK	0	52	pawelec.km@gmail.com	2016-07-05 01:52:23
324	Pekor, Christopher	University of Pittsburgh	Pittsburgh	USA	-80	40	cmpst45@pitt.edu	2016-07-05 01:52:23
325	Peppin, Stephan S. L.	Oxford University	Oxford	UK	-1	52	peppin@maths.ox.ac.uk	2016-07-05 01:52:23
326	Petrini, Morena	University G. D'Annunzio	Chieti	Italy	14	42	petrini.morena@gmail.com	2016-07-05 01:52:23
327	Peyratout, Claire S.	ECOLE	Limoges	France	1	46	claire.peyratout@unilim.fr	2016-07-05 01:52:23
328	Pia, Giorgio	Università degli Studi di Cagliari, Piazza d’Armi	Cagliari	Italy	9	39	giorgio.pia@dimcm.unica.it	2016-07-05 01:52:23
329	Piat, Romana	University of Karlsruhe	Karlsruhe	Germany	8	49	Romana.Piat@kit.edu	2016-07-05 01:52:23
330	Pikal, Michael J.	University of Connecticut	Storrs	USA	-72	42	michael.pikal@uconn.edu	2016-07-05 01:53:19
331	Polini, Allesandro	Lawrence Berkeley National Laboratory	Berkeley	USA	-122	38	NULL	2016-07-05 01:53:19
332	Porter, Michael	Clemson University	Clemson	USA	-83	35	mmporte@clemso	2016-07-05 01:53:19
333	Pot, Michiel W.	Radboud University Medical Center	Nijmegen	Netherlands	6	52	Michiel.Pot@radboudumc.nl	2016-07-05 01:53:19
334	Potoczek, Marek	Rzeszaw University of Technology	Rzeszow	Poland	22	50	potoczek@prz.edu.pl	2016-07-05 01:53:19
335	Pourhaghgouy, Masoud	Materials & Energy Research Center	Karaj	Iran	50	36	m.pourhaghgouy@merc.ac.ir	2016-07-05 01:53:19
336	Prabhakaran, K.	Indian Institute of Space Science and Technology	Thiruvananthapuram	India	77	9	kp2952002@gmail.com	2016-07-05 01:53:19
337	Preiss, Annemarie	University of Bristol	Bristol	UK	-3	51	a.preiss@bristol.ac.uk	2016-07-05 01:53:19
338	Pulkin, Maxim	University of Bremen	Bremen	Germany	9	53	mpulkin@uni-bremen.de	2016-07-05 01:53:19
339	Qiu, Sha	Xi'an University of Technology	Xi'an	PR China	109	34	1546259323@qq.com	2016-07-05 01:53:19
340	Rabiee, Sayed Mahmood	Materials and Energy Researcch Center	Karaj	Iran	50	36	rabiee@nit.ac.ir,	2016-07-05 01:53:19
341	Rahaman, Mohamed, N.	University of Missouri-Columbia	Columbia	USA	-81	34	rahaman@umr.edu	2016-07-05 01:53:19
342	Ragauskas, Arthur	Georgia Institute of Technology	Atlanta	USA	-84	34	arthur.ragauskas@ipst.gatech.edu	2016-07-05 01:53:19
343	Ramos, Aurelia	Northwestern University	Evanston	USA	-87	42	a.cubaramos@googlemail.com	2016-07-05 01:53:19
344	Randolph, Theodore W.	University of Colorado	Boulder	USA	-105	40	randolph@colorado.edu	2016-07-05 01:53:19
345	Ragauskas, Arthur J.	Georgia Institute of Technology	Atlanta	USA	-84	34	arthur.ragauskas@chemistry.gatech.edu	2016-07-05 01:53:19
346	Rehman, Ihtesham	University of Sheffield	Sheffield	UK	-1	53	i.u.rehman@sheffield.ac.u	2016-07-05 01:53:19
347	Ren, Zhen-An	Jilin University	Changchun	PR China	125	44	renza@jlu.edu.cn	2016-07-05 01:53:19
348	Rezwan, K.	University of Bremen	Bremen	Germany	9	53	krezwan@uni-bremen.de	2016-07-05 01:53:19
349	Ritchie, Robert O.	Lawrence Berkeley National Laboratory	Berkeley	USA	-122	38	roritchie@lbl.gov	2016-07-05 01:53:19
350	Rodrigues, Miguel	Centro de Processos Quimica Estrutural	Pais	Portugal	-8	39	miguelrodrigues@ist.utl.pt	2016-07-05 01:53:19
351	Rogina, Anamarija	University of Zagreb	Marulicev	Croatia	17	44	arogina@fkit.hr	2016-07-05 01:53:19
352	Romero, Hernan	Universidad Nacional de Mar del Plata	Plata	Argentinia	-61	-33	hromeo@fi.mdp.edu.ar	2016-07-05 01:53:19
353	Roy, Siddhartha	Universität Karlsruhe	Karlsruthe	Germany	8	49	siddhartha.roy@kit.edu	2016-07-05 01:53:19
354	Ru, Hongqiang	Northeastern University	Shenyang	PR China	123	42	ruhq@smm.neu.edu.cn	2016-07-05 01:53:19
355	Ruiran, Hao	Tongji University	Shanghai	PR China	121	31	haoruiran@gmail.com	2016-07-05 01:53:56
356	Saiz, Eduardo	Imperial College of London	London	UK	0	52	e.saiz@imperial.ac.uk	2016-07-05 01:53:56
357	Salamon, David	University of Twente	Enschede	Netherlands	7	52	journal@salamons.eu	2016-07-05 01:53:56
358	Sakane, M.	University of Tsukuba	Tsukuba	Japan	140	36	sakane-m@md.tsukuba.ac.jp	2016-07-05 01:53:56
359	Sani, Elisa	National Institute of Optics	Firenze	Italy	11	44	elisa.sani@ino.it	2016-07-05 01:53:56
360	Sarkar, Debasish	National Institute of Technology	Rourkela	India	85	22	dsarkar@nitrkl.ac.in	2016-07-05 01:53:56
361	Schiraldi, David A.	Case Western Reserve University	Cleveland	USA	-82	41	david.schiraldi@case.edu	2016-07-05 01:53:56
362	Scheler, Sven	University of Bayreuth	Bayreuth	Germany	12	50	sven.scheler@uni-bayreuth.de	2016-07-05 01:53:56
363	Schlegel, Karl A.	University of Erlangen-Nuremberg	Erlangen	Germany	11	50	andreas.schlegel@uk-erlangen.de	2016-07-05 01:53:56
364	Schoof, H.	Aachen University of Technology	Aachen	Germany	6	51	schoof@hia.rwth-aachen.de	2016-07-05 01:53:56
365	Schubert, Ulrich, S.	Friedrich Schiller University Jena	Jena	Germany	12	51	ulrich.schubert@uni-jena.de	2016-07-05 01:53:56
366	Sepulveda, Ranier	Universidad de Sevilla	Sevilla	Spain	-5	37	rsepulveda@us.es	2016-07-05 01:53:56
367	Serra, Jose M.	Universidad Politecnia de Valencia	Valencia	Spain	0	39	jmserra@itq.upv.es	2016-07-11 21:12:44
368	Serrano, Maria C.	ICMM	Madrid	Spain	-4	40	conchi.serrano@icmm.csic.es	2016-07-05 01:53:56
369	Seuba, Jordi	CNRS	Cavaillon	France	5	44	seuba1@gmail.com	2016-07-05 01:53:56
370	Shahrezaee, Mostafa	AJA University of Medical Sciences	Tehran	Iran	51	36	moshahrezaee@yahoo.com	2016-07-05 01:53:56
371	Shanti, Noah O.	University of Michigan	Ann Arbor	USA	-84	42	NULL	2016-07-05 01:53:56
372	Shanzi, Z.A.	Universiti Sains Malaysia	Penang	Malaysia	100	5	amyrashazni@yahoo.com	2016-07-05 01:53:56
373	Shen, Ping	Jilin University	Changchun	PR China	125	44	shenping@jlu.edu.cn	2016-07-05 01:53:56
374	Silva, Alysson M.A.	UFMG	Belo Horizonte	Brazil	-44	-20	alysson_fisica@yahoo.com.br	2016-07-05 01:53:56
375	Shin, Ueon Sang	Dankook University	Yongin	Republic of Korea	127	37	NULL	2016-07-05 01:53:56
376	Shu, L.H.	University of Toronto	Toronto	Canada	-79	44	NULL	2016-07-05 01:53:56
377	Simpson, C.	University of Manchester	Manchester	UK	-2	53	christopher.simpson@manchester.ac.uk	2016-07-11 21:31:07
378	Sinchuk, Y.	Karlsrhue Institute of Technology	Karlsruhe	Germany	8	59	yuriy.sinchuk@kit.edu	2016-07-11 21:16:52
379	Sinclair, Anthony, N.	University of Toronto	Toronto	Canada	-79	44	sinclair@mie.utoronto.ca	2016-07-05 01:53:56
380	Sofie, Stephen W.	Montana State University	Bozeman	USA	-111	46	ssofie@me.montana.ed	2016-07-05 01:53:56
381	Soltmann, Ulrich	University of Bremen	Bremen	Germany	9	53	soltmann@gmbu.de	2016-07-05 01:53:56
382	Son, Jeong Gong	Korea Institute of Science and Technology	Seoul	Republic of Korea	128	36	jgson@kist.re.kr	2016-07-05 01:53:56
383	Song, Juha	Seoul National University	Seoul	Republic of Korea	128	36	sat105@snu.ac.kr	2016-07-05 01:53:56
384	Souza, Douglas F.	UFMG	Escola de Engenharia	Brazil	-35	-8	souzadf@outlook.com	2016-07-05 01:53:56
385	Stelzer, Torsten	Martin-Luther Universitat	Halle	Germany	12	51	torsten.stelzer@iw.uni-halle.de	2016-07-05 01:53:56
386	Stevens, Ron	University of Bath	Bath	UK	-2	51	NULL	2016-07-05 01:53:56
417	Stoots, C.	Idaho National Laboratory	Idaho Falls	USA	-114	43	carl.stoots@inl.gov	2016-07-05 01:58:30
418	Studart, Andre R.	ETH Zurich	Zurich	Switzerland	9	47	andre.studart@mat.ethz.ch	2016-07-11 21:16:52
419	Su, Bo	University of Bristol	Bristol	UK	-3	51	b.su@bristol.ac.uk	2016-07-05 01:58:30
420	Suetsugu, Y.	National Institute for Materials Science	Ibaraki	Japan	140	36	suetsugu.yasushi@nims.go.jp	2016-07-05 01:58:30
421	Sultana, Naznin	University of Hong Kong	Hong Kong	Japan	114	23	naznin@biomedical.utm.my	2016-07-05 01:58:30
422	Sun, Litao	Southeast University	Nanjing	PR China	119	32	slt@seu.edu.cn	2016-07-05 01:58:30
423	Sun, Rong	Chinese Academy of Sciences	Shenzhen	PR China	114	23	rong.sun@siat.ac.cn	2016-07-05 01:58:30
424	Stucky, Galen D.	University of California	Santa Barbara	USA	-120	34	stucky@chem.ucsb.edu	2016-07-05 01:58:30
425	Style, Robert W.	University of Oxford	Oxford	UK	-1	52	style@maths.ox.ac.uk	2016-07-05 01:58:30
426	Sun, Chang	Jilin University	Changchun	PR China	125	44	sunchang12@mails.jlu.edu.cn	2016-07-05 01:58:30
427	Sung, Yung-Eun	Institute for Basic Science	Seoul	Republic of Korea	128	36	ysung@snu.ac.kr	2016-07-05 01:58:30
428	Szabo-Revesz, Piroska	University of Szeged	Szeged	Hungary	20	46	revesz@pharm.u-szeged.hu	2016-07-05 01:58:30
429	Szafran, M.	Warsaw University of Technology	Warsaw	Poland	21	52	NULL	2016-07-05 01:58:30
430	Tallon, C.	CSIC	Madrid	Spain	-4	40	ctallon@icv.csic.es	2016-07-05 01:58:30
451	Tamon, Hajime	Kyoto University	Katsura	Japan	141	38	tamon@cheme.kyoto-u.ac.jp	2016-07-05 01:59:48
452	Tan, T. T.	University of Nottingham Malaysia Campus	Semenyih	Malaysia	101	3	michelle.tan@nottingham.edu.my	2016-07-05 01:59:48
453	Tanaka, J.	Tokyo Institute of Technology	Tokyo	Japan	140	36	Junzo.Tanaka@ceram.titech.ac.jp	2016-07-05 01:59:48
454	Tang, Jie	China Building Materials Academy	Beijing	PR China	116	40	tj_2551@sina.com	2016-07-05 01:59:48
455	Tang, Yufei	Xi'an University of Technology	Xi'an	PR China	109	34	yftang@xaut.edu.cn	2016-07-05 01:59:48
456	Tekalur, Arjun	Michigan state University	East Lansing	USA	-84	43	tsarjun@egr.msu.edu	2016-07-05 02:00:11
457	Tomasia, Antonio, P.	Lawrence Berkeley National Laboratory	Berkeley	USA	-122	38	aptomsia@lbl.gov	2016-07-05 02:01:21
458	Treccani, Laura	University of Brewen	Brewen	Germany	9	53	treccani@uni-bremen.de	2016-07-05 02:01:21
459	Turner, I.G.	University of Bath	Bath	UK	-2	51	I.G.Turner@bath.ac.uk	2016-07-05 02:01:21
460	Ulrich, Joachim	Martin-Luther-Universitait	Halle	Germany	12	51	joachim.ulrich@iw.uni-halle.de	2016-07-05 02:01:21
461	Vasconcelos, Daniela, C.L.	UFMG	Belo Horizonte	Brazil	-44	-20	NULL	2016-07-05 02:01:21
462	Vasconcelos, Wander L.	UFMG	Belo Horizonte	Brazil	-44	-20	wlv@demet.ufmg.br	2016-07-05 02:01:21
463	Vijayan, Sujith	Indian Institute of Space Science and Technology	Thiruvananthapuram	India	76	9	sujithvijayan.88@gmail.com	2016-07-05 02:01:21
464	Villanova, Julia	ESRF	Grenoble	France	6	45	Julie.villanova@esrf.fr	2016-07-05 02:01:21
465	Volkmann, Eike	Advanced Ceramics Group	Bremen	Germany	9	53	eike.volkmann@uni-bremen.de	2016-07-05 02:01:21
466	Voorhees, Peter W.	Northwestern University	Evanston	USA	-87	42	p-voorhees@northwestern.edu	2016-07-05 02:01:21
467	Wakisaka, Minato	Kyushu Institute of Technology	Fukuoka	Japan	130	34	wakisaka@life.kyutech.ac.jp	2016-07-05 02:01:21
468	Wallace, Gordon	University of Wollongong	Wollongong	Australia	151	-34	gwallace@uow.edu.au	2016-07-05 02:01:21
469	Walter, Claudia	Imperial College of London	London	UK	0	52	cwalter@gmx.com	2016-07-05 02:01:21
470	Waltz, John Y.	Virginia Tech	Blacksburg	USA	-80	37	jywalz@vt.edu	2016-07-05 02:01:21
471	Wang, Aiqin	Chinese Academy of Science	Lanzhou	PR China	104	36	aqwang@licp.cas.cn	2016-07-05 02:01:50
472	Wang, Chang-An	Tsinghua University	Beijing	PR China	116	40	wangca@mal.tsinghua.edu.cn	2016-07-05 02:01:50
473	Wang, Da-Ming	National Taiwan University	Tapipei	Taiwan	122	25	daming@ccms.ntu.edu.tw	2016-07-05 02:01:50
474	Wang, Dong	University of California	Berkeley	USA	-122	38	NULL	2016-07-05 02:01:50
475	Wang, Guoxiu	University of Technology	Ultimo	Australia	151	-34	Jianguo.Zhu@uts.edu.au	2016-07-05 02:01:50
476	Wang, Hongzhi	Donghua University	Shanghai	PR China	121	31	wanghz@dhu.edu.cn	2016-07-05 02:01:50
477	Wang, Huiliang	Beijing Normal University	Beijing	PR China	116	40	wanghl@bnu.edu.cn	2016-07-05 02:01:50
478	Wang, Jingyang	Institute of Metal Research	Shenyang	PR China	123	42	jywang@imr.ac.cn	2016-07-05 02:01:50
479	Wang, Xinwei	Iowa State University	Ames	USA	-94	42	xwang3@iastate.edu	2016-07-05 02:01:50
480	Wang, Zhi	Dalian University of Technology	Dalian	PR China	122	39	270363739@qq.com	2016-07-05 02:01:50
481	Wang, Zhijun	Northwest Polytechnical University	Xi'an	PR China	109	34	zhjwang@nwpu.edu.cn	2016-07-05 02:01:50
482	Wanner, Alexander	Universität Karlsruhe	Karlsruthe	Germany	8	49	Alexander.wanner@kit.edu	2016-07-05 02:01:50
483	Waschkies, Thomas	Karlsruhe Institute of Technology	Karlsruhe	Germany	8	49	thomas.waschkies@izfp.fraunhofer.de	2016-07-05 02:01:50
484	Wamser, Thomas	University of Bayreuth	Bayreuth	Germany	12	50	thomas.wamser@uni-bayreuth.de	2016-07-05 02:01:50
485	Watanabe, Kunio	Mie University	Tsu	Japan	137	35	kunio@bio.mie-u.ac.jp	2016-07-05 02:01:50
486	Wegst, Ulrike G.K.	Dartmouth College	Hanover	USA	-72	44	ulrike.wegst@dartmouth.edu	2016-07-05 02:01:50
487	Wettlaufer, John S.	Yale University	New Haven	USA	-73	41	john.wettlaufer@yale	2016-07-05 02:01:50
488	Wei, Mei	University of Connecticut	Storrs	USA	-72	42	meiwei@engr.uconn.edu	2016-07-05 02:01:50
489	Wei, Sun	Drexel University	Philadelphia	USA	-75	40	sunwei@drexel.edu	2016-07-05 02:01:50
490	Weixing, Chen	University of Alberta	Alberta	Canada	-117	54	weixing@ualberta.ca	2016-07-05 02:01:50
491	Wheatley, Margaret A.	Drexel University	Philadelphia	USA	-75	40	wheatley@coe.drexel.edu	2016-07-05 02:01:50
492	Wildhack, S.	MPI	Heisenbergstr	Germany	7	51	wildhack@mf.mpg.de	2016-07-05 02:01:50
493	White, Mary Anne	Dallhousie University	Hailfax	Canada	-64	45	Mary.Anne.White@dal.ca	2016-07-05 02:01:50
494	Wilhelm, Michaela	University of Bremen	Garten	Germany	9	52	mwilhelm@uni-bremen.de	2016-07-05 02:01:50
495	Winnubust, Louis	IMPACT	Enschede	Netherlands	7	52	a.j.a.winnubst@utwente.nl	2016-07-05 02:01:50
496	Worsley, Marcus A.	Lawrence Livermore National Laboratory	Livermore	USA	-122	38	worsley1@llnl.gov	2016-07-05 02:01:50
497	Worster, M. Grae	University of Cambridge	Cambridge	UK	0	52	mgw1@cam.ac.uk	2016-07-05 02:01:50
498	Wu, Benjamin	University of California	Los Angeles	USA	-118	34	benwu@ucla.edu	2016-07-05 02:01:50
499	Wu, Dongqing	Shanghai Jiao Tong University	Shanghai	PR China	121	31	wudongqing@sjtu.edu.cn	2016-07-05 02:01:50
500	Xia, Hesheng	Polymer Research Institute	Chengdu	PR China	104	31	xiahs@scu.edu.cn	2016-07-05 02:03:36
501	Xiangyun, Deng	Tianjin Normal University	Tianjin	PR China	117	39	xiangyundtj@126.com	2016-07-05 02:03:36
502	Xiaohui, Hu	Tianjin University	Tianjin	PR China	117	39	Lover precious@163.com	2016-07-05 02:03:36
503	Xiaohui, Ma	Tianjin University	Tianjin	PR China	117	39	605737522@qq.com	2016-07-05 02:03:36
504	Xia-Zhi, Hu	University of Western Australia	Perth	Australia	116	-32	xiao.zhi.hu@uwa.edu.au	2016-07-05 02:04:03
505	Xin, Guan	Tianjin Normal University	Tianjin	PR China	117	39	GH_sunny@126.com	2016-07-05 02:04:03
506	Xiaopeng, Qi	Jiangxi University of Science and Technology	Ganzhou	PR China	115	26	qxpai@ 163. com	2016-07-05 02:04:03
507	Xu, Tingting	Tsinghua University	Beijing	PR China	116	40	xtt07@mails.tsinghua.edu.cn	2016-07-05 02:04:03
508	Xu, Xiang	Habrin Institute of Technology	Habrin	PR China	127	46	xuxiang@hit.edu.cn	2016-07-05 02:06:13
509	Xu, Xiangbin	Chongqing Research Institute of China Coal Technology and Engineering Group	Yongin	Republic of Korea	107	30	xiangbin.xu@gmail.com	2016-07-05 02:06:13
510	Xue, Wendong	University of Science and Technology	Beijing	PR China	116	40	xuewendong@ustb.edu.cn	2016-07-05 02:06:13
511	Yan, Jia	Dublin University	Dublin	Ireland	-6	53	jyan@dlut.edu.cn	2016-07-05 02:06:13
512	Yang, Changhui	Chongqing University	Yongin	Republic of Korea	107	30	ychh@cqu.edu.cn	2016-07-05 02:06:13
513	Yang, Jin-Long	North University of China	Taiyuan	PR China	113	38	jlyang@mail.tsinghua.edu.cn	2016-07-05 02:06:13
514	Yang, Jing-Zhou	University of Western Australia	Perth	Australia	116	-32	yangjz608@gmail.com	2016-07-05 02:06:13
515	Yang, Kui	Chongqing University	Yongin	Republic of Korea	107	30	yangkui01-4@163.com	2016-07-05 02:06:13
516	Yang, Quan-Hong	Tsinghua University	Shenzhen	PR China	114	23	yang.quanhong@sz.tsinghua.edu.cn.	2016-07-05 02:06:35
517	Yang, Shulin	Nanjing University of Science and Technology	Nanjing	PR China	119	32	yshulin@njust.edu.cn	2016-07-05 02:06:35
518	Yang, Tae Young	Pusan National University	Pusan	Republic of Korea	122	31	piazet@pusan.ac.kr	2016-07-05 02:06:35
519	Yao, Hongwei	Tsinghua University	Beijing	PR China	116	40	yaohwqd@qdu	2016-07-05 02:06:35
520	Yangshan, Sun	Tianjin Normal University	Tianjin	PR China	117	39	ashan19890608@163.com	2016-07-05 02:07:05
521	Yasaei, Mana	Materials and Energy Researcch Center	Karaj	Iran	50	36	yasaei.m@gmail.com	2016-07-05 02:07:05
522	Ye, Fang	Habrin Instiute of Technology	Habrin	PR China	127	46	yf306@hit.edu.cn	2016-07-05 02:07:05
523	Ye, Jiandong	South China University of Technology	Guangzhou	PR China	113	23	jdye@scut.edu.cn	2016-07-05 02:07:05
524	Yu, Juanli	Research Institute of Aerospace Special Materials and Technology	Beijing	PR China	116	40	yujuanlli@126.com	2016-07-05 02:08:11
525	Yu, Yongping	Shaaxi University of Science and Technology	Xi'an	PR China	109	34	jlyang@mail.tsinghua.edu.cn	2016-07-05 02:08:11
526	Yoon, Seog-Young	Pusan National University	Pusan	Republic of Korea	122	31	syy3@pusan.ac.kr	2016-07-05 02:08:11
527	Yoshizawa, Yu-ichi	AIST	Nagoya	Japan	137	35	y.yoshizawa@aist.go.jp	2016-07-05 02:08:11
528	Yu, Shu-Hong	University of Science and Technology of China	Hefei	PR China	116	40	shyu@ustc.edu.cn	2016-07-05 02:08:11
529	Yue, Jianshe	Xi'an University	Xi'an	PR China	109	34	yjs109@gmail.com	2016-07-05 02:08:11
530	Zamanian, Ali	Nanotechnology & Advanced Materials Department	Karaj	Iran	50	36	a-zamanian@merc.ac.ir	2016-07-05 02:08:35
531	Zeng, Yu-Ping	Shanghai Institute of Ceramics	Shanghai	PR China	121	31	yuping-zeng@mail.sic.aic.cn	2016-07-05 02:08:35
532	Zhang, Baoqing	Chinese Academy of Sciences	Beijing	PR China	116	40	zhangbq@iccas.ac.cn	2016-07-05 02:08:35
533	Zhang, Biao	Habrin Institute of Technology	Habrin	PR China	127	46	zhangbiao_nwpu@126.com	2016-07-05 02:08:35
534	Zhang, Dou	Central South University	Changsha	PR China	113	28	dzhang@csu.edu.cn	2016-07-05 02:08:35
535	Zhang, H.X.	Habrin Institute of Technology	Habrin	PR China	127	46	zhanghx@hrbeu.edu.cn	2016-07-05 02:08:35
536	Zhang, Haifei	University of Liverpool	Liverpool	UK	-3	53	zhanghf@liv.ac.uk	2016-07-05 02:08:35
537	Zhang, Rubing	Beijing Jiaotong University	Beijing	PR China	116	40	zrb86411680@126.com	2016-07-05 02:08:35
538	Zhang, Shengmiao	East China University of Science and Technology	Shanghai	PR China	121	31	shmzhang@ecust.edu.cn	2016-07-05 02:08:35
539	Zhang, Xiao-yong	Central South University	Changsha	PR China	113	28	xhangxiaoyong@csu.edu	2016-07-05 02:08:35
540	Zhang, Xio-Yan	Tsinghua University	Beijing	PR China	116	40	xiaoyan-zhang12@mails.tsinghua.edu.cn	2016-07-05 02:08:35
541	Zhang, Yan	Hunan University	Hunan	PR China	113	28	yanzhang@hnu.edu.cn	2016-07-05 02:08:35
542	Zhang, Yue	Beihang University	Beijing	PR China	116	40	zhangy@buaa.edu.cn	2016-07-05 02:08:35
543	Zhang, Zhou	National Center for Nanoscience and Technology	Beijing	PR China	116	40	zhong.zhang@nanoctr.cn	2016-07-05 02:08:35
544	Zhao, K	Xi'an University of Technology Xi'an	Xi'an	PR China	109	34	zhaok_xaut@126.com	2016-07-05 02:08:35
545	Zhao, Kang	Xi'an University of Technology	Xi'an	PR China	109	34	kzhao@xaut.edu.cn	2016-07-05 02:08:35
546	Zhou, Chi	University at Buffalo	Buffalo	USA	-79	43	chizhou@buffalo.edu	2016-07-05 02:08:35
547	Zhou, Ke-Chao	Central South Univeristy	Hunan	PR China	113	28	zhoukc2@csu.edu.cn	2016-07-05 02:08:35
548	Zhou, Q.F.	NIH Transducer Resource Center	Los Angeles	USA	-118	34	qifazhou@usc.edu	2016-07-05 02:08:35
549	Zhou, Zhufa	Soochow University	Suzhou	PR China	121	31	zhouzhufa@suda.edu.cn	2016-07-05 02:08:35
550	Zhou, Conghua	Central South University	Changsha	PR China	113	28	chzhou@csu.edu.cn	2016-07-05 02:08:35
551	Zou, Chunrong	College of Aerospace and Materials Engineering	Changsha	PR China	113	28	zouchunrong12@gmail.com	2016-07-05 02:08:35
552	Zuo, Kai-hui	Shanghai Institute of Ceramics	Shanghai	PR China	121	31	zuokh@mail.sic.ac.cn	2016-07-05 02:08:35
553	Asuncion, Maria Christine Tankeh	National University of Singapore	Singapore	Japan	104	1	christine.asuncion@u.nus.edu	2016-07-11 10:19:36
554	Kumacheva, Eugenia	University of Toronto	Toronto	Canada	-79	44	ekumache@chem.utoronto.ca	2016-07-11 11:17:53
555	Dumont, Pierre J.	University of Lyon	Lyon	France	5	46	pierre.dumont@insa-lyon.fr	2016-07-11 11:37:56
556	Berglund, Lars A.	Wallenberg Wood Science Center	Stockholm	Sweeden	18	59	blund@kth.se	2016-07-11 11:44:22
557	Guicza, Jeno	Eotvos Lonard University	Budapest	Hungary	19	48	jeno.gubicza@ttk.elte.hu	2016-08-01 14:53:51
558	Jung, Hyun-Do	Korea Institute of Industrial Technology, Incheon	Suwon	Repulic of Koreak	128	36	jhd1357@kitech.re.kr	2016-09-14 18:22:57
559	Ghosh, Dipankar	Old Dominion University	Norfolk	USA	37	76	dghosh@odu.edu	2016-09-15 12:11:55
560	Gurauskis, J.	Technical University of Denmark	Roskilde	Denmark	56	12	jonasg@aeneam.com	2016-09-18 15:35:43

## composites
1	696	impregnate	sponge	2016-09-18 20:36:56
2	1956	impregnate	Si	2016-09-18 20:36:56
3	1957	impregnate	Si	2016-09-18 20:36:56
4	1958	impregnate	Si	2016-09-18 20:36:56
5	1959	impregnate	Si	2016-09-18 20:36:56
6	1165	impregnate	silica aerogel	2016-09-18 20:36:56
7	1166	impregnate	silica aerogel	2016-09-18 20:36:56
8	1167	impregnate	silica aerogel	2016-09-18 20:36:56
9	1168	impregnate	silica aerogel	2016-09-18 20:36:56
10	1169	impregnate	silica aerogel	2016-09-18 20:36:56
11	2542	impregnate	PVA	2016-09-18 20:36:56
12	2543	impregnate	PVA	2016-09-18 20:36:56
13	2544	impregnate	PVA	2016-09-18 20:36:56
14	2545	impregnate	PVA	2016-09-18 20:36:56
15	2546	impregnate	PVA	2016-09-18 20:36:56
16	2547	impregnate	PVA	2016-09-18 20:36:56
17	2548	impregnate	PVA	2016-09-18 20:36:56
18	2549	impregnate	PVA	2016-09-18 20:36:56
19	2550	impregnate	PVA	2016-09-18 20:36:56
20	2551	impregnate	PVA	2016-09-18 20:36:56
21	2580	impregnate	PMMA	2016-09-18 20:36:56
22	2581	impregnate	PMMA	2016-09-18 20:36:56
23	2582	impregnate	PMMA	2016-09-18 20:36:56
24	2583	impregnate	PMMA	2016-09-18 20:36:56
25	2584	impregnate	PMMA	2016-09-18 20:36:56
26	2585	impregnate	PMMA	2016-09-18 20:36:56
27	2586	impregnate	PMMA	2016-09-18 20:36:56
28	2587	impregnate	PMMA	2016-09-18 20:36:56
29	1280	impregnate	Na2SO4	2016-09-18 20:36:56
30	1281	impregnate	Na2SO4	2016-09-18 20:36:56
31	1282	impregnate	Na2SO4	2016-09-18 20:36:56
32	1283	impregnate	Na2SO4	2016-09-18 20:36:56
33	1284	impregnate	Na2SO4	2016-09-18 20:36:56
34	1285	impregnate	Na2SO4	2016-09-18 20:36:56
35	326	impregnate	epoxy	2016-09-18 20:36:56
36	327	impregnate	epoxy	2016-09-18 20:36:56
37	328	impregnate	epoxy	2016-09-18 20:36:56
38	2227	impregnate	epoxy	2016-09-18 20:36:56
39	2228	impregnate	epoxy	2016-09-18 20:36:56
40	2229	impregnate	epoxy	2016-09-18 20:36:56
41	2230	impregnate	epoxy	2016-09-18 20:36:56
42	2231	impregnate	epoxy	2016-09-18 20:36:56
43	697	impregnate	sponge	2016-09-18 20:36:56
44	2495	impregnate	BADCy	2016-09-18 20:36:56
45	2496	impregnate	BADCy	2016-09-18 20:36:56
46	2497	impregnate	BADCy	2016-09-18 20:36:56
47	2498	impregnate	BADCy	2016-09-18 20:36:56
48	1775	impregnate	Al-Si-Mg	2016-09-18 20:36:56
49	1776	impregnate	Al-Si-Mg	2016-09-18 20:36:56
50	1777	impregnate	Al-Si-Mg	2016-09-18 20:36:56
51	708	impregnate	Al-Si-Mg	2016-09-18 20:36:56
52	709	impregnate	Al-Si-Mg	2016-09-18 20:36:56
53	710	impregnate	Al-Si-Mg	2016-09-18 20:36:56
54	711	impregnate	Al-Si-Mg	2016-09-18 20:36:56
55	712	impregnate	Al-Si-Mg	2016-09-18 20:36:56
56	713	impregnate	Al-Si-Mg	2016-09-18 20:36:56
57	714	impregnate	Al-Si-Mg	2016-09-18 20:36:56
58	715	impregnate	Al-Si-Mg	2016-09-18 20:36:56
59	716	impregnate	Al-Si-Mg	2016-09-18 20:36:56
60	717	impregnate	Al-Si-Mg	2016-09-18 20:36:56
61	718	impregnate	Al-Si-Mg	2016-09-18 20:36:56
62	719	impregnate	Al-Si-Mg	2016-09-18 20:36:56
63	720	impregnate	Al-Si-Mg	2016-09-18 20:36:56
64	721	impregnate	Al-Si-Mg	2016-09-18 20:36:56
65	722	impregnate	Al-Si-Mg	2016-09-18 20:36:56
66	723	impregnate	Al-Si-Mg	2016-09-18 20:36:56
67	725	impregnate	Al-Si-Mg	2016-09-18 20:36:56
68	726	impregnate	Al-Si-Mg	2016-09-18 20:36:56
69	727	impregnate	Al-Si-Mg	2016-09-18 20:36:56
70	728	impregnate	Al-Si-Mg	2016-09-18 20:36:56
71	729	impregnate	Al-Si-Mg	2016-09-18 20:36:56
72	730	impregnate	Al-Si-Mg	2016-09-18 20:36:56
73	731	impregnate	Al-Si-Mg	2016-09-18 20:36:56
74	732	impregnate	Al-Si-Mg	2016-09-18 20:36:56
75	733	impregnate	Al-Si-Mg	2016-09-18 20:36:56
76	734	impregnate	Al-Si-Mg	2016-09-18 20:36:56
77	735	impregnate	Al-Si-Mg	2016-09-18 20:36:56
78	736	impregnate	Al-Si-Mg	2016-09-18 20:36:56
79	650	impregnate	Al-7Si-5Cu	2016-09-18 20:36:56
80	651	impregnate	Al-7Si-5Cu	2016-09-18 20:36:56
81	652	impregnate	Al-7Si-5Cu	2016-09-18 20:36:56
82	1813	impregnate	Al-12Si-10Mg	2016-09-18 20:36:56
83	1814	impregnate	Al-12Si-10Mg	2016-09-18 20:36:56
84	1815	impregnate	Al-12Si-10Mg	2016-09-18 20:36:56
85	279	deposition	TiO2 sol	2016-09-18 20:36:56
86	1089	impregnate	sponge	2016-09-18 20:36:56
87	1090	impregnate	sponge	2016-09-18 20:36:56
88	1091	impregnate	sponge	2016-09-18 20:36:56
89	1092	impregnate	sponge	2016-09-18 20:36:56
90	1093	impregnate	sponge	2016-09-18 20:36:56
91	1094	impregnate	sponge	2016-09-18 20:36:56
92	1095	impregnate	sponge	2016-09-18 20:36:56
93	1096	impregnate	sponge	2016-09-18 20:36:56
94	1097	impregnate	sponge	2016-09-18 20:36:56
95	810	impregnate	silica aerogel	2016-09-18 20:36:56
96	811	impregnate	silica aerogel	2016-09-18 20:36:56
97	812	impregnate	silica aerogel	2016-09-18 20:36:56
98	748	dense shell	PLGA	2016-09-18 20:36:56
99	749	dense shell	PLGA	2016-09-18 20:36:56
100	750	dense shell	PLGA	2016-09-18 20:36:56
101	751	dense shell	PLGA	2016-09-18 20:36:56
102	752	dense shell	PLGA	2016-09-18 20:36:56
103	753	dense shell	PLGA	2016-09-18 20:36:56
104	78	impregnate	MMA	2016-09-18 20:36:56
105	79	impregnate	MMA	2016-09-18 20:36:56
106	882	mixed	glutaraldehyde	2016-09-18 20:36:56
107	883	mixed	glutaraldehyde	2016-09-18 20:36:56
108	884	mixed	glutaraldehyde	2016-09-18 20:36:56
109	885	mixed	glutaraldehyde	2016-09-18 20:36:56
110	886	mixed	glutaraldehyde	2016-09-18 20:36:56
111	887	mixed	glutaraldehyde	2016-09-18 20:36:56
112	888	mixed	glutaraldehyde	2016-09-18 20:36:56
113	889	mixed	glutaraldehyde	2016-09-18 20:36:56
114	890	mixed	glutaraldehyde	2016-09-18 20:36:56
115	891	mixed	glutaraldehyde	2016-09-18 20:36:56
116	892	mixed	glutaraldehyde	2016-09-18 20:36:56
117	893	mixed	glutaraldehyde	2016-09-18 20:36:56
118	894	mixed	glutaraldehyde	2016-09-18 20:36:56
119	895	mixed	glutaraldehyde	2016-09-18 20:36:56
120	896	mixed	glutaraldehyde	2016-09-18 20:36:56
121	1394	impregnate	epoxy	2016-09-18 20:36:56
122	1771	mixed	Al-Si-Mg	2016-09-18 20:36:56
123	1772	mixed	Al-Si-Mg	2016-09-18 20:36:56
124	1773	mixed	Al-Si-Mg	2016-09-18 20:36:56
125	1774	mixed	Al-Si-Mg	2016-09-18 20:36:56
126	2566	impregnation	aerogel	2016-09-18 20:36:56
127	2567	impregnation	aerogel	2016-09-18 20:36:56
128	2568	impregnation	aerogel	2016-09-18 20:36:56
129	2569	impregnation	aerogel	2016-09-18 20:36:56
130	694	impregnation	aerogel	2016-09-18 20:36:56
131	695	impregnation	aerogel	2016-09-18 20:36:56
132	1395	impregnate	aerogel	2016-09-18 20:36:56
133	1396	impregnate	aerogel	2016-09-18 20:36:56
134	1397	impregnate	aerogel	2016-09-18 20:36:56
135	1398	impregnate	aerogel	2016-09-18 20:36:56
136	1399	impregnate	aerogel	2016-09-18 20:36:56
137	1400	impregnate	aerogel	2016-09-18 20:36:56
138	1401	impregnate	aerogel	2016-09-18 20:36:56
139	1402	impregnate	aerogel	2016-09-18 20:36:56
140	1403	impregnate	aerogel	2016-09-18 20:36:56
141	1404	impregnate	aerogel	2016-09-18 20:36:56
142	1405	impregnate	aerogel	2016-09-18 20:36:56
143	1406	impregnate	aerogel	2016-09-18 20:36:56
144	1407	impregnate	aerogel	2016-09-18 20:36:56
145	1408	impregnate	aerogel	2016-09-18 20:36:56
146	1409	impregnate	aerogel	2016-09-18 20:36:56
147	1410	impregnate	aerogel	2016-09-18 20:36:56
148	1411	impregnate	aerogel	2016-09-18 20:36:56
149	1412	impregnate	aerogel	2016-09-18 20:36:56
150	1413	impregnate	aerogel	2016-09-18 20:36:56
151	1414	impregnate	aerogel	2016-09-18 20:36:56
152	1415	impregnate	aerogel	2016-09-18 20:36:56
153	1416	impregnate	aerogel	2016-09-18 20:36:56
154	1417	impregnate	aerogel	2016-09-18 20:36:56
155	150	mixed	NONE	2016-09-18 20:36:56
156	151	mixed	NONE	2016-09-18 20:36:56
157	843	mixed	NONE	2016-09-18 20:36:56
158	844	mixed	NONE	2016-09-18 20:36:56
159	845	mixed	NONE	2016-09-18 20:36:56
160	846	mixed	NONE	2016-09-18 20:36:56
161	847	mixed	NONE	2016-09-18 20:36:56
162	848	mixed	NONE	2016-09-18 20:36:56
163	849	mixed	NONE	2016-09-18 20:36:56
164	850	mixed	NONE	2016-09-18 20:36:56
165	851	mixed	NONE	2016-09-18 20:36:56
166	852	mixed	NONE	2016-09-18 20:36:56
167	853	mixed	NONE	2016-09-18 20:36:56
168	854	mixed	NONE	2016-09-18 20:36:56
169	855	mixed	NONE	2016-09-18 20:36:56
170	856	mixed	NONE	2016-09-18 20:36:56
171	857	mixed	NONE	2016-09-18 20:36:56
172	858	mixed	NONE	2016-09-18 20:36:56
173	859	mixed	NONE	2016-09-18 20:36:56
174	860	mixed	NONE	2016-09-18 20:36:56
175	861	mixed	NONE	2016-09-18 20:36:56
176	862	mixed	NONE	2016-09-18 20:36:56
177	863	mixed	NONE	2016-09-18 20:36:56
178	864	mixed	NONE	2016-09-18 20:36:56
179	865	mixed	NONE	2016-09-18 20:36:56
180	866	mixed	NONE	2016-09-18 20:36:56
181	161	mixed	NONE	2016-09-18 20:36:56
182	162	mixed	NONE	2016-09-18 20:36:56
183	163	mixed	NONE	2016-09-18 20:36:56
184	164	mixed	NONE	2016-09-18 20:36:56
185	165	mixed	NONE	2016-09-18 20:36:56
186	166	mixed	NONE	2016-09-18 20:36:56
187	196	mixed	NONE	2016-09-18 20:36:56
188	197	mixed	NONE	2016-09-18 20:36:56
189	198	mixed	NONE	2016-09-18 20:36:56
190	199	mixed	NONE	2016-09-18 20:36:56
191	200	mixed	NONE	2016-09-18 20:36:56
192	201	mixed	NONE	2016-09-18 20:36:56
193	202	mixed	NONE	2016-09-18 20:36:56
194	203	mixed	NONE	2016-09-18 20:36:56
195	204	mixed	NONE	2016-09-18 20:36:56
196	205	mixed	NONE	2016-09-18 20:36:56
197	206	mixed	NONE	2016-09-18 20:36:56
198	207	mixed	NONE	2016-09-18 20:36:56
199	208	mixed	NONE	2016-09-18 20:36:56
200	209	mixed	NONE	2016-09-18 20:36:56
201	210	mixed	NONE	2016-09-18 20:36:56
202	486	mixed	NONE	2016-09-18 20:36:56
203	487	mixed	NONE	2016-09-18 20:36:56
204	488	mixed	NONE	2016-09-18 20:36:56
205	489	mixed	NONE	2016-09-18 20:36:56
206	490	mixed	NONE	2016-09-18 20:36:56
207	491	mixed	NONE	2016-09-18 20:36:56
208	492	mixed	NONE	2016-09-18 20:36:56
209	493	mixed	NONE	2016-09-18 20:36:56
210	494	mixed	NONE	2016-09-18 20:36:56
211	495	mixed	NONE	2016-09-18 20:36:56
212	496	mixed	NONE	2016-09-18 20:36:56
213	497	mixed	NONE	2016-09-18 20:36:56
214	498	mixed	NONE	2016-09-18 20:36:56
215	499	mixed	NONE	2016-09-18 20:36:56
216	500	mixed	NONE	2016-09-18 20:36:56
217	501	mixed	NONE	2016-09-18 20:36:56
218	502	mixed	NONE	2016-09-18 20:36:56
219	503	mixed	NONE	2016-09-18 20:36:56
220	504	mixed	NONE	2016-09-18 20:36:56
221	505	mixed	NONE	2016-09-18 20:36:56
222	506	mixed	NONE	2016-09-18 20:36:56
223	507	mixed	NONE	2016-09-18 20:36:56
224	508	mixed	NONE	2016-09-18 20:36:56
225	509	mixed	NONE	2016-09-18 20:36:56
226	644	mixed	NONE	2016-09-18 20:36:56
227	645	mixed	NONE	2016-09-18 20:36:56
228	646	mixed	NONE	2016-09-18 20:36:56
229	647	mixed	NONE	2016-09-18 20:36:56
230	737	mixed	NONE	2016-09-18 20:36:56
231	738	mixed	NONE	2016-09-18 20:36:56
232	739	mixed	NONE	2016-09-18 20:36:56
233	740	mixed	NONE	2016-09-18 20:36:56
234	741	mixed	NONE	2016-09-18 20:36:56
235	867	mixed	NONE	2016-09-18 20:36:56
236	868	mixed	NONE	2016-09-18 20:36:56
237	869	mixed	NONE	2016-09-18 20:36:56
238	870	mixed	NONE	2016-09-18 20:36:56
239	871	mixed	NONE	2016-09-18 20:36:56
240	872	mixed	NONE	2016-09-18 20:36:56
241	873	mixed	NONE	2016-09-18 20:36:56
242	874	mixed	NONE	2016-09-18 20:36:56
243	875	mixed	NONE	2016-09-18 20:36:56
244	876	mixed	NONE	2016-09-18 20:36:56
245	877	mixed	NONE	2016-09-18 20:36:56
246	878	mixed	NONE	2016-09-18 20:36:56
247	879	mixed	NONE	2016-09-18 20:36:56
248	880	mixed	NONE	2016-09-18 20:36:56
249	881	mixed	NONE	2016-09-18 20:36:56
250	898	mixed	NONE	2016-09-18 20:36:56
251	899	mixed	NONE	2016-09-18 20:36:56
252	900	mixed	NONE	2016-09-18 20:36:56
253	901	mixed	NONE	2016-09-18 20:36:56
254	902	mixed	NONE	2016-09-18 20:36:56
255	903	mixed	NONE	2016-09-18 20:36:56
256	1020	mixed	NONE	2016-09-18 20:36:56
257	1021	mixed	NONE	2016-09-18 20:36:56
258	1022	mixed	NONE	2016-09-18 20:36:56
259	1023	mixed	NONE	2016-09-18 20:36:56
260	1024	mixed	NONE	2016-09-18 20:36:56
261	1026	mixed	NONE	2016-09-18 20:36:56
262	1027	mixed	NONE	2016-09-18 20:36:56
263	1028	mixed	NONE	2016-09-18 20:36:56
264	1029	mixed	NONE	2016-09-18 20:36:56
265	1030	mixed	NONE	2016-09-18 20:36:56
266	1031	mixed	NONE	2016-09-18 20:36:56
267	1077	mixed	NONE	2016-09-18 20:36:56
268	1078	mixed	NONE	2016-09-18 20:36:56
269	1079	mixed	NONE	2016-09-18 20:36:56
270	1152	mixed	NONE	2016-09-18 20:36:56
271	1153	mixed	NONE	2016-09-18 20:36:56
272	1154	mixed	NONE	2016-09-18 20:36:56
273	1155	mixed	NONE	2016-09-18 20:36:56
274	1156	mixed	NONE	2016-09-18 20:36:56
275	1157	mixed	NONE	2016-09-18 20:36:56
276	1158	mixed	NONE	2016-09-18 20:36:56
277	1159	mixed	NONE	2016-09-18 20:36:56
278	1177	mixed	NONE	2016-09-18 20:36:56
279	1178	mixed	NONE	2016-09-18 20:36:56
280	1179	mixed	NONE	2016-09-18 20:36:56
281	1180	mixed	NONE	2016-09-18 20:36:56
282	1181	mixed	NONE	2016-09-18 20:36:56
283	1182	mixed	NONE	2016-09-18 20:36:56
284	1183	mixed	NONE	2016-09-18 20:36:56
285	1184	mixed	NONE	2016-09-18 20:36:56
286	1185	mixed	NONE	2016-09-18 20:36:56
287	1186	mixed	NONE	2016-09-18 20:36:56
288	1187	mixed	NONE	2016-09-18 20:36:56
289	1188	mixed	NONE	2016-09-18 20:36:56
290	1190	mixed	NONE	2016-09-18 20:36:56
291	1191	mixed	NONE	2016-09-18 20:36:56
292	1192	mixed	NONE	2016-09-18 20:36:56
293	1193	mixed	NONE	2016-09-18 20:36:56
294	1194	mixed	NONE	2016-09-18 20:36:56
295	1195	mixed	NONE	2016-09-18 20:36:56
296	1196	mixed	NONE	2016-09-18 20:36:56
297	1197	mixed	NONE	2016-09-18 20:36:56
298	1198	mixed	NONE	2016-09-18 20:36:56
299	1199	mixed	NONE	2016-09-18 20:36:56
300	1200	mixed	NONE	2016-09-18 20:36:56
301	1201	mixed	NONE	2016-09-18 20:36:56
302	1202	mixed	NONE	2016-09-18 20:36:56
303	1203	mixed	NONE	2016-09-18 20:36:56
304	1204	mixed	NONE	2016-09-18 20:36:56
305	1205	mixed	NONE	2016-09-18 20:36:56
306	1206	mixed	NONE	2016-09-18 20:36:56
307	1207	mixed	NONE	2016-09-18 20:36:56
308	1208	mixed	NONE	2016-09-18 20:36:56
309	1209	mixed	NONE	2016-09-18 20:36:56
310	1210	mixed	NONE	2016-09-18 20:36:56
311	1211	mixed	NONE	2016-09-18 20:36:56
312	1212	mixed	NONE	2016-09-18 20:36:56
313	1213	mixed	NONE	2016-09-18 20:36:56
314	1214	mixed	NONE	2016-09-18 20:36:56
315	1215	mixed	NONE	2016-09-18 20:36:56
316	1216	mixed	NONE	2016-09-18 20:36:56
317	1217	mixed	NONE	2016-09-18 20:36:56
318	1218	mixed	NONE	2016-09-18 20:36:56
319	1219	mixed	NONE	2016-09-18 20:36:56
320	1228	mixed	NONE	2016-09-18 20:36:56
321	1229	mixed	NONE	2016-09-18 20:36:56
322	1230	mixed	NONE	2016-09-18 20:36:56
323	1231	mixed	NONE	2016-09-18 20:36:56
324	1232	mixed	NONE	2016-09-18 20:36:56
325	1233	mixed	NONE	2016-09-18 20:36:56
326	1234	mixed	NONE	2016-09-18 20:36:56
327	1235	mixed	NONE	2016-09-18 20:36:56
328	1236	mixed	NONE	2016-09-18 20:36:56
329	1237	mixed	NONE	2016-09-18 20:36:56
330	1238	mixed	NONE	2016-09-18 20:36:56
331	1239	mixed	NONE	2016-09-18 20:36:56
332	1240	mixed	NONE	2016-09-18 20:36:56
333	1241	mixed	NONE	2016-09-18 20:36:56
334	1242	mixed	NONE	2016-09-18 20:36:56
335	1243	mixed	NONE	2016-09-18 20:36:56
336	1244	mixed	NONE	2016-09-18 20:36:56
337	1245	mixed	NONE	2016-09-18 20:36:56
338	1246	mixed	NONE	2016-09-18 20:36:56
339	1247	mixed	NONE	2016-09-18 20:36:56
340	1248	mixed	NONE	2016-09-18 20:36:56
341	1249	mixed	NONE	2016-09-18 20:36:56
342	1250	mixed	NONE	2016-09-18 20:36:56
343	1251	mixed	NONE	2016-09-18 20:36:56
344	1252	mixed	NONE	2016-09-18 20:36:56
345	1253	mixed	NONE	2016-09-18 20:36:56
346	1254	mixed	NONE	2016-09-18 20:36:56
347	1255	mixed	NONE	2016-09-18 20:36:56
348	1256	mixed	NONE	2016-09-18 20:36:56
349	1257	mixed	NONE	2016-09-18 20:36:56
350	1258	mixed	NONE	2016-09-18 20:36:56
351	1259	mixed	NONE	2016-09-18 20:36:56
352	1270	mixed	NONE	2016-09-18 20:36:56
353	1271	mixed	NONE	2016-09-18 20:36:56
354	1272	mixed	NONE	2016-09-18 20:36:56
355	1273	mixed	NONE	2016-09-18 20:36:56
356	1274	mixed	NONE	2016-09-18 20:36:56
357	1387	mixed	NONE	2016-09-18 20:36:56
358	1388	mixed	NONE	2016-09-18 20:36:56
359	1829	mixed	NONE	2016-09-18 20:36:56
360	1840	mixed	NONE	2016-09-18 20:36:56
361	1841	mixed	NONE	2016-09-18 20:36:56
362	1842	mixed	NONE	2016-09-18 20:36:56
363	1843	mixed	NONE	2016-09-18 20:36:56
364	1844	mixed	NONE	2016-09-18 20:36:56
365	1845	mixed	NONE	2016-09-18 20:36:56
366	1846	mixed	NONE	2016-09-18 20:36:56
367	1847	mixed	NONE	2016-09-18 20:36:56
368	1848	mixed	NONE	2016-09-18 20:36:56
369	1849	mixed	NONE	2016-09-18 20:36:56
370	1850	mixed	NONE	2016-09-18 20:36:56
371	1851	mixed	NONE	2016-09-18 20:36:56
372	1852	mixed	NONE	2016-09-18 20:36:56
373	1853	mixed	NONE	2016-09-18 20:36:56
374	1854	mixed	NONE	2016-09-18 20:36:56
375	1855	mixed	NONE	2016-09-18 20:36:56
376	1856	mixed	NONE	2016-09-18 20:36:56
377	1857	mixed	NONE	2016-09-18 20:36:56
378	1858	mixed	NONE	2016-09-18 20:36:56
379	1859	mixed	NONE	2016-09-18 20:36:56
380	1860	mixed	NONE	2016-09-18 20:36:56
381	1861	mixed	NONE	2016-09-18 20:36:56
382	1862	mixed	NONE	2016-09-18 20:36:56
383	1863	mixed	NONE	2016-09-18 20:36:56
384	2126	mixed	NONE	2016-09-18 20:36:56
385	2127	mixed	NONE	2016-09-18 20:36:56
386	2128	mixed	NONE	2016-09-18 20:36:56
387	2443	mixed	NONE	2016-09-18 20:36:56
388	2444	mixed	NONE	2016-09-18 20:36:56
389	2445	mixed	NONE	2016-09-18 20:36:56
390	2446	mixed	NONE	2016-09-18 20:36:56
391	2447	mixed	NONE	2016-09-18 20:36:56
392	2488	mixed	NONE	2016-09-18 20:36:56
393	2489	mixed	NONE	2016-09-18 20:36:56
394	2499	mixed	NONE	2016-09-18 20:36:56
395	2500	mixed	NONE	2016-09-18 20:36:56
396	2501	mixed	NONE	2016-09-18 20:36:56
397	2502	mixed	NONE	2016-09-18 20:36:56
398	2602	mixed	NONE	2016-09-18 20:36:56
399	2603	mixed	NONE	2016-09-18 20:36:56
400	2604	mixed	NONE	2016-09-18 20:36:56
401	2605	mixed	NONE	2016-09-18 20:36:56
402	2606	mixed	NONE	2016-09-18 20:36:56
403	2607	mixed	NONE	2016-09-18 20:36:56
404	2608	mixed	NONE	2016-09-18 20:36:56
405	2609	mixed	NONE	2016-09-18 20:36:56
406	2610	mixed	NONE	2016-09-18 20:36:56
407	2611	mixed	NONE	2016-09-18 20:36:56
408	2612	mixed	NONE	2016-09-18 20:36:56
409	2613	mixed	NONE	2016-09-18 20:36:56
410	2614	mixed	NONE	2016-09-18 20:36:56
411	2615	mixed	NONE	2016-09-18 20:36:56
412	2616	mixed	NONE	2016-09-18 20:36:56
413	2617	mixed	NONE	2016-09-18 20:36:56
414	2618	mixed	NONE	2016-09-18 20:36:56
415	2619	mixed	NONE	2016-09-18 20:36:56
416	2620	mixed	NONE	2016-09-18 20:36:56
417	2621	mixed	NONE	2016-09-18 20:36:56
418	2622	mixed	NONE	2016-09-18 20:36:56
419	2623	mixed	NONE	2016-09-18 20:36:56
420	2624	mixed	NONE	2016-09-18 20:36:56
421	2625	mixed	NONE	2016-09-18 20:36:56
422	2626	mixed	NONE	2016-09-18 20:36:56
423	2627	mixed	NONE	2016-09-18 20:36:56
424	2628	mixed	NONE	2016-09-18 20:36:56
425	2629	mixed	NONE	2016-09-18 20:36:56
426	2630	mixed	NONE	2016-09-18 20:36:56
427	2631	mixed	NONE	2016-09-18 20:36:56
428	2632	mixed	NONE	2016-09-18 20:36:56
429	2633	mixed	NONE	2016-09-18 20:36:56
430	2634	mixed	NONE	2016-09-18 20:36:56
431	2635	mixed	NONE	2016-09-18 20:36:56
432	2636	mixed	NONE	2016-09-18 20:36:56
433	2637	mixed	NONE	2016-09-18 20:36:56
434	109	layered	NONE	2016-09-18 20:36:56
435	159	layered	NONE	2016-09-18 20:36:56
436	160	layered	NONE	2016-09-18 20:36:56
437	225	layered	NONE	2016-09-18 20:36:56
438	226	layered	NONE	2016-09-18 20:36:56
439	227	layered	NONE	2016-09-18 20:36:56
440	228	layered	NONE	2016-09-18 20:36:56
441	229	layered	NONE	2016-09-18 20:36:56
442	230	layered	NONE	2016-09-18 20:36:56
443	231	layered	NONE	2016-09-18 20:36:56
444	232	layered	NONE	2016-09-18 20:36:56
445	233	layered	NONE	2016-09-18 20:36:56
446	234	layered	NONE	2016-09-18 20:36:56
447	235	layered	NONE	2016-09-18 20:36:56
448	236	layered	NONE	2016-09-18 20:36:56
449	237	layered	NONE	2016-09-18 20:36:56
450	238	layered	NONE	2016-09-18 20:36:56
451	239	layered	NONE	2016-09-18 20:36:56
452	240	layered	NONE	2016-09-18 20:36:56
453	241	layered	NONE	2016-09-18 20:36:56
454	242	layered	NONE	2016-09-18 20:36:56
455	243	layered	NONE	2016-09-18 20:36:56
456	244	layered	NONE	2016-09-18 20:36:56
457	245	layered	NONE	2016-09-18 20:36:56
458	246	layered	NONE	2016-09-18 20:36:56
459	247	layered	NONE	2016-09-18 20:36:56
460	248	layered	NONE	2016-09-18 20:36:56
461	249	layered	NONE	2016-09-18 20:36:56
462	250	layered	NONE	2016-09-18 20:36:56
463	251	layered	NONE	2016-09-18 20:36:56
464	252	layered	NONE	2016-09-18 20:36:56
465	253	layered	NONE	2016-09-18 20:36:56
466	254	layered	NONE	2016-09-18 20:36:56
467	255	layered	NONE	2016-09-18 20:36:56
468	256	layered	NONE	2016-09-18 20:36:56
469	257	layered	NONE	2016-09-18 20:36:56
470	258	layered	NONE	2016-09-18 20:36:56
471	259	layered	NONE	2016-09-18 20:36:56
472	372	layered	NONE	2016-09-18 20:36:56
473	373	layered	NONE	2016-09-18 20:36:56
474	374	layered	NONE	2016-09-18 20:36:56
475	604	layered	NONE	2016-09-18 20:36:56
476	605	layered	NONE	2016-09-18 20:36:56
477	606	layered	NONE	2016-09-18 20:36:56
478	607	layered	NONE	2016-09-18 20:36:56
479	960	layered	NONE	2016-09-18 20:36:56
480	961	layered	NONE	2016-09-18 20:36:56
481	965	layered	NONE	2016-09-18 20:36:56
482	966	layered	NONE	2016-09-18 20:36:56
483	970	layered	NONE	2016-09-18 20:36:56
484	971	layered	NONE	2016-09-18 20:36:56
485	1314	layered	NONE	2016-09-18 20:36:56
486	1315	layered	NONE	2016-09-18 20:36:56
487	1316	layered	NONE	2016-09-18 20:36:56
488	1317	layered	NONE	2016-09-18 20:36:56
489	1318	layered	NONE	2016-09-18 20:36:56
490	1319	layered	NONE	2016-09-18 20:36:56
491	1320	layered	NONE	2016-09-18 20:36:56
492	1321	layered	NONE	2016-09-18 20:36:56
493	1322	layered	NONE	2016-09-18 20:36:56
494	1323	layered	NONE	2016-09-18 20:36:56
495	1324	layered	NONE	2016-09-18 20:36:56
496	1325	layered	NONE	2016-09-18 20:36:56
497	1326	layered	NONE	2016-09-18 20:36:56
498	1327	layered	NONE	2016-09-18 20:36:56
499	1328	layered	NONE	2016-09-18 20:36:56
500	2109	layered	NONE	2016-09-18 20:36:56
501	2110	layered	NONE	2016-09-18 20:36:56
502	2111	layered	NONE	2016-09-18 20:36:56
503	2112	layered	NONE	2016-09-18 20:36:56
504	2113	layered	NONE	2016-09-18 20:36:56
505	2114	layered	NONE	2016-09-18 20:36:56
506	2115	layered	NONE	2016-09-18 20:36:56
507	2116	layered	NONE	2016-09-18 20:36:56
508	2117	layered	NONE	2016-09-18 20:36:56
509	2266	layered	NONE	2016-09-18 20:36:56
510	2267	layered	NONE	2016-09-18 20:36:56
511	2270	layered	NONE	2016-09-18 20:36:56
512	2271	layered	NONE	2016-09-18 20:36:56
513	2274	layered	NONE	2016-09-18 20:36:56
514	2275	layered	NONE	2016-09-18 20:36:56
515	2730	layered	NONE	2016-09-18 20:36:56
516	2731	layered	NONE	2016-09-18 20:36:56
517	2732	layered	NONE	2016-09-18 20:36:56
518	2733	layered	NONE	2016-09-18 20:36:56
519	172	impregnate	NONE	2016-09-18 20:36:56
520	173	impregnate	NONE	2016-09-18 20:36:56
521	174	impregnate	NONE	2016-09-18 20:36:56
522	175	impregnate	NONE	2016-09-18 20:36:56
523	176	impregnate	NONE	2016-09-18 20:36:56
524	177	impregnate	NONE	2016-09-18 20:36:56
525	178	impregnate	NONE	2016-09-18 20:36:56
526	179	impregnate	NONE	2016-09-18 20:36:56
527	180	impregnate	NONE	2016-09-18 20:36:56
528	181	impregnate	NONE	2016-09-18 20:36:56
529	182	impregnate	NONE	2016-09-18 20:36:56
530	183	impregnate	NONE	2016-09-18 20:36:56
531	184	impregnate	NONE	2016-09-18 20:36:56
532	185	impregnate	NONE	2016-09-18 20:36:56
533	1920	deposition	NONE	2016-09-18 20:36:56
534	1921	deposition	NONE	2016-09-18 20:36:56
535	1922	deposition	NONE	2016-09-18 20:36:56
536	1923	deposition	NONE	2016-09-18 20:36:56
537	1924	deposition	NONE	2016-09-18 20:36:56
538	1925	deposition	NONE	2016-09-18 20:36:56
539	1926	deposition	NONE	2016-09-18 20:36:56
540	1927	deposition	NONE	2016-09-18 20:36:56
541	1928	deposition	NONE	2016-09-18 20:36:56
542	742	dense shell	NONE	2016-09-18 20:36:56
543	743	dense shell	NONE	2016-09-18 20:36:56
544	744	dense shell	NONE	2016-09-18 20:36:56
545	745	dense shell	NONE	2016-09-18 20:36:56
546	746	dense shell	NONE	2016-09-18 20:36:56
547	747	dense shell	NONE	2016-09-18 20:36:56
548	2010	coated	NONE	2016-09-18 20:36:56
549	1389	layered	NONE	2016-09-18 20:36:56
550	1390	layered	NONE	2016-09-18 20:36:56
551	1391	layered	NONE	2016-09-18 20:36:56
552	3127	impregnate	AZ91	2016-09-20 03:15:21

## mechanical
1	12	NULL	NULL	NULL	NULL	NULL	NULL	NULL	4.36	NULL	NULL	NULL	NULL	2016-09-13 15:15:32
2	13	NULL	NULL	NULL	NULL	NULL	NULL	NULL	8.26	NULL	NULL	NULL	NULL	2016-09-13 15:15:32
3	23	cylinder	0.02	0.015	NULL	NULL	1.33	NULL	0.1	NULL	NULL	NULL	NULL	2016-09-13 15:15:32
4	24	cylinder	0.02	0.015	NULL	NULL	1.33	NULL	0.35	NULL	NULL	NULL	NULL	2016-09-13 15:15:32
5	25	cylinder	0.02	0.015	NULL	NULL	1.33	NULL	0.9	NULL	NULL	NULL	NULL	2016-09-13 15:15:32
6	26	cylinder	0.02	0.015	NULL	NULL	1.33	NULL	0.1	NULL	NULL	NULL	NULL	2016-09-13 15:15:32
7	27	cylinder	0.02	0.015	NULL	NULL	1.33	NULL	0.36	NULL	NULL	NULL	NULL	2016-09-13 15:15:32
8	28	cylinder	0.02	0.015	NULL	NULL	1.33	NULL	0.96	NULL	NULL	NULL	NULL	2016-09-13 15:15:32
9	29	cylinder	0.02	0.015	NULL	NULL	1.33	NULL	0.1	NULL	NULL	NULL	NULL	2016-09-13 15:15:32
10	30	cylinder	0.02	0.015	NULL	NULL	1.33	NULL	0.4	NULL	NULL	NULL	NULL	2016-09-13 15:15:32
11	31	cylinder	0.02	0.015	NULL	NULL	1.33	NULL	1.15	NULL	NULL	NULL	NULL	2016-09-13 15:15:32
12	62	bar	0.005	NULL	0.01	0.01	0.5	NULL	1.9	NULL	59.1	NULL	NULL	2016-09-19 21:27:45
13	63	bar	0.005	NULL	0.01	0.01	0.5	NULL	2.7	NULL	62.3	NULL	NULL	2016-09-19 21:27:45
14	64	bar	0.005	NULL	0.01	0.01	0.5	NULL	2.4	NULL	77	NULL	NULL	2016-09-19 21:27:45
15	65	bar	0.005	NULL	0.01	0.01	0.5	NULL	2.1	NULL	72.2	NULL	NULL	2016-09-19 21:27:45
16	66	bar	0.005	NULL	0.01	0.01	0.5	NULL	1.5	NULL	44.4	NULL	NULL	2016-09-19 21:27:45
17	67	bar	0.005	NULL	0.01	0.01	0.5	NULL	9.5	NULL	189.2	NULL	NULL	2016-09-19 21:27:45
18	68	bar	0.005	NULL	0.01	0.01	0.5	NULL	8.9	NULL	234.9	NULL	NULL	2016-09-19 21:27:45
19	69	bar	0.005	NULL	0.01	0.01	0.5	NULL	9.5	NULL	181.7	NULL	NULL	2016-09-19 21:27:45
20	70	bar	0.005	NULL	0.01	0.01	0.5	NULL	8.7	NULL	236.7	NULL	NULL	2016-09-19 21:27:45
21	71	bar	0.005	NULL	0.01	0.01	0.5	NULL	4.9	NULL	134.5	NULL	NULL	2016-09-19 21:27:45
22	72	bar	0.005	NULL	0.01	0.01	0.5	NULL	13.3	NULL	207.9	NULL	NULL	2016-09-19 21:27:45
23	73	bar	0.005	NULL	0.01	0.01	0.5	NULL	10.6	NULL	235.8	NULL	NULL	2016-09-19 21:27:45
24	74	bar	0.005	NULL	0.01	0.01	0.5	NULL	13.2	NULL	239.5	NULL	NULL	2016-09-19 21:27:45
25	75	bar	0.005	NULL	0.01	0.01	0.5	NULL	11.2	NULL	202.7	NULL	NULL	2016-09-19 21:27:45
26	76	bar	0.005	NULL	0.01	0.01	0.5	NULL	8.3	NULL	249	NULL	NULL	2016-09-19 21:27:45
28	78	bar	0.02	NULL	0.002	0.002	10	NULL	NULL	68.6	NULL	NULL	NULL	2016-09-13 15:15:32
29	79	bar	0.02	NULL	0.002	0.002	10	NULL	NULL	119.7	NULL	NULL	NULL	2016-09-13 15:15:32
30	122	cylinder	0.04	0.02	NULL	NULL	2	NULL	0.04453	NULL	NULL	NULL	NULL	2016-09-13 15:15:32
31	123	cylinder	0.04	0.02	NULL	NULL	2	NULL	0.06213	NULL	NULL	NULL	NULL	2016-09-13 15:15:32
32	124	cylinder	0.04	0.02	NULL	NULL	2	NULL	0.14644	NULL	NULL	NULL	NULL	2016-09-13 15:15:32
33	128	cylinder	0.04	0.02	NULL	NULL	2	NULL	0.07878	NULL	NULL	NULL	NULL	2016-09-13 15:15:32
34	132	cylinder	0.04	0.02	NULL	NULL	2	NULL	0.11139	NULL	NULL	NULL	NULL	2016-09-13 15:15:32
35	136	cylinder	0.04	0.02	NULL	NULL	2	NULL	0.10626	NULL	NULL	NULL	NULL	2016-09-13 15:15:32
36	140	cylinder	0.04	0.02	NULL	NULL	2	NULL	0.10888	NULL	NULL	NULL	NULL	2016-09-13 15:15:32
37	167	NULL	NULL	NULL	NULL	NULL	NULL	NULL	1	NULL	NULL	NULL	NULL	2016-09-13 15:15:32
38	168	NULL	NULL	NULL	NULL	NULL	NULL	NULL	2.5	NULL	NULL	NULL	NULL	2016-09-13 15:15:32
39	169	NULL	NULL	NULL	NULL	NULL	NULL	NULL	16	NULL	NULL	NULL	NULL	2016-09-13 15:15:32
40	170	NULL	NULL	NULL	NULL	NULL	NULL	NULL	22.5	NULL	NULL	NULL	NULL	2016-09-13 15:15:32
41	171	NULL	NULL	NULL	NULL	NULL	NULL	NULL	25	NULL	NULL	NULL	NULL	2016-09-13 15:15:32
42	186	cylinder	0.027	0.012	NULL	NULL	2.25	NULL	0.3	NULL	NULL	NULL	NULL	2016-09-13 15:15:32
43	187	cylinder	0.027	0.012	NULL	NULL	2.25	NULL	0.3	NULL	NULL	NULL	NULL	2016-09-13 15:15:32
44	188	cylinder	0.027	0.012	NULL	NULL	2.25	NULL	0.9	NULL	NULL	NULL	NULL	2016-09-13 15:15:32
45	189	cylinder	0.027	0.012	NULL	NULL	2.25	NULL	5.8	NULL	NULL	NULL	NULL	2016-09-13 15:15:32
46	190	cylinder	0.027	0.012	NULL	NULL	2.25	NULL	10	NULL	NULL	NULL	NULL	2016-09-13 15:15:32
47	191	cylinder	0.027	0.012	NULL	NULL	2.25	NULL	10	NULL	NULL	NULL	NULL	2016-09-13 15:15:32
48	192	cylinder	0.027	0.012	NULL	NULL	2.25	NULL	10	NULL	NULL	NULL	NULL	2016-09-13 15:15:32
49	193	cylinder	0.027	0.012	NULL	NULL	2.25	NULL	8	NULL	NULL	NULL	NULL	2016-09-13 15:15:32
50	194	cylinder	0.027	0.012	NULL	NULL	2.25	NULL	153	NULL	NULL	NULL	NULL	2016-09-13 15:15:32
51	223	cylinder	0.008	0.004	NULL	NULL	2	NULL	50	NULL	NULL	NULL	NULL	2016-09-13 15:15:32
52	326	NULL	NULL	NULL	NULL	NULL	NULL	NULL	150	NULL	NULL	NULL	NULL	2016-09-13 15:15:32
53	327	NULL	NULL	NULL	NULL	NULL	NULL	NULL	70	NULL	NULL	NULL	NULL	2016-09-13 15:15:32
54	328	NULL	NULL	NULL	NULL	NULL	NULL	NULL	15	NULL	NULL	NULL	NULL	2016-09-13 15:15:32
55	2247	NULL	NULL	NULL	NULL	NULL	NULL	NULL	0.0248	NULL	NULL	NULL	NULL	2016-09-13 15:15:32
56	2446	cylinder	0.01	0.01	NULL	NULL	1	NULL	0.0332	NULL	NULL	NULL	NULL	2016-09-13 15:15:32
57	882	cylinder	0.006	0.003	NULL	NULL	2	NULL	0.004	NULL	2.73	NULL	NULL	2016-09-19 21:38:55
58	2445	cylinder	0.01	0.01	NULL	NULL	1	NULL	0.04	NULL	150	NULL	NULL	2016-09-19 21:38:55
59	867	cylinder	0.006	0.003	NULL	NULL	2	NULL	0.05	NULL	4	NULL	NULL	2016-09-19 21:38:55
60	1545	bar	0.008	NULL	0.004	0.004	2	NULL	0.054	NULL	NULL	NULL	NULL	2016-09-13 15:15:32
61	1548	bar	0.008	NULL	0.004	0.004	2	NULL	0.054	NULL	NULL	NULL	NULL	2016-09-13 15:15:32
62	2443	cylinder	0.01	0.01	NULL	NULL	1	NULL	0.06	NULL	300	NULL	NULL	2016-09-19 21:38:55
63	2444	cylinder	0.01	0.01	NULL	NULL	1	NULL	0.06	NULL	300	NULL	NULL	2016-09-19 21:38:55
64	883	cylinder	0.006	0.003	NULL	NULL	2	NULL	0.07	NULL	3.12	NULL	NULL	2016-09-19 21:38:55
65	1547	bar	0.008	NULL	0.004	0.004	2	NULL	0.077	NULL	NULL	NULL	NULL	2016-09-13 15:15:32
66	1550	bar	0.008	NULL	0.004	0.004	2	NULL	0.077	NULL	NULL	NULL	NULL	2016-09-13 15:15:32
67	1546	bar	0.008	NULL	0.004	0.004	2	NULL	0.08	NULL	NULL	NULL	NULL	2016-09-13 15:15:32
68	1549	bar	0.008	NULL	0.004	0.004	2	NULL	0.08	NULL	NULL	NULL	NULL	2016-09-13 15:15:32
69	868	cylinder	0.006	0.003	NULL	NULL	2	NULL	0.09	NULL	5.7	NULL	NULL	2016-09-19 21:38:55
70	835	bar	0.007	NULL	0.005	0.005	1.4	NULL	0.1	NULL	2.62	NULL	NULL	2016-09-19 21:38:55
71	861	cube	0.005	NULL	0.005	0.005	1	NULL	0.1	NULL	2.62	NULL	NULL	2016-09-19 21:38:55
72	892	cylinder	0.006	0.003	NULL	NULL	2	NULL	0.1	NULL	1.9	NULL	NULL	2016-09-19 21:38:55
73	1551	bar	0.008	NULL	0.004	0.004	2	NULL	0.1	NULL	NULL	NULL	NULL	2016-09-13 15:15:32
74	1553	bar	0.008	NULL	0.004	0.004	2	NULL	0.1	NULL	NULL	NULL	NULL	2016-09-13 15:15:32
75	1554	bar	0.008	NULL	0.004	0.004	2	NULL	0.1	NULL	NULL	NULL	NULL	2016-09-13 15:15:32
76	1556	bar	0.008	NULL	0.004	0.004	2	NULL	0.1	NULL	NULL	NULL	NULL	2016-09-13 15:15:32
77	2310	bar	0.008	NULL	0.005	0.005	1.6	NULL	0.1	NULL	NULL	NULL	NULL	2016-09-13 15:15:32
78	2326	bar	0.008	NULL	0.005	0.005	1.6	NULL	0.1	NULL	NULL	NULL	NULL	2016-09-13 15:15:32
79	884	cylinder	0.006	0.003	NULL	NULL	2	NULL	0.12	NULL	4.76	NULL	NULL	2016-09-19 21:38:55
80	1557	bar	0.008	NULL	0.004	0.004	2	NULL	0.13	NULL	NULL	NULL	NULL	2016-09-13 15:15:32
81	1560	bar	0.008	NULL	0.004	0.004	2	NULL	0.13	NULL	NULL	NULL	NULL	2016-09-13 15:15:32
82	869	cylinder	0.006	0.003	NULL	NULL	2	NULL	0.14	NULL	9.8	NULL	NULL	2016-09-19 21:38:55
83	885	cylinder	0.006	0.003	NULL	NULL	2	NULL	0.14	NULL	6.53	NULL	NULL	2016-09-19 21:38:55
84	839	bar	0.007	NULL	0.005	0.005	1.4	NULL	0.157	NULL	7.08	NULL	NULL	2016-09-19 21:38:55
85	864	cube	0.005	NULL	0.005	0.005	1	NULL	0.157	NULL	7.08	NULL	NULL	2016-09-19 21:38:55
86	632	cylinder	0.02	0.015	NULL	NULL	1.33	NULL	0.16	NULL	NULL	NULL	NULL	2016-09-13 15:15:32
87	870	cylinder	0.006	0.003	NULL	NULL	2	NULL	0.16	NULL	11.3	NULL	NULL	2016-09-19 21:38:55
88	1563	bar	0.008	NULL	0.004	0.004	2	NULL	0.18	NULL	NULL	NULL	NULL	2016-09-13 15:15:32
89	1828	cylinder	0.007	0.01	NULL	NULL	0.7	NULL	0.18	NULL	NULL	NULL	NULL	2016-09-13 15:15:32
90	680	NULL	NULL	NULL	NULL	NULL	NULL	NULL	0.19	NULL	3.613	NULL	NULL	2016-09-19 21:38:55
91	887	cylinder	0.006	0.003	NULL	NULL	2	NULL	0.19	NULL	6.59	NULL	NULL	2016-09-19 21:38:55
92	886	cylinder	0.006	0.003	NULL	NULL	2	NULL	0.2	NULL	8.37	NULL	NULL	2016-09-19 21:38:55
93	2311	bar	0.008	NULL	0.005	0.005	1.6	NULL	0.2	NULL	NULL	NULL	NULL	2016-09-13 15:15:32
94	2327	bar	0.008	NULL	0.005	0.005	1.6	NULL	0.2	NULL	NULL	NULL	NULL	2016-09-13 15:15:32
95	2328	bar	0.008	NULL	0.005	0.005	1.6	NULL	0.2	NULL	NULL	NULL	NULL	2016-09-13 15:15:32
96	2342	bar	0.008	NULL	0.005	0.005	1.6	NULL	0.2	NULL	NULL	NULL	NULL	2016-09-13 15:15:32
97	628	cylinder	0.02	0.015	NULL	NULL	1.33	NULL	0.22	NULL	NULL	NULL	NULL	2016-09-13 15:15:32
98	871	cylinder	0.006	0.003	NULL	NULL	2	NULL	0.22	NULL	15.6	NULL	NULL	2016-09-19 21:38:55
99	624	cylinder	0.02	0.015	NULL	NULL	1.33	NULL	0.24	NULL	NULL	NULL	NULL	2016-09-13 15:15:32
100	841	bar	0.007	NULL	0.005	0.005	1.4	NULL	0.24	NULL	12.11	NULL	NULL	2016-09-19 21:38:55
101	866	cube	0.005	NULL	0.005	0.005	1	NULL	0.24	NULL	12.11	NULL	NULL	2016-09-19 21:38:55
102	836	bar	0.007	NULL	0.005	0.005	1.4	NULL	0.244	NULL	9.63	NULL	NULL	2016-09-19 21:38:55
103	862	cube	0.005	NULL	0.005	0.005	1	NULL	0.244	NULL	9.63	NULL	NULL	2016-09-19 21:38:55
104	2343	bar	0.008	NULL	0.005	0.005	1.6	NULL	0.25	NULL	NULL	NULL	NULL	2016-09-13 15:15:32
105	872	cylinder	0.006	0.003	NULL	NULL	2	NULL	0.26	NULL	12.2	NULL	NULL	2016-09-19 21:38:55
106	608	cylinder	0.02	0.015	NULL	NULL	1.33	NULL	0.263	NULL	NULL	NULL	NULL	2016-09-13 15:15:32
107	610	cylinder	0.02	0.015	NULL	NULL	1.33	NULL	0.268	NULL	NULL	NULL	NULL	2016-09-13 15:15:32
108	837	bar	0.007	NULL	0.005	0.005	1.4	NULL	0.27	NULL	14.22	NULL	NULL	2016-09-19 21:38:55
109	863	cube	0.005	NULL	0.005	0.005	1	NULL	0.27	NULL	14.22	NULL	NULL	2016-09-19 21:38:55
110	2160	NULL	NULL	NULL	NULL	NULL	NULL	NULL	0.27	NULL	NULL	NULL	NULL	2016-09-13 15:15:32
111	1392	NULL	NULL	NULL	NULL	NULL	NULL	NULL	0.28	NULL	NULL	NULL	NULL	2016-09-13 15:15:32
112	1552	bar	0.008	NULL	0.004	0.004	2	NULL	0.28	NULL	NULL	NULL	NULL	2016-09-13 15:15:32
113	1555	bar	0.008	NULL	0.004	0.004	2	NULL	0.28	NULL	NULL	NULL	NULL	2016-09-13 15:15:32
114	888	cylinder	0.006	0.003	NULL	NULL	2	NULL	0.29	NULL	9.74	NULL	NULL	2016-09-19 21:38:55
115	737	cylinder	0.015	0.009	NULL	NULL	1.67	NULL	0.3	NULL	NULL	NULL	NULL	2016-09-13 15:15:32
116	2314	bar	0.008	NULL	0.005	0.005	1.6	NULL	0.3	NULL	NULL	NULL	NULL	2016-09-13 15:15:32
117	873	cylinder	0.006	0.003	NULL	NULL	2	NULL	0.31	NULL	14.7	NULL	NULL	2016-09-19 21:38:55
118	838	bar	0.007	NULL	0.005	0.005	1.4	NULL	0.338	NULL	27.44	NULL	NULL	2016-09-19 21:38:55
119	633	cylinder	0.02	0.015	NULL	NULL	1.33	NULL	0.34	NULL	NULL	NULL	NULL	2016-09-13 15:15:32
120	840	bar	0.007	NULL	0.005	0.005	1.4	NULL	0.346	NULL	20.05	NULL	NULL	2016-09-19 21:38:55
121	865	cube	0.005	NULL	0.005	0.005	1	NULL	0.346	NULL	20.05	NULL	NULL	2016-09-19 21:38:55
122	620	cylinder	0.02	0.015	NULL	NULL	1.33	NULL	0.36	NULL	NULL	NULL	NULL	2016-09-13 15:15:32
123	1568	bar	0.008	NULL	0.004	0.004	2	NULL	0.36	NULL	NULL	NULL	NULL	2016-09-13 15:15:32
124	738	cylinder	0.015	0.009	NULL	NULL	1.67	NULL	0.38	NULL	NULL	NULL	NULL	2016-09-13 15:15:32
125	1567	bar	0.008	NULL	0.004	0.004	2	NULL	0.38	NULL	NULL	NULL	NULL	2016-09-13 15:15:32
126	681	NULL	NULL	NULL	NULL	NULL	NULL	NULL	0.39	NULL	8.16	NULL	NULL	2016-09-19 21:38:55
127	814	NULL	NULL	NULL	NULL	NULL	NULL	NULL	0.39	NULL	NULL	NULL	NULL	2016-09-13 15:15:32
128	1558	bar	0.008	NULL	0.004	0.004	2	NULL	0.39	NULL	NULL	NULL	NULL	2016-09-13 15:15:32
129	1561	bar	0.008	NULL	0.004	0.004	2	NULL	0.39	NULL	NULL	NULL	NULL	2016-09-13 15:15:32
130	1025	NULL	NULL	NULL	NULL	NULL	NULL	NULL	0.4	NULL	0.32	NULL	NULL	2016-09-19 21:38:55
131	629	cylinder	0.02	0.015	NULL	NULL	1.33	NULL	0.42	NULL	NULL	NULL	NULL	2016-09-13 15:15:32
132	889	cylinder	0.006	0.003	NULL	NULL	2	NULL	0.43	NULL	13.25	NULL	NULL	2016-09-19 21:38:55
133	877	cylinder	0.006	0.003	NULL	NULL	2	NULL	0.45	NULL	15.5	NULL	NULL	2016-09-19 21:38:55
134	625	cylinder	0.02	0.015	NULL	NULL	1.33	NULL	0.46	NULL	NULL	NULL	NULL	2016-09-13 15:15:32
135	739	cylinder	0.015	0.009	NULL	NULL	1.67	NULL	0.48	NULL	NULL	NULL	NULL	2016-09-13 15:15:32
136	893	cylinder	0.006	0.003	NULL	NULL	2	NULL	0.48	NULL	9.6	NULL	NULL	2016-09-19 21:38:55
137	1564	bar	0.008	NULL	0.004	0.004	2	NULL	0.48	NULL	NULL	NULL	NULL	2016-09-13 15:15:32
138	874	cylinder	0.006	0.003	NULL	NULL	2	NULL	0.5	NULL	23.5	NULL	NULL	2016-09-19 21:38:55
139	1036	NULL	NULL	NULL	NULL	NULL	NULL	NULL	0.5	NULL	NULL	NULL	NULL	2016-09-13 15:15:32
140	2581	cylinder	0.012	0.01	NULL	NULL	1.2	NULL	420	NULL	NULL	NULL	NULL	2016-09-13 15:15:32
141	2582	cylinder	0.012	0.01	NULL	NULL	1.2	NULL	490	NULL	NULL	NULL	NULL	2016-09-13 15:15:32
142	2585	cylinder	0.012	0.01	NULL	NULL	1.2	NULL	490	NULL	NULL	NULL	NULL	2016-09-13 15:15:32
143	1223	NULL	NULL	NULL	NULL	NULL	NULL	NULL	514.88	NULL	41936.2	NULL	NULL	2016-09-19 21:38:55
144	2586	cylinder	0.012	0.01	NULL	NULL	1.2	NULL	550	NULL	NULL	NULL	NULL	2016-09-13 15:15:32
145	1775	cylinder	0.025	0.015	NULL	NULL	1.67	NULL	577	NULL	119000	NULL	NULL	2016-09-19 21:38:55
146	2583	cylinder	0.012	0.01	NULL	NULL	1.2	NULL	590	NULL	NULL	NULL	NULL	2016-09-13 15:15:32
147	2587	cylinder	0.012	0.01	NULL	NULL	1.2	NULL	600	NULL	NULL	NULL	NULL	2016-09-13 15:15:32
148	1777	cylinder	0.025	0.015	NULL	NULL	1.67	NULL	675	NULL	162000	NULL	NULL	2016-09-19 21:38:55
149	1776	cylinder	0.025	0.015	NULL	NULL	1.67	NULL	722	NULL	140000	NULL	NULL	2016-09-19 21:38:55
150	650	bar	0.01	NULL	0.005	0.005	2	NULL	930	NULL	170000	NULL	NULL	2016-09-19 21:38:55
151	651	bar	0.01	NULL	0.005	0.005	2	NULL	1010	NULL	189000	NULL	NULL	2016-09-19 21:38:55
152	652	bar	0.01	NULL	0.005	0.005	2	NULL	1156	NULL	209000	NULL	NULL	2016-09-19 21:38:55
153	2155	NULL	NULL	NULL	NULL	NULL	NULL	NULL	0.98	NULL	NULL	NULL	NULL	2016-09-13 15:15:32
154	1266	NULL	NULL	NULL	NULL	NULL	NULL	NULL	0.99	NULL	NULL	NULL	NULL	2016-09-13 15:15:32
155	400	cylinder	0.02	0.015	NULL	NULL	1.33	NULL	1	NULL	NULL	NULL	NULL	2016-09-13 15:15:32
156	807	NULL	NULL	NULL	NULL	NULL	NULL	NULL	1	NULL	NULL	NULL	NULL	2016-09-13 15:15:32
157	808	NULL	NULL	NULL	NULL	NULL	NULL	NULL	1	NULL	NULL	NULL	NULL	2016-09-13 15:15:32
158	809	NULL	NULL	NULL	NULL	NULL	NULL	NULL	1	NULL	NULL	NULL	NULL	2016-09-13 15:15:32
159	830	NULL	NULL	NULL	NULL	NULL	NULL	NULL	1	NULL	NULL	NULL	NULL	2016-09-13 15:15:32
160	2333	bar	0.008	NULL	0.005	0.005	1.6	NULL	1	NULL	NULL	NULL	NULL	2016-09-13 15:15:32
161	2349	bar	0.008	NULL	0.005	0.005	1.6	NULL	1	NULL	NULL	NULL	NULL	2016-09-13 15:15:32
162	640	cylinder	0.02	0.015	NULL	NULL	1.33	NULL	1.04	NULL	NULL	NULL	NULL	2016-09-13 15:15:32
163	896	cylinder	0.006	0.003	NULL	NULL	2	NULL	1.12	NULL	23.1	NULL	NULL	2016-09-19 21:38:55
164	1221	NULL	NULL	NULL	NULL	NULL	NULL	NULL	1.13	NULL	154.11	NULL	NULL	2016-09-19 21:38:55
165	1267	NULL	NULL	NULL	NULL	NULL	NULL	NULL	1.15	NULL	NULL	NULL	NULL	2016-09-13 15:15:32
166	876	cylinder	0.006	0.003	NULL	NULL	2	NULL	1.16	NULL	53.1	NULL	NULL	2016-09-19 21:38:55
167	682	NULL	NULL	NULL	NULL	NULL	NULL	NULL	1.18	NULL	31.74	NULL	NULL	2016-09-19 21:38:55
168	2162	NULL	NULL	NULL	NULL	NULL	NULL	NULL	1.19	NULL	NULL	NULL	NULL	2016-09-13 15:15:32
169	2404	cylinder	0.012	0.009	NULL	NULL	1.33	NULL	1.2	NULL	20	NULL	NULL	2016-09-19 21:38:55
170	2702	NULL	NULL	NULL	NULL	NULL	NULL	NULL	1.2	NULL	NULL	NULL	NULL	2016-09-13 15:15:32
171	1268	NULL	NULL	NULL	NULL	NULL	NULL	NULL	1.25	NULL	NULL	NULL	NULL	2016-09-13 15:15:32
172	1700	NULL	NULL	NULL	NULL	NULL	NULL	NULL	1.3	NULL	26.2	NULL	NULL	2016-09-19 21:38:55
173	616	cylinder	0.02	0.015	NULL	NULL	1.33	NULL	1.365	NULL	NULL	NULL	NULL	2016-09-13 15:15:32
174	637	cylinder	0.02	0.015	NULL	NULL	1.33	NULL	1.37	NULL	NULL	NULL	NULL	2016-09-13 15:15:32
175	1027	NULL	NULL	NULL	NULL	NULL	NULL	NULL	1.39	NULL	10.67	NULL	NULL	2016-09-19 21:38:55
176	551	cylinder	0.012	0.0048	NULL	NULL	2.5	NULL	1.4	NULL	NULL	NULL	NULL	2016-09-13 15:15:32
177	1028	NULL	NULL	NULL	NULL	NULL	NULL	NULL	1.4	NULL	10.1	NULL	NULL	2016-09-19 21:38:55
178	2674	NULL	NULL	NULL	NULL	NULL	NULL	NULL	1.4	NULL	NULL	NULL	NULL	2016-09-13 15:15:32
179	1029	NULL	NULL	NULL	NULL	NULL	NULL	NULL	1.48	NULL	13.41	NULL	NULL	2016-09-19 21:38:55
180	829	NULL	NULL	NULL	NULL	NULL	NULL	NULL	1.5	NULL	NULL	NULL	NULL	2016-09-13 15:15:32
181	834	NULL	NULL	NULL	NULL	NULL	NULL	NULL	1.5	NULL	NULL	NULL	NULL	2016-09-13 15:15:32
182	1089	bar	0.008	NULL	0.005	0.005	1.6	NULL	1.5	NULL	NULL	NULL	NULL	2016-09-13 15:15:32
183	1701	NULL	NULL	NULL	NULL	NULL	NULL	NULL	1.5	NULL	21.8	NULL	NULL	2016-09-19 21:38:55
184	2673	NULL	NULL	NULL	NULL	NULL	NULL	NULL	1.5	NULL	NULL	NULL	NULL	2016-09-13 15:15:32
185	348	NULL	NULL	NULL	NULL	NULL	NULL	NULL	1.52	NULL	NULL	NULL	NULL	2016-09-13 15:15:32
186	613	cylinder	0.02	0.015	NULL	NULL	1.33	NULL	1.547	NULL	NULL	NULL	NULL	2016-09-13 15:15:32
187	609	cylinder	0.02	0.015	NULL	NULL	1.33	NULL	1.556	NULL	NULL	NULL	NULL	2016-09-13 15:15:32
188	1030	NULL	NULL	NULL	NULL	NULL	NULL	NULL	1.6	NULL	14.5	NULL	NULL	2016-09-19 21:38:55
189	2563	cylinder	0.02	0.0125	NULL	NULL	1.6	NULL	1.6	NULL	NULL	NULL	NULL	2016-09-13 15:15:32
190	879	cylinder	0.006	0.003	NULL	NULL	2	NULL	1.69	NULL	57	NULL	NULL	2016-09-19 21:38:55
191	1261	NULL	NULL	NULL	NULL	NULL	NULL	NULL	1.7	NULL	NULL	NULL	NULL	2016-09-13 15:15:32
192	2705	NULL	NULL	NULL	NULL	NULL	NULL	NULL	1.7	NULL	NULL	NULL	NULL	2016-09-13 15:15:32
193	1269	NULL	NULL	NULL	NULL	NULL	NULL	NULL	1.75	NULL	NULL	NULL	NULL	2016-09-13 15:15:32
194	828	NULL	NULL	NULL	NULL	NULL	NULL	NULL	1.8	NULL	NULL	NULL	NULL	2016-09-13 15:15:32
195	1702	NULL	NULL	NULL	NULL	NULL	NULL	NULL	1.8	NULL	41.3	NULL	NULL	2016-09-19 21:38:55
196	2451	cylinder	0.02	0.015	NULL	NULL	1.33	NULL	1.8	NULL	NULL	NULL	NULL	2016-09-13 15:15:32
197	2558	cylinder	0.0215	0.035	NULL	NULL	0.614286	NULL	1.87	NULL	358.8	NULL	NULL	2016-09-19 21:38:55
198	1220	NULL	NULL	NULL	NULL	NULL	NULL	NULL	1.88	NULL	208.44	NULL	NULL	2016-09-19 21:38:55
199	1259	NULL	NULL	NULL	NULL	NULL	NULL	NULL	1.9	NULL	NULL	NULL	NULL	2016-09-13 15:15:32
200	2675	NULL	NULL	NULL	NULL	NULL	NULL	NULL	1.9	NULL	NULL	NULL	NULL	2016-09-13 15:15:32
201	683	NULL	NULL	NULL	NULL	NULL	NULL	NULL	1.92	NULL	48.19	NULL	NULL	2016-09-19 21:38:55
202	381	cylinder	0.02	0.015	NULL	NULL	1.33	NULL	2	NULL	NULL	NULL	NULL	2016-09-13 15:15:32
203	810	NULL	NULL	NULL	NULL	NULL	NULL	NULL	2	NULL	NULL	NULL	NULL	2016-09-13 15:15:32
204	811	NULL	NULL	NULL	NULL	NULL	NULL	NULL	2	NULL	NULL	NULL	NULL	2016-09-13 15:15:32
205	812	NULL	NULL	NULL	NULL	NULL	NULL	NULL	2	NULL	NULL	NULL	NULL	2016-09-13 15:15:32
206	1234	NULL	NULL	NULL	NULL	NULL	NULL	NULL	2	NULL	NULL	NULL	NULL	2016-09-13 15:15:32
207	1299	NULL	NULL	NULL	NULL	NULL	NULL	NULL	2	NULL	3000	NULL	NULL	2016-09-19 21:38:55
208	1334	cylinder	0.015	0.01	NULL	NULL	1.5	NULL	2	NULL	NULL	NULL	NULL	2016-09-13 15:15:32
209	1913	cylinder	0.007	0.01	NULL	NULL	2.4	NULL	2	NULL	NULL	NULL	NULL	2016-09-13 15:15:32
210	2006	cylinder	0.02	0.012	NULL	NULL	1.67	NULL	2	NULL	110	NULL	NULL	2016-09-19 21:38:55
211	2350	bar	0.008	NULL	0.005	0.005	1.6	NULL	2	NULL	NULL	NULL	NULL	2016-09-13 15:15:32
212	2457	cylinder	0.02	0.015	NULL	NULL	1.33	NULL	2	NULL	NULL	NULL	NULL	2016-09-13 15:15:32
213	2592	NULL	NULL	NULL	NULL	NULL	NULL	NULL	2	NULL	NULL	NULL	NULL	2016-09-13 15:15:32
214	2672	NULL	NULL	NULL	NULL	NULL	NULL	NULL	2	NULL	NULL	NULL	NULL	2016-09-13 15:15:32
215	2703	NULL	NULL	NULL	NULL	NULL	NULL	NULL	2	NULL	NULL	NULL	NULL	2016-09-13 15:15:32
216	880	cylinder	0.006	0.003	NULL	NULL	2	NULL	2.03	NULL	68.2	NULL	NULL	2016-09-19 21:38:55
217	617	cylinder	0.02	0.015	NULL	NULL	1.33	NULL	2.047	NULL	NULL	NULL	NULL	2016-09-13 15:15:32
218	1031	NULL	NULL	NULL	NULL	NULL	NULL	NULL	2.09	NULL	16.01	NULL	NULL	2016-09-19 21:38:55
219	1090	bar	0.008	NULL	0.005	0.005	1.6	NULL	2.1	NULL	NULL	NULL	NULL	2016-09-13 15:15:32
220	1333	cylinder	0.015	0.01	NULL	NULL	1.5	NULL	2.1	NULL	NULL	NULL	NULL	2016-09-13 15:15:32
221	1703	NULL	NULL	NULL	NULL	NULL	NULL	NULL	2.1	NULL	59.8	NULL	NULL	2016-09-19 21:38:55
222	2463	cylinder	0.02	0.015	NULL	NULL	1.33	NULL	2.1	NULL	NULL	NULL	NULL	2016-09-13 15:15:32
223	2489	NULL	NULL	NULL	NULL	NULL	NULL	NULL	2.1	NULL	NULL	NULL	NULL	2016-09-13 15:15:32
224	2564	cylinder	0.02	0.0125	NULL	NULL	1.6	NULL	2.1	NULL	NULL	NULL	NULL	2016-09-13 15:15:32
225	630	cylinder	0.02	0.015	NULL	NULL	1.33	NULL	2.15	NULL	NULL	NULL	NULL	2016-09-13 15:15:32
226	827	NULL	NULL	NULL	NULL	NULL	NULL	NULL	2.2	NULL	NULL	NULL	NULL	2016-09-13 15:15:32
227	2012	cylinder	NULL	NULL	NULL	NULL	NULL	NULL	2.2	NULL	45	NULL	NULL	2016-09-19 21:38:55
228	2318	bar	0.008	NULL	0.005	0.005	1.6	NULL	2.2	NULL	NULL	NULL	NULL	2016-09-13 15:15:32
229	2351	bar	0.008	NULL	0.005	0.005	1.6	NULL	2.2	NULL	NULL	NULL	NULL	2016-09-13 15:15:32
230	2452	cylinder	0.02	0.015	NULL	NULL	1.33	NULL	2.2	NULL	NULL	NULL	NULL	2016-09-13 15:15:32
231	618	cylinder	0.02	0.015	NULL	NULL	1.33	NULL	2.209	NULL	NULL	NULL	NULL	2016-09-13 15:15:32
232	386	cylinder	0.02	0.015	NULL	NULL	1.33	NULL	2.25	NULL	NULL	NULL	NULL	2016-09-13 15:15:32
233	2469	cylinder	0.02	0.015	NULL	NULL	1.33	NULL	2.25	NULL	NULL	NULL	NULL	2016-09-13 15:15:32
234	2671	NULL	NULL	NULL	NULL	NULL	NULL	NULL	2.3	NULL	NULL	NULL	NULL	2016-09-13 15:15:32
235	1834	cylinder	0.007	0.01	NULL	NULL	0.7	NULL	2.34	NULL	NULL	NULL	NULL	2016-09-13 15:15:32
236	1091	bar	0.008	NULL	0.005	0.005	1.6	NULL	2.4	NULL	NULL	NULL	NULL	2016-09-13 15:15:32
237	2567	cylinder	0.02	0.0125	NULL	NULL	1.6	NULL	2.4	NULL	NULL	NULL	NULL	2016-09-13 15:15:32
238	2706	NULL	NULL	NULL	NULL	NULL	NULL	NULL	2.4	NULL	NULL	NULL	NULL	2016-09-13 15:15:32
239	881	cylinder	0.006	0.003	NULL	NULL	2	NULL	2.48	NULL	82.6	NULL	NULL	2016-09-19 21:38:55
240	1839	cylinder	0.007	0.01	NULL	NULL	0.7	NULL	2.49	NULL	NULL	NULL	NULL	2016-09-13 15:15:32
241	546	cylinder	0.012	0.0048	NULL	NULL	2.5	NULL	2.5	NULL	NULL	NULL	NULL	2016-09-13 15:15:32
242	792	NULL	NULL	NULL	NULL	NULL	NULL	NULL	2.5	NULL	NULL	NULL	NULL	2016-09-13 15:15:32
243	833	NULL	NULL	NULL	NULL	NULL	NULL	NULL	2.5	NULL	NULL	NULL	NULL	2016-09-13 15:15:32
244	1038	NULL	NULL	NULL	NULL	NULL	NULL	NULL	2.5	NULL	NULL	NULL	NULL	2016-09-13 15:15:32
245	1092	bar	0.008	NULL	0.005	0.005	1.6	NULL	2.5	NULL	NULL	NULL	NULL	2016-09-13 15:15:32
246	1329	cylinder	0.015	0.01	NULL	NULL	1.5	NULL	2.5	NULL	NULL	NULL	NULL	2016-09-13 15:15:32
247	2007	cylinder	0.02	0.012	NULL	NULL	1.67	NULL	2.5	NULL	130	NULL	NULL	2016-09-19 21:38:55
248	2319	bar	0.008	NULL	0.005	0.005	1.6	NULL	2.5	NULL	NULL	NULL	NULL	2016-09-13 15:15:32
249	2334	bar	0.008	NULL	0.005	0.005	1.6	NULL	2.5	NULL	NULL	NULL	NULL	2016-09-13 15:15:32
250	611	cylinder	0.02	0.015	NULL	NULL	1.33	NULL	2.559	NULL	NULL	NULL	NULL	2016-09-13 15:15:32
251	930	NULL	NULL	NULL	NULL	NULL	NULL	NULL	2.57	NULL	NULL	NULL	NULL	2016-09-13 15:15:32
252	626	cylinder	0.02	0.015	NULL	NULL	1.33	NULL	2.58	NULL	NULL	NULL	NULL	2016-09-13 15:15:32
253	1833	cylinder	0.007	0.01	NULL	NULL	0.7	NULL	2.59	NULL	NULL	NULL	NULL	2016-09-13 15:15:32
254	1138	NULL	NULL	NULL	NULL	NULL	NULL	NULL	2.6	NULL	NULL	NULL	NULL	2016-09-13 15:15:32
255	1839	cylinder	0.007	0.01	NULL	NULL	0.7	NULL	2.65	NULL	NULL	NULL	NULL	2016-09-13 15:15:32
256	1829	cylinder	0.007	0.01	NULL	NULL	0.7	NULL	2.67	NULL	NULL	NULL	NULL	2016-09-13 15:15:32
257	622	cylinder	0.02	0.015	NULL	NULL	1.33	NULL	2.68	NULL	NULL	NULL	NULL	2016-09-13 15:15:32
258	1830	cylinder	0.007	0.01	NULL	NULL	0.7	NULL	2.69	NULL	NULL	NULL	NULL	2016-09-13 15:15:32
259	1835	cylinder	0.007	0.01	NULL	NULL	0.7	NULL	2.69	NULL	NULL	NULL	NULL	2016-09-13 15:15:32
260	948	cylinder	0.012	0.018	NULL	NULL	0.667	NULL	2.7	NULL	NULL	NULL	NULL	2016-09-13 15:15:32
261	2680	bar	0.01	NULL	0.005	0.005	2	NULL	2.7	NULL	NULL	NULL	NULL	2016-09-13 15:15:32
262	1831	cylinder	0.007	0.01	NULL	NULL	0.7	NULL	2.71	NULL	NULL	NULL	NULL	2016-09-13 15:15:32
263	1832	cylinder	0.007	0.01	NULL	NULL	0.7	NULL	2.72	NULL	NULL	NULL	NULL	2016-09-13 15:15:32
264	641	cylinder	0.02	0.015	NULL	NULL	1.33	NULL	2.74	NULL	NULL	NULL	NULL	2016-09-13 15:15:32
265	1836	cylinder	0.007	0.01	NULL	NULL	0.7	NULL	2.74	NULL	NULL	NULL	NULL	2016-09-13 15:15:32
266	1837	cylinder	0.007	0.01	NULL	NULL	0.7	NULL	2.78	NULL	NULL	NULL	NULL	2016-09-13 15:15:32
267	832	NULL	NULL	NULL	NULL	NULL	NULL	NULL	2.8	NULL	NULL	NULL	NULL	2016-09-13 15:15:32
268	2013	cylinder	NULL	NULL	NULL	NULL	NULL	NULL	2.8	NULL	70	NULL	NULL	2016-09-19 21:38:55
269	2450	cylinder	0.02	0.015	NULL	NULL	1.33	NULL	2.8	NULL	NULL	NULL	NULL	2016-09-13 15:15:32
270	2681	bar	0.01	NULL	0.005	0.005	2	NULL	2.8	NULL	NULL	NULL	NULL	2016-09-13 15:15:32
271	2552	cylinder	0.02	0.0125	NULL	NULL	1.6	NULL	2.82	NULL	NULL	NULL	NULL	2016-09-13 15:15:32
272	391	cylinder	0.02	0.015	NULL	NULL	1.33	NULL	3	NULL	NULL	NULL	NULL	2016-09-13 15:15:32
273	772	cylinder	0.02	0.01	NULL	NULL	2	NULL	3	NULL	NULL	NULL	NULL	2016-09-13 15:15:32
274	1160	cylinder	0.006	0.012	NULL	NULL	0.5	NULL	3	NULL	NULL	NULL	NULL	2016-09-13 15:15:32
275	1332	cylinder	0.015	0.01	NULL	NULL	1.5	NULL	3	NULL	NULL	NULL	NULL	2016-09-13 15:15:32
276	2009	cylinder	0.02	0.012	NULL	NULL	1.67	NULL	3	NULL	160	NULL	NULL	2016-09-19 21:38:55
277	2335	bar	0.008	NULL	0.005	0.005	1.6	NULL	3	NULL	NULL	NULL	NULL	2016-09-13 15:15:32
278	2679	bar	0.01	NULL	0.005	0.005	2	NULL	3	NULL	NULL	NULL	NULL	2016-09-13 15:15:32
279	2685	bar	0.01	NULL	0.005	0.005	2	NULL	3	NULL	NULL	NULL	NULL	2016-09-13 15:15:32
280	2704	NULL	NULL	NULL	NULL	NULL	NULL	NULL	3	NULL	NULL	NULL	NULL	2016-09-13 15:15:32
281	2707	NULL	NULL	NULL	NULL	NULL	NULL	NULL	3	NULL	NULL	NULL	NULL	2016-09-13 15:15:32
282	797	NULL	NULL	NULL	NULL	NULL	NULL	NULL	3.04	NULL	NULL	NULL	NULL	2016-09-13 15:15:32
283	1093	bar	0.008	NULL	0.005	0.005	1.6	NULL	3.1	NULL	NULL	NULL	NULL	2016-09-13 15:15:32
284	2488	NULL	NULL	NULL	NULL	NULL	NULL	NULL	3.2	NULL	NULL	NULL	NULL	2016-09-13 15:15:32
285	2568	cylinder	0.02	0.0125	NULL	NULL	1.6	NULL	3.2	NULL	NULL	NULL	NULL	2016-09-13 15:15:32
286	2682	bar	0.01	NULL	0.005	0.005	2	NULL	3.2	NULL	NULL	NULL	NULL	2016-09-13 15:15:32
287	2479	cylinder	0.02	0.015	NULL	NULL	1.33	NULL	3.25	NULL	NULL	NULL	NULL	2016-09-13 15:15:32
288	1294	NULL	NULL	NULL	NULL	NULL	NULL	NULL	180	NULL	25000	NULL	NULL	2016-09-19 21:38:55
289	1760	cylinder	0.015	0.012	NULL	NULL	1.25	NULL	198.2	NULL	NULL	NULL	NULL	2016-09-13 15:15:32
290	786	cube	0.009	NULL	0.006	0.006	1.5	NULL	312.7	NULL	NULL	NULL	NULL	2016-09-13 15:15:32
291	373	block	0.005	NULL	0.004	0.004	1.25	NULL	325	NULL	NULL	NULL	NULL	2016-09-13 15:15:32
292	374	block	0.005	NULL	0.004	0.004	1.25	NULL	350	NULL	NULL	NULL	NULL	2016-09-13 15:15:32
293	2580	cylinder	0.012	0.01	NULL	NULL	1.2	NULL	355	NULL	NULL	NULL	NULL	2016-09-13 15:15:32
294	2584	cylinder	0.012	0.01	NULL	NULL	1.2	NULL	390	NULL	NULL	NULL	NULL	2016-09-13 15:15:32
295	1274	bar	0.005	NULL	0.004	0.005	1	NULL	163	NULL	NULL	NULL	NULL	2016-09-13 15:15:32
296	785	cube	0.009	NULL	0.006	0.006	1.5	NULL	168.4	NULL	NULL	NULL	NULL	2016-09-13 15:15:32
297	1759	cylinder	0.015	0.012	NULL	NULL	1.25	NULL	170.2	NULL	NULL	NULL	NULL	2016-09-13 15:15:32
298	372	block	0.005	NULL	0.004	0.004	1.25	NULL	175	NULL	NULL	NULL	NULL	2016-09-13 15:15:32
299	504	NULL	NULL	NULL	NULL	NULL	NULL	NULL	175	NULL	NULL	NULL	NULL	2016-09-13 15:15:32
300	507	NULL	NULL	NULL	NULL	NULL	NULL	NULL	175	NULL	NULL	NULL	NULL	2016-09-13 15:15:32
301	928	cylinder	0.02	0.016	NULL	NULL	1.25	NULL	180	NULL	5000	NULL	NULL	2016-09-19 21:38:55
302	2229	NULL	NULL	NULL	NULL	NULL	NULL	NULL	150	NULL	NULL	NULL	NULL	2016-09-13 15:15:32
303	1497	cube	0.005	NULL	0.005	0.005	1	NULL	150.6	NULL	2710	NULL	NULL	2016-09-19 21:38:55
304	498	NULL	NULL	NULL	NULL	NULL	NULL	NULL	125	NULL	NULL	NULL	NULL	2016-09-13 15:15:32
305	508	NULL	NULL	NULL	NULL	NULL	NULL	NULL	125	NULL	NULL	NULL	NULL	2016-09-13 15:15:32
306	1644	cylinder	0.012	0.008	0	NULL	1.5	NULL	126.61	NULL	NULL	NULL	NULL	2016-09-13 15:15:32
307	699	cylinder	0.03	0.012	NULL	NULL	2.5	NULL	130	NULL	NULL	NULL	NULL	2016-09-13 15:15:32
308	509	NULL	NULL	NULL	NULL	NULL	NULL	NULL	130	NULL	NULL	NULL	NULL	2016-09-13 15:15:32
309	1499	cube	0.005	NULL	0.005	0.005	1	NULL	130.6	NULL	2820	NULL	NULL	2016-09-19 21:38:55
310	1503	cube	0.005	NULL	0.005	0.005	1	NULL	134.8	NULL	3260	NULL	NULL	2016-09-19 21:38:55
311	1506	cube	0.005	NULL	0.005	0.005	1	NULL	135.5	NULL	3210	NULL	NULL	2016-09-19 21:38:55
312	1500	cube	0.005	NULL	0.005	0.005	1	NULL	136	NULL	2410	NULL	NULL	2016-09-19 21:38:55
313	495	NULL	NULL	NULL	NULL	NULL	NULL	NULL	140	NULL	NULL	NULL	NULL	2016-09-13 15:15:32
314	502	NULL	NULL	NULL	NULL	NULL	NULL	NULL	140	NULL	NULL	NULL	NULL	2016-09-13 15:15:32
315	2228	NULL	NULL	NULL	NULL	NULL	NULL	NULL	140	NULL	NULL	NULL	NULL	2016-09-13 15:15:32
316	2230	NULL	NULL	NULL	NULL	NULL	NULL	NULL	140	NULL	NULL	NULL	NULL	2016-09-13 15:15:32
317	1502	cube	0.005	NULL	0.005	0.005	1	NULL	140.7	NULL	2980	NULL	NULL	2016-09-19 21:38:55
318	1498	cube	0.005	NULL	0.005	0.005	1	NULL	107.5	NULL	2620	NULL	NULL	2016-09-19 21:38:55
319	1494	cube	0.005	NULL	0.005	0.005	1	NULL	107.9	NULL	1270	NULL	NULL	2016-09-19 21:38:55
320	501	NULL	NULL	NULL	NULL	NULL	NULL	NULL	110	NULL	NULL	NULL	NULL	2016-09-13 15:15:32
321	825	NULL	NULL	NULL	NULL	NULL	NULL	NULL	110.3	NULL	NULL	NULL	NULL	2016-09-13 15:15:32
322	1493	cube	0.005	NULL	0.005	0.005	1	NULL	112.5	NULL	1360	NULL	NULL	2016-09-19 21:38:55
323	1496	cube	0.005	NULL	0.005	0.005	1	NULL	113.7	NULL	1580	NULL	NULL	2016-09-19 21:38:55
324	824	NULL	NULL	NULL	NULL	NULL	NULL	NULL	116.6	NULL	NULL	NULL	NULL	2016-09-13 15:15:32
325	505	NULL	NULL	NULL	NULL	NULL	NULL	NULL	120	NULL	NULL	NULL	NULL	2016-09-13 15:15:32
326	506	NULL	NULL	NULL	NULL	NULL	NULL	NULL	120	NULL	NULL	NULL	NULL	2016-09-13 15:15:32
327	927	cylinder	0.02	0.016	NULL	NULL	1.25	NULL	120	NULL	3000	NULL	NULL	2016-09-19 21:38:55
328	1762	cylinder	0.015	0.012	NULL	NULL	1.25	NULL	122	NULL	NULL	NULL	NULL	2016-09-13 15:15:32
329	1504	cube	0.005	NULL	0.005	0.005	1	NULL	124.3	NULL	2120	NULL	NULL	2016-09-19 21:38:55
330	496	NULL	NULL	NULL	NULL	NULL	NULL	NULL	125	NULL	NULL	NULL	NULL	2016-09-13 15:15:32
331	747	cylinder	0.011	0.011	NULL	NULL	1	NULL	89	NULL	NULL	NULL	NULL	2016-09-13 15:15:32
332	971	cylinder	0.01	0.02	NULL	NULL	0.5	NULL	89.3	NULL	NULL	NULL	NULL	2016-09-13 15:15:32
333	503	NULL	NULL	NULL	NULL	NULL	NULL	NULL	90	NULL	NULL	NULL	NULL	2016-09-13 15:15:32
334	753	cylinder	0.011	0.011	NULL	NULL	1	NULL	90	NULL	NULL	NULL	NULL	2016-09-13 15:15:32
335	658	NULL	NULL	NULL	NULL	NULL	NULL	NULL	91	NULL	NULL	NULL	NULL	2016-09-13 15:15:32
336	1505	cube	0.005	NULL	0.005	0.005	1	NULL	92.3	NULL	2700	NULL	NULL	2016-09-19 21:38:55
337	1495	cube	0.005	NULL	0.005	0.005	1	NULL	92.9	NULL	1450	NULL	NULL	2016-09-19 21:38:55
338	2236	NULL	NULL	NULL	NULL	NULL	NULL	NULL	95	NULL	NULL	NULL	NULL	2016-09-13 15:15:32
339	1501	cube	0.005	NULL	0.005	0.005	1	NULL	99.7	NULL	2840	NULL	NULL	2016-09-19 21:38:55
340	492	NULL	NULL	NULL	NULL	NULL	NULL	NULL	100	NULL	NULL	NULL	NULL	2016-09-13 15:15:32
341	1492	cube	0.005	NULL	0.005	0.005	1	NULL	103.5	NULL	1380	NULL	NULL	2016-09-19 21:38:55
342	657	NULL	NULL	NULL	NULL	NULL	NULL	NULL	105	NULL	NULL	NULL	NULL	2016-09-13 15:15:32
343	2640	bar	0.005	NULL	0.004	0.004	NULL	1.25	105.8	NULL	NULL	NULL	NULL	2016-09-13 15:15:32
344	826	NULL	NULL	NULL	NULL	NULL	NULL	NULL	107.1	NULL	NULL	NULL	NULL	2016-09-13 15:15:32
345	700	cylinder	0.03	0.012	NULL	NULL	2.5	NULL	75	NULL	NULL	NULL	NULL	2016-09-13 15:15:32
346	1270	bar	0.005	NULL	0.004	0.005	1	NULL	75	NULL	NULL	NULL	NULL	2016-09-13 15:15:32
347	2235	NULL	NULL	NULL	NULL	NULL	NULL	NULL	75	NULL	NULL	NULL	NULL	2016-09-13 15:15:32
348	654	NULL	NULL	NULL	NULL	NULL	NULL	NULL	78	NULL	NULL	NULL	NULL	2016-09-13 15:15:32
349	655	NULL	NULL	NULL	NULL	NULL	NULL	NULL	80	NULL	NULL	NULL	NULL	2016-09-13 15:15:32
350	980	cylinder	0.01	0.02	NULL	NULL	0.5	NULL	80	NULL	NULL	NULL	NULL	2016-09-13 15:15:32
351	969	cylinder	0.01	0.02	NULL	NULL	0.5	NULL	80.4	NULL	NULL	NULL	NULL	2016-09-13 15:15:32
352	1273	bar	0.005	NULL	0.004	0.005	1	NULL	81	NULL	NULL	NULL	NULL	2016-09-13 15:15:32
353	1992	cylinder	0.012	0.01	NULL	NULL	1.2	NULL	82	NULL	NULL	NULL	NULL	2016-09-13 15:15:32
354	2231	NULL	NULL	NULL	NULL	NULL	NULL	NULL	82	NULL	NULL	NULL	NULL	2016-09-13 15:15:32
355	1989	cylinder	0.012	0.01	NULL	NULL	1.2	NULL	84	NULL	NULL	NULL	NULL	2016-09-13 15:15:32
356	661	NULL	NULL	NULL	NULL	NULL	NULL	NULL	86	NULL	NULL	NULL	NULL	2016-09-13 15:15:32
357	752	cylinder	0.011	0.011	NULL	NULL	1	NULL	86	NULL	NULL	NULL	NULL	2016-09-13 15:15:32
358	2598	NULL	NULL	NULL	NULL	NULL	NULL	NULL	87	NULL	NULL	NULL	NULL	2016-09-13 15:15:32
359	2234	NULL	NULL	NULL	NULL	NULL	NULL	NULL	70	NULL	NULL	NULL	NULL	2016-09-13 15:15:32
360	643	cylinder	0.02	0.015	NULL	NULL	1.33	NULL	71.96	NULL	NULL	NULL	NULL	2016-09-13 15:15:32
361	2227	NULL	NULL	NULL	NULL	NULL	NULL	NULL	72	NULL	NULL	NULL	NULL	2016-09-13 15:15:32
362	697	NULL	NULL	NULL	NULL	NULL	NULL	NULL	73.7	NULL	NULL	NULL	NULL	2016-09-13 15:15:32
363	489	NULL	NULL	NULL	NULL	NULL	NULL	NULL	60	NULL	NULL	NULL	NULL	2016-09-13 15:15:32
364	656	NULL	NULL	NULL	NULL	NULL	NULL	NULL	60	NULL	NULL	NULL	NULL	2016-09-13 15:15:32
365	926	cylinder	0.02	0.016	NULL	NULL	1.25	NULL	60	NULL	1000	NULL	NULL	2016-09-19 21:38:55
366	660	NULL	NULL	NULL	NULL	NULL	NULL	NULL	61	NULL	NULL	NULL	NULL	2016-09-13 15:15:32
367	2749	cylinder	0.0125	0.085	NULL	NULL	0.147059	NULL	62	NULL	NULL	NULL	NULL	2016-09-13 15:15:32
368	696	NULL	NULL	NULL	NULL	NULL	NULL	NULL	62.4	NULL	NULL	NULL	NULL	2016-09-13 15:15:32
369	756	cylinder	0.012	0.025	NULL	NULL	0.048	NULL	62.8	NULL	NULL	NULL	NULL	2016-09-13 15:15:32
370	1109	cylinder	0.01	0.02	NULL	NULL	0.5	NULL	65	NULL	NULL	NULL	NULL	2016-09-13 15:15:32
371	666	NULL	NULL	NULL	NULL	NULL	NULL	NULL	66	NULL	NULL	NULL	NULL	2016-09-13 15:15:32
372	1295	NULL	NULL	NULL	NULL	NULL	NULL	NULL	66	NULL	10000	NULL	NULL	2016-09-19 21:38:55
373	1169	cylinder	0.006	0.012	NULL	NULL	0.5	NULL	67	NULL	NULL	NULL	NULL	2016-09-13 15:15:32
374	1035	cylinder	0.01	0.013	NULL	NULL	0.769231	NULL	67.8	NULL	NULL	NULL	NULL	2016-09-13 15:15:32
375	751	cylinder	0.011	0.011	NULL	NULL	1	NULL	68	NULL	NULL	NULL	NULL	2016-09-13 15:15:32
376	642	cylinder	0.02	0.015	NULL	NULL	1.33	NULL	69.06	NULL	NULL	NULL	NULL	2016-09-13 15:15:32
377	478	cylinder	0.016	0.008	NULL	NULL	2	NULL	5	NULL	NULL	NULL	NULL	2016-09-13 15:15:32
378	773	cylinder	0.02	0.01	NULL	NULL	2	NULL	5	NULL	NULL	NULL	NULL	2016-09-13 15:15:32
379	1999	NULL	NULL	NULL	NULL	NULL	NULL	NULL	5	NULL	NULL	NULL	NULL	2016-09-13 15:15:32
380	2324	bar	0.008	NULL	0.005	0.005	1.6	NULL	5	NULL	NULL	NULL	NULL	2016-09-13 15:15:32
381	2339	bar	0.008	NULL	0.005	0.005	1.6	NULL	5	NULL	NULL	NULL	NULL	2016-09-13 15:15:32
382	2355	bar	0.008	NULL	0.005	0.005	1.6	NULL	5	NULL	NULL	NULL	NULL	2016-09-13 15:15:32
383	2607	NULL	NULL	NULL	NULL	NULL	NULL	NULL	5	NULL	NULL	NULL	NULL	2016-09-13 15:15:32
384	2565	cylinder	0.02	0.0125	NULL	NULL	1.6	NULL	5.1	NULL	NULL	NULL	NULL	2016-09-13 15:15:32
385	2189	cylinder	0.0275	0.012	NULL	NULL	2.29167	NULL	5.16	NULL	NULL	NULL	NULL	2016-09-13 15:15:32
386	563	cylinder	0.01	0.07	NULL	NULL	0.143	NULL	5.2	NULL	NULL	NULL	NULL	2016-09-13 15:15:32
387	2683	bar	0.01	NULL	0.005	0.005	2	NULL	5.25	NULL	NULL	NULL	NULL	2016-09-13 15:15:32
388	354	NULL	NULL	NULL	NULL	NULL	NULL	NULL	5.5	NULL	NULL	NULL	NULL	2016-09-13 15:15:32
389	2325	bar	0.008	NULL	0.005	0.005	1.6	NULL	5.5	NULL	NULL	NULL	NULL	2016-09-13 15:15:32
390	2312	bar	0.008	NULL	0.005	0.005	1.6	NULL	0.5	NULL	NULL	NULL	NULL	2016-09-13 15:15:32
391	2315	bar	0.008	NULL	0.005	0.005	1.6	NULL	0.5	NULL	NULL	NULL	NULL	2016-09-13 15:15:32
392	2329	bar	0.008	NULL	0.005	0.005	1.6	NULL	0.5	NULL	NULL	NULL	NULL	2016-09-13 15:15:32
393	2330	bar	0.008	NULL	0.005	0.005	1.6	NULL	0.5	NULL	NULL	NULL	NULL	2016-09-13 15:15:32
394	2344	bar	0.008	NULL	0.005	0.005	1.6	NULL	0.5	NULL	NULL	NULL	NULL	2016-09-13 15:15:32
395	2346	bar	0.008	NULL	0.005	0.005	1.6	NULL	0.5	NULL	NULL	NULL	NULL	2016-09-13 15:15:32
396	2562	cylinder	0.02	0.0125	NULL	NULL	1.6	NULL	0.5	NULL	NULL	NULL	NULL	2016-09-13 15:15:32
397	2701	NULL	NULL	NULL	NULL	NULL	NULL	NULL	0.5	NULL	NULL	NULL	NULL	2016-09-13 15:15:32
398	813	NULL	NULL	NULL	NULL	NULL	NULL	NULL	0.508	NULL	NULL	NULL	NULL	2016-09-13 15:15:32
399	890	cylinder	0.006	0.003	NULL	NULL	2	NULL	0.51	NULL	17.48	NULL	NULL	2016-09-19 21:38:55
400	2763	cylinder	0.0125	0.085	NULL	NULL	0.147059	NULL	0.51	NULL	NULL	NULL	NULL	2016-09-13 15:15:32
401	621	cylinder	0.02	0.015	NULL	NULL	1.33	NULL	0.53	NULL	NULL	NULL	NULL	2016-09-13 15:15:32
402	2153	NULL	NULL	NULL	NULL	NULL	NULL	NULL	0.55	NULL	NULL	NULL	NULL	2016-09-13 15:15:32
403	2316	bar	0.008	NULL	0.005	0.005	1.6	NULL	0.55	NULL	NULL	NULL	NULL	2016-09-13 15:15:32
404	636	cylinder	0.02	0.015	NULL	NULL	1.33	NULL	0.58	NULL	NULL	NULL	NULL	2016-09-13 15:15:32
405	2313	bar	0.008	NULL	0.005	0.005	1.6	NULL	0.6	NULL	NULL	NULL	NULL	2016-09-13 15:15:32
406	2331	bar	0.008	NULL	0.005	0.005	1.6	NULL	0.6	NULL	NULL	NULL	NULL	2016-09-13 15:15:32
407	2332	bar	0.008	NULL	0.005	0.005	1.6	NULL	0.6	NULL	NULL	NULL	NULL	2016-09-13 15:15:32
408	2347	bar	0.008	NULL	0.005	0.005	1.6	NULL	0.6	NULL	NULL	NULL	NULL	2016-09-13 15:15:32
409	2348	bar	0.008	NULL	0.005	0.005	1.6	NULL	0.6	NULL	NULL	NULL	NULL	2016-09-13 15:15:32
410	891	cylinder	0.006	0.003	NULL	NULL	2	NULL	0.64	NULL	21.29	NULL	NULL	2016-09-19 21:38:55
411	894	cylinder	0.006	0.003	NULL	NULL	2	NULL	0.64	NULL	13.7	NULL	NULL	2016-09-19 21:38:55
412	2161	NULL	NULL	NULL	NULL	NULL	NULL	NULL	0.66	NULL	NULL	NULL	NULL	2016-09-13 15:15:32
413	612	cylinder	0.02	0.015	NULL	NULL	1.33	NULL	0.68	NULL	NULL	NULL	NULL	2016-09-13 15:15:32
414	1559	bar	0.008	NULL	0.004	0.004	2	NULL	0.69	NULL	NULL	NULL	NULL	2016-09-13 15:15:32
415	1562	bar	0.008	NULL	0.004	0.004	2	NULL	0.69	NULL	NULL	NULL	NULL	2016-09-13 15:15:32
416	1812	cylinder	0.024	0.012	NULL	NULL	2	NULL	0.7	NULL	NULL	NULL	NULL	2016-09-13 15:15:32
417	875	cylinder	0.006	0.003	NULL	NULL	2	NULL	0.71	NULL	33.2	NULL	NULL	2016-09-19 21:38:55
418	878	cylinder	0.006	0.003	NULL	NULL	2	NULL	0.72	NULL	24.3	NULL	NULL	2016-09-19 21:38:55
419	842	bar	0.007	NULL	0.005	0.005	1.4	NULL	0.723	NULL	45.14	NULL	NULL	2016-09-19 21:38:55
420	1569	bar	0.008	NULL	0.004	0.004	2	NULL	0.78	NULL	NULL	NULL	NULL	2016-09-13 15:15:32
421	741	cylinder	0.015	0.009	NULL	NULL	1.67	NULL	0.79	NULL	NULL	NULL	NULL	2016-09-13 15:15:32
422	1565	bar	0.008	NULL	0.004	0.004	2	NULL	0.8	NULL	NULL	NULL	NULL	2016-09-13 15:15:32
423	2317	bar	0.008	NULL	0.005	0.005	1.6	NULL	0.8	NULL	NULL	NULL	NULL	2016-09-13 15:15:32
424	2345	bar	0.008	NULL	0.005	0.005	1.6	NULL	0.8	NULL	NULL	NULL	NULL	2016-09-13 15:15:32
425	2670	NULL	NULL	NULL	NULL	NULL	NULL	NULL	0.8	NULL	NULL	NULL	NULL	2016-09-13 15:15:32
426	2154	NULL	NULL	NULL	NULL	NULL	NULL	NULL	0.83	NULL	NULL	NULL	NULL	2016-09-13 15:15:32
427	1026	NULL	NULL	NULL	NULL	NULL	NULL	NULL	0.85	NULL	4.68	NULL	NULL	2016-09-19 21:38:55
428	1811	cylinder	0.024	0.012	NULL	NULL	2	NULL	0.85	NULL	NULL	NULL	NULL	2016-09-13 15:15:32
429	895	cylinder	0.006	0.003	NULL	NULL	2	NULL	0.87	NULL	18.8	NULL	NULL	2016-09-19 21:38:55
430	1570	bar	0.008	NULL	0.004	0.004	2	NULL	0.87	NULL	NULL	NULL	NULL	2016-09-13 15:15:32
431	740	cylinder	0.015	0.009	NULL	NULL	1.67	NULL	0.89	NULL	NULL	NULL	NULL	2016-09-13 15:15:32
432	2566	cylinder	0.02	0.0125	NULL	NULL	1.6	NULL	0.9	NULL	NULL	NULL	NULL	2016-09-13 15:15:32
433	614	cylinder	0.02	0.015	NULL	NULL	1.33	NULL	0.922	NULL	NULL	NULL	NULL	2016-09-13 15:15:32
434	1566	bar	0.008	NULL	0.004	0.004	2	NULL	0.95	NULL	NULL	NULL	NULL	2016-09-13 15:15:32
435	615	cylinder	0.02	0.015	NULL	NULL	1.33	NULL	3.284	NULL	NULL	NULL	NULL	2016-09-13 15:15:32
436	2577	cylinder	0.035	0.0215	NULL	NULL	1.63	NULL	3.34	NULL	NULL	NULL	NULL	2016-09-13 15:15:32
437	1095	bar	0.008	NULL	0.005	0.005	1.6	NULL	3.4	NULL	NULL	NULL	NULL	2016-09-13 15:15:32
438	2014	cylinder	NULL	NULL	NULL	NULL	NULL	NULL	3.4	NULL	95	NULL	NULL	2016-09-19 21:38:55
439	831	NULL	NULL	NULL	NULL	NULL	NULL	NULL	3.5	NULL	NULL	NULL	NULL	2016-09-13 15:15:32
440	1094	bar	0.008	NULL	0.005	0.005	1.6	NULL	3.5	NULL	NULL	NULL	NULL	2016-09-13 15:15:32
441	2122	cylinder	0.019	0.02	NULL	NULL	0.95	NULL	3.5	NULL	NULL	NULL	NULL	2016-09-13 15:15:32
442	2320	bar	0.008	NULL	0.005	0.005	1.6	NULL	3.5	NULL	NULL	NULL	NULL	2016-09-13 15:15:32
443	2405	cylinder	0.012	0.009	NULL	NULL	1.33	NULL	3.5	NULL	75	NULL	NULL	2016-09-19 21:38:55
444	2676	NULL	NULL	NULL	NULL	NULL	NULL	NULL	3.5	NULL	NULL	NULL	NULL	2016-09-13 15:15:32
445	2678	bar	0.01	NULL	0.005	0.005	2	NULL	3.5	NULL	NULL	NULL	NULL	2016-09-13 15:15:32
446	1096	bar	0.008	NULL	0.005	0.005	1.6	NULL	3.8	NULL	NULL	NULL	NULL	2016-09-13 15:15:32
447	2015	cylinder	NULL	NULL	NULL	NULL	NULL	NULL	3.8	NULL	118	NULL	NULL	2016-09-19 21:38:55
448	2058	cube	0.005	NULL	0.005	0.005	1	NULL	3.8	NULL	NULL	NULL	NULL	2016-09-13 15:15:32
449	2322	bar	0.008	NULL	0.005	0.005	1.6	NULL	3.8	NULL	NULL	NULL	NULL	2016-09-13 15:15:32
450	1222	NULL	NULL	NULL	NULL	NULL	NULL	NULL	3.88	NULL	146.65	NULL	NULL	2016-09-19 21:38:55
451	1039	NULL	NULL	NULL	NULL	NULL	NULL	NULL	3.9	NULL	NULL	NULL	NULL	2016-09-13 15:15:32
452	1040	NULL	NULL	NULL	NULL	NULL	NULL	NULL	4	NULL	NULL	NULL	NULL	2016-09-13 15:15:32
453	1135	cylinder	0.008	0.006	NULL	NULL	NULL	NULL	4	NULL	NULL	NULL	NULL	2016-09-13 15:15:32
454	1239	NULL	NULL	NULL	NULL	NULL	NULL	NULL	4	NULL	NULL	NULL	NULL	2016-09-13 15:15:32
455	2323	bar	0.008	NULL	0.005	0.005	1.6	NULL	4	NULL	NULL	NULL	NULL	2016-09-13 15:15:32
456	2336	bar	0.008	NULL	0.005	0.005	1.6	NULL	4	NULL	NULL	NULL	NULL	2016-09-13 15:15:32
457	2593	NULL	NULL	NULL	NULL	NULL	NULL	NULL	4	NULL	NULL	NULL	NULL	2016-09-13 15:15:32
458	2606	NULL	NULL	NULL	NULL	NULL	NULL	NULL	4	NULL	NULL	NULL	NULL	2016-09-13 15:15:32
459	619	cylinder	0.02	0.015	NULL	NULL	1.33	NULL	4.007	NULL	NULL	NULL	NULL	2016-09-13 15:15:32
460	559	cylinder	0.01	0.011	NULL	NULL	0.9	NULL	4.1	NULL	NULL	NULL	NULL	2016-09-13 15:15:32
461	576	NULL	NULL	NULL	NULL	NULL	NULL	NULL	4.1	NULL	NULL	NULL	NULL	2016-09-13 15:15:32
462	578	NULL	NULL	NULL	NULL	NULL	NULL	NULL	4.1	NULL	NULL	NULL	NULL	2016-09-13 15:15:32
463	631	cylinder	0.02	0.015	NULL	NULL	1.33	NULL	4.1	NULL	NULL	NULL	NULL	2016-09-13 15:15:32
464	802	NULL	NULL	NULL	NULL	NULL	NULL	NULL	4.12	NULL	NULL	NULL	NULL	2016-09-13 15:15:32
465	1097	bar	0.008	NULL	0.005	0.005	1.6	NULL	4.2	NULL	NULL	NULL	NULL	2016-09-13 15:15:32
466	2352	bar	0.008	NULL	0.005	0.005	1.6	NULL	4.2	NULL	NULL	NULL	NULL	2016-09-13 15:15:32
467	2257	NULL	NULL	NULL	NULL	NULL	NULL	NULL	4.22	NULL	NULL	NULL	NULL	2016-09-13 15:15:32
468	2475	cylinder	0.02	0.015	NULL	NULL	1.33	NULL	4.25	NULL	NULL	NULL	NULL	2016-09-13 15:15:32
469	2684	bar	0.01	NULL	0.005	0.005	2	NULL	4.25	NULL	NULL	NULL	NULL	2016-09-13 15:15:32
470	1037	NULL	NULL	NULL	NULL	NULL	NULL	NULL	4.3	NULL	NULL	NULL	NULL	2016-09-13 15:15:32
471	1260	NULL	NULL	NULL	NULL	NULL	NULL	NULL	4.3	NULL	NULL	NULL	NULL	2016-09-13 15:15:32
472	2188	cylinder	0.0275	0.012	NULL	NULL	2.29167	NULL	4.32	NULL	NULL	NULL	NULL	2016-09-13 15:15:32
473	2759	cylinder	0.0125	0.085	NULL	NULL	0.147059	NULL	4.43	NULL	NULL	NULL	NULL	2016-09-13 15:15:32
474	2559	cylinder	0.0215	0.035	NULL	NULL	0.614286	NULL	4.48	NULL	400.8	NULL	NULL	2016-09-19 21:38:55
475	2321	bar	0.008	NULL	0.005	0.005	1.6	NULL	4.5	NULL	NULL	NULL	NULL	2016-09-13 15:15:32
476	2337	bar	0.008	NULL	0.005	0.005	1.6	NULL	4.5	NULL	NULL	NULL	NULL	2016-09-13 15:15:32
477	2338	bar	0.008	NULL	0.005	0.005	1.6	NULL	4.5	NULL	NULL	NULL	NULL	2016-09-13 15:15:32
478	2354	bar	0.008	NULL	0.005	0.005	1.6	NULL	4.5	NULL	NULL	NULL	NULL	2016-09-13 15:15:32
479	2453	cylinder	0.02	0.015	NULL	NULL	1.33	NULL	4.5	NULL	NULL	NULL	NULL	2016-09-13 15:15:32
480	2686	bar	0.01	NULL	0.005	0.005	2	NULL	4.5	NULL	NULL	NULL	NULL	2016-09-13 15:15:32
481	627	cylinder	0.02	0.015	NULL	NULL	1.33	NULL	4.67	NULL	NULL	NULL	NULL	2016-09-13 15:15:32
482	2406	cylinder	0.012	0.009	NULL	NULL	1.33	NULL	4.7	NULL	163	NULL	NULL	2016-09-19 21:38:55
483	931	NULL	NULL	NULL	NULL	NULL	NULL	NULL	4.72	NULL	NULL	NULL	NULL	2016-09-13 15:15:32
484	936	NULL	NULL	NULL	NULL	NULL	NULL	NULL	4.75	NULL	NULL	NULL	NULL	2016-09-13 15:15:32
485	2687	bar	0.01	NULL	0.005	0.005	2	NULL	4.75	NULL	NULL	NULL	NULL	2016-09-13 15:15:32
486	2008	cylinder	0.02	0.012	NULL	NULL	1.67	NULL	4.8	NULL	270	NULL	NULL	2016-09-19 21:38:55
487	2353	bar	0.008	NULL	0.005	0.005	1.6	NULL	4.8	NULL	NULL	NULL	NULL	2016-09-13 15:15:32
488	2340	bar	0.008	NULL	0.005	0.005	1.6	NULL	5.5	NULL	NULL	NULL	NULL	2016-09-13 15:15:32
489	2456	cylinder	0.02	0.015	NULL	NULL	1.33	NULL	5.5	NULL	NULL	NULL	NULL	2016-09-13 15:15:32
490	2560	cylinder	0.0215	0.035	NULL	NULL	0.614286	NULL	5.5	NULL	1028	NULL	NULL	2016-09-19 21:38:55
491	2608	NULL	NULL	NULL	NULL	NULL	NULL	NULL	5.5	NULL	NULL	NULL	NULL	2016-09-13 15:15:32
492	2055	cube	0.005	NULL	0.005	0.005	1	NULL	5.6	NULL	NULL	NULL	NULL	2016-09-13 15:15:32
493	623	cylinder	0.02	0.015	NULL	NULL	1.33	NULL	5.66	NULL	NULL	NULL	NULL	2016-09-13 15:15:32
494	951	cylinder	0.012	0.018	NULL	NULL	0.667	NULL	5.7	NULL	NULL	NULL	NULL	2016-09-13 15:15:32
495	2578	cylinder	0.035	0.0215	NULL	NULL	1.63	NULL	5.7	NULL	NULL	NULL	NULL	2016-09-13 15:15:32
496	2677	NULL	NULL	NULL	NULL	NULL	NULL	NULL	5.7	NULL	NULL	NULL	NULL	2016-09-13 15:15:32
497	2341	bar	0.008	NULL	0.005	0.005	1.6	NULL	5.75	NULL	NULL	NULL	NULL	2016-09-13 15:15:32
498	2708	NULL	NULL	NULL	NULL	NULL	NULL	NULL	5.8	NULL	NULL	NULL	NULL	2016-09-13 15:15:32
499	2126	cylinder	0.019	0.02	NULL	NULL	1	NULL	5.9	NULL	NULL	NULL	NULL	2016-09-13 15:15:32
500	2356	bar	0.008	NULL	0.005	0.005	1.6	NULL	6	NULL	NULL	NULL	NULL	2016-09-13 15:15:32
501	2462	cylinder	0.02	0.015	NULL	NULL	1.33	NULL	6	NULL	NULL	NULL	NULL	2016-09-13 15:15:32
502	2481	cylinder	0.02	0.015	NULL	NULL	1.33	NULL	6	NULL	NULL	NULL	NULL	2016-09-13 15:15:32
503	2483	cylinder	0.02	0.015	NULL	NULL	1.33	NULL	6	NULL	NULL	NULL	NULL	2016-09-13 15:15:32
504	2528	cylinder	0.012	0.006	NULL	NULL	2	NULL	6	NULL	NULL	NULL	NULL	2016-09-13 15:15:32
505	2609	NULL	NULL	NULL	NULL	NULL	NULL	NULL	6	NULL	NULL	NULL	NULL	2016-09-13 15:15:32
506	634	cylinder	0.02	0.015	NULL	NULL	1.33	NULL	6.38	NULL	NULL	NULL	NULL	2016-09-13 15:15:32
507	2357	bar	0.008	NULL	0.005	0.005	1.6	NULL	6.5	NULL	NULL	NULL	NULL	2016-09-13 15:15:32
508	2762	cylinder	0.0125	0.085	NULL	NULL	0.147059	NULL	6.67	NULL	NULL	NULL	NULL	2016-09-13 15:15:32
509	954	cylinder	0.012	0.018	NULL	NULL	0.667	NULL	6.8	NULL	NULL	NULL	NULL	2016-09-13 15:15:32
510	1255	bar	0.005	NULL	0.004	0.005	1	NULL	6.8	NULL	NULL	NULL	NULL	2016-09-13 15:15:32
511	2127	cylinder	0.019	0.02	NULL	NULL	1	NULL	6.9	NULL	NULL	NULL	NULL	2016-09-13 15:15:32
512	469	cylinder	0.016	0.008	NULL	NULL	2	NULL	7	NULL	NULL	NULL	NULL	2016-09-13 15:15:32
513	553	cylinder	0.012	0.0048	NULL	NULL	2.5	NULL	7	NULL	NULL	NULL	NULL	2016-09-13 15:15:32
514	1235	NULL	NULL	NULL	NULL	NULL	NULL	NULL	7	NULL	NULL	NULL	NULL	2016-09-13 15:15:32
515	2123	cylinder	0.019	0.02	NULL	NULL	0.95	NULL	7	NULL	NULL	NULL	NULL	2016-09-13 15:15:32
516	2468	cylinder	0.02	0.015	NULL	NULL	1.33	NULL	7	NULL	NULL	NULL	NULL	2016-09-13 15:15:32
517	2494	NULL	NULL	NULL	NULL	NULL	NULL	NULL	7	NULL	NULL	NULL	NULL	2016-09-13 15:15:32
518	2555	cylinder	0.02	0.0125	NULL	NULL	1.6	NULL	7.01	NULL	NULL	NULL	NULL	2016-09-13 15:15:32
519	2760	cylinder	0.0125	0.085	NULL	NULL	0.147059	NULL	7.01	NULL	NULL	NULL	NULL	2016-09-13 15:15:32
520	949	cylinder	0.012	0.018	NULL	NULL	0.667	NULL	7.2	NULL	NULL	NULL	NULL	2016-09-13 15:15:32
521	2761	cylinder	0.0125	0.085	NULL	NULL	0.147059	NULL	7.37	NULL	NULL	NULL	NULL	2016-09-13 15:15:32
522	2190	cylinder	0.0275	0.012	NULL	NULL	2.29167	NULL	7.38	NULL	NULL	NULL	NULL	2016-09-13 15:15:32
523	468	cylinder	0.016	0.008	NULL	NULL	2	NULL	7.5	NULL	NULL	NULL	NULL	2016-09-13 15:15:32
524	473	NULL	NULL	NULL	NULL	NULL	NULL	NULL	7.5	NULL	NULL	NULL	NULL	2016-09-13 15:15:32
525	479	cylinder	0.016	0.008	NULL	NULL	2	NULL	7.5	NULL	NULL	NULL	NULL	2016-09-13 15:15:32
526	793	NULL	NULL	NULL	NULL	NULL	NULL	NULL	7.5	NULL	NULL	NULL	NULL	2016-09-13 15:15:32
527	2025	NULL	NULL	NULL	NULL	NULL	NULL	NULL	7.5	NULL	400	NULL	NULL	2016-09-19 21:38:55
528	635	cylinder	0.02	0.015	NULL	NULL	1.33	NULL	7.72	NULL	NULL	NULL	NULL	2016-09-13 15:15:32
529	401	cylinder	0.02	0.015	NULL	NULL	1.33	NULL	7.8	NULL	NULL	NULL	NULL	2016-09-13 15:15:32
530	1930	cylinder	0.0075	0.005	NULL	NULL	1.5	NULL	7.9	NULL	NULL	NULL	NULL	2016-09-13 15:15:32
531	798	NULL	NULL	NULL	NULL	NULL	NULL	NULL	7.92	NULL	NULL	NULL	NULL	2016-09-13 15:15:32
532	349	NULL	NULL	NULL	NULL	NULL	NULL	NULL	8	NULL	NULL	NULL	NULL	2016-09-13 15:15:32
533	353	NULL	NULL	NULL	NULL	NULL	NULL	NULL	8	NULL	NULL	NULL	NULL	2016-09-13 15:15:32
534	748	cylinder	0.011	0.011	NULL	NULL	1	NULL	8	NULL	NULL	NULL	NULL	2016-09-13 15:15:32
535	972	cylinder	0.01	0.02	NULL	NULL	0.5	NULL	8	NULL	NULL	NULL	NULL	2016-09-13 15:15:32
536	1080	NULL	NULL	NULL	NULL	NULL	NULL	NULL	8	NULL	NULL	NULL	NULL	2016-09-13 15:15:32
537	1161	cylinder	0.006	0.012	NULL	NULL	0.5	NULL	8	NULL	NULL	NULL	NULL	2016-09-13 15:15:32
538	1914	cylinder	0.007	0.01	NULL	NULL	2.4	NULL	8	NULL	NULL	NULL	NULL	2016-09-13 15:15:32
539	2001	NULL	NULL	NULL	NULL	NULL	NULL	NULL	8	NULL	NULL	NULL	NULL	2016-09-13 15:15:32
540	2024	NULL	NULL	NULL	NULL	NULL	NULL	NULL	8	NULL	600	NULL	NULL	2016-09-19 21:38:55
541	2449	cylinder	0.02	0.015	NULL	NULL	1.33	NULL	8	NULL	NULL	NULL	NULL	2016-09-13 15:15:32
542	2474	cylinder	0.02	0.015	NULL	NULL	1.33	NULL	8	NULL	NULL	NULL	NULL	2016-09-13 15:15:32
543	2634	cylinder	0.007	0.009	NULL	NULL	NULL	0.778	8	NULL	NULL	NULL	NULL	2016-09-13 15:15:32
544	2191	cylinder	0.0275	0.012	NULL	NULL	2.29167	NULL	8.03	NULL	NULL	NULL	NULL	2016-09-13 15:15:32
545	555	cylinder	0.012	0.0048	NULL	NULL	2.5	NULL	8.1	NULL	NULL	NULL	NULL	2016-09-13 15:15:32
546	957	cylinder	0.01	0.02	NULL	NULL	0.5	NULL	8.1	NULL	NULL	NULL	NULL	2016-09-13 15:15:32
547	467	cylinder	0.016	0.008	NULL	NULL	2	NULL	8.2	NULL	NULL	NULL	NULL	2016-09-13 15:15:32
548	552	cylinder	0.012	0.0048	NULL	NULL	2.5	NULL	8.3	NULL	NULL	NULL	NULL	2016-09-13 15:15:32
549	554	cylinder	0.012	0.0048	NULL	NULL	2.5	NULL	8.3	NULL	NULL	NULL	NULL	2016-09-13 15:15:32
550	2561	cylinder	0.0215	0.035	NULL	NULL	0.614286	NULL	8.42	NULL	115.2	NULL	NULL	2016-09-19 21:38:55
551	1969	cube	0.012	NULL	0.012	0.012	1	NULL	8.5	NULL	NULL	NULL	NULL	2016-09-13 15:15:32
552	2448	NULL	NULL	NULL	NULL	NULL	NULL	NULL	8.5	NULL	NULL	NULL	NULL	2016-09-13 15:15:32
553	2485	cylinder	0.02	0.015	NULL	NULL	1.33	NULL	8.5	NULL	NULL	NULL	NULL	2016-09-13 15:15:32
554	547	cylinder	0.012	0.0048	NULL	NULL	2.5	NULL	8.8	NULL	NULL	NULL	NULL	2016-09-13 15:15:32
555	2192	cylinder	0.0275	0.012	NULL	NULL	2.29167	NULL	8.82	NULL	NULL	NULL	NULL	2016-09-13 15:15:32
556	2128	cylinder	0.019	0.02	NULL	NULL	1	NULL	8.9	NULL	NULL	NULL	NULL	2016-09-13 15:15:32
557	1081	NULL	NULL	NULL	NULL	NULL	NULL	NULL	9	NULL	NULL	NULL	NULL	2016-09-13 15:15:32
558	1970	cube	0.012	NULL	0.012	0.012	1	NULL	9	NULL	NULL	NULL	NULL	2016-09-13 15:15:32
559	2478	cylinder	0.02	0.015	NULL	NULL	1.33	NULL	9	NULL	NULL	NULL	NULL	2016-09-13 15:15:32
560	2487	cylinder	0.02	0.015	NULL	NULL	1.33	NULL	9	NULL	NULL	NULL	NULL	2016-09-13 15:15:32
561	803	NULL	NULL	NULL	NULL	NULL	NULL	NULL	9.22	NULL	NULL	NULL	NULL	2016-09-13 15:15:32
562	2569	cylinder	0.02	0.0125	NULL	NULL	1.6	NULL	9.3	NULL	NULL	NULL	NULL	2016-09-13 15:15:32
563	466	cylinder	0.016	0.008	NULL	NULL	2	NULL	9.5	NULL	NULL	NULL	NULL	2016-09-13 15:15:32
564	799	NULL	NULL	NULL	NULL	NULL	NULL	NULL	9.64	NULL	NULL	NULL	NULL	2016-09-13 15:15:32
565	352	NULL	NULL	NULL	NULL	NULL	NULL	NULL	10	NULL	NULL	NULL	NULL	2016-09-13 15:15:32
566	480	cylinder	0.016	0.008	NULL	NULL	2	NULL	10	NULL	NULL	NULL	NULL	2016-09-13 15:15:32
567	482	cylinder	0.016	0.008	NULL	NULL	2	NULL	10	NULL	NULL	NULL	NULL	2016-09-13 15:15:32
568	488	NULL	NULL	NULL	NULL	NULL	NULL	NULL	10	NULL	NULL	NULL	NULL	2016-09-13 15:15:32
569	794	NULL	NULL	NULL	NULL	NULL	NULL	NULL	10	NULL	NULL	NULL	NULL	2016-09-13 15:15:32
570	975	cylinder	0.01	0.02	NULL	NULL	0.5	NULL	10	NULL	NULL	NULL	NULL	2016-09-13 15:15:32
571	1083	NULL	NULL	NULL	NULL	NULL	NULL	NULL	10	NULL	NULL	NULL	NULL	2016-09-13 15:15:32
572	1101	cylinder	0.01	0.02	NULL	NULL	0.5	NULL	10	NULL	NULL	NULL	NULL	2016-09-13 15:15:32
573	1162	cylinder	0.006	0.012	NULL	NULL	0.5	NULL	10	NULL	NULL	NULL	NULL	2016-09-13 15:15:32
574	2124	cylinder	0.019	0.02	NULL	NULL	0.95	NULL	10	NULL	NULL	NULL	NULL	2016-09-13 15:15:32
575	2480	cylinder	0.02	0.015	NULL	NULL	1.33	NULL	10	NULL	NULL	NULL	NULL	2016-09-13 15:15:32
576	2595	NULL	NULL	NULL	NULL	NULL	NULL	NULL	10	NULL	NULL	NULL	NULL	2016-09-13 15:15:32
577	805	NULL	NULL	NULL	NULL	NULL	NULL	NULL	10.66	NULL	NULL	NULL	NULL	2016-09-13 15:15:32
578	962	cylinder	0.01	0.02	NULL	NULL	0.5	NULL	10.9	NULL	NULL	NULL	NULL	2016-09-13 15:15:32
579	1929	cylinder	0.0075	0.005	NULL	NULL	1.5	NULL	10.9	NULL	NULL	NULL	NULL	2016-09-13 15:15:32
580	1916	bar	0.01	NULL	0.016	0.016	0.625	NULL	11	NULL	NULL	NULL	NULL	2016-09-13 15:15:32
581	2529	cylinder	0.012	0.006	NULL	NULL	2	NULL	11	NULL	NULL	NULL	NULL	2016-09-13 15:15:32
582	2602	cylinder	0.015	0.01	NULL	NULL	1.5	NULL	11	NULL	NULL	NULL	NULL	2016-09-13 15:15:32
583	2624	cylinder	0.007	0.009	NULL	NULL	NULL	0.778	11	NULL	NULL	NULL	NULL	2016-09-13 15:15:32
584	804	NULL	NULL	NULL	NULL	NULL	NULL	NULL	11.19	NULL	NULL	NULL	NULL	2016-09-13 15:15:32
585	549	cylinder	0.012	0.0048	NULL	NULL	2.5	NULL	11.3	NULL	NULL	NULL	NULL	2016-09-13 15:15:32
586	1042	NULL	NULL	NULL	NULL	NULL	NULL	NULL	11.38	NULL	NULL	NULL	NULL	2016-09-13 15:15:32
587	350	NULL	NULL	NULL	NULL	NULL	NULL	NULL	11.5	NULL	NULL	NULL	NULL	2016-09-13 15:15:32
588	464	cylinder	0.016	0.008	NULL	NULL	2	NULL	11.5	NULL	NULL	NULL	NULL	2016-09-13 15:15:32
589	1043	NULL	NULL	NULL	NULL	NULL	NULL	NULL	11.5	NULL	NULL	NULL	NULL	2016-09-13 15:15:32
590	1971	cube	0.012	NULL	0.012	0.012	1	NULL	11.5	NULL	NULL	NULL	NULL	2016-09-13 15:15:32
591	459	cylinder	0.016	0.008	NULL	NULL	2	NULL	11.8	NULL	NULL	NULL	NULL	2016-09-13 15:15:32
592	465	cylinder	0.016	0.008	NULL	NULL	2	NULL	11.8	NULL	NULL	NULL	NULL	2016-09-13 15:15:32
593	471	NULL	NULL	NULL	NULL	NULL	NULL	NULL	12	NULL	NULL	NULL	NULL	2016-09-13 15:15:32
594	2482	cylinder	0.02	0.015	NULL	NULL	1.33	NULL	12	NULL	NULL	NULL	NULL	2016-09-13 15:15:32
595	2125	cylinder	0.019	0.02	NULL	NULL	0.95	NULL	12.4	NULL	NULL	NULL	NULL	2016-09-13 15:15:32
596	2282	NULL	NULL	NULL	NULL	NULL	NULL	NULL	12.4	NULL	NULL	NULL	NULL	2016-09-13 15:15:32
597	795	NULL	NULL	NULL	NULL	NULL	NULL	NULL	12.5	NULL	NULL	NULL	NULL	2016-09-13 15:15:32
598	548	cylinder	0.012	0.0048	NULL	NULL	2.5	NULL	12.7	NULL	NULL	NULL	NULL	2016-09-13 15:15:32
599	2059	cube	0.005	NULL	0.005	0.005	1	NULL	12.8	NULL	NULL	NULL	NULL	2016-09-13 15:15:32
600	460	cylinder	0.016	0.008	NULL	NULL	2	NULL	13	NULL	NULL	NULL	NULL	2016-09-13 15:15:32
601	770	cylinder	0.02	0.01	NULL	NULL	2	NULL	13	NULL	NULL	NULL	NULL	2016-09-13 15:15:32
602	774	cylinder	0.02	0.01	NULL	NULL	2	NULL	13	NULL	NULL	NULL	NULL	2016-09-13 15:15:32
603	1298	NULL	NULL	NULL	NULL	NULL	NULL	NULL	13	NULL	16000	NULL	NULL	2016-09-19 21:38:55
604	550	cylinder	0.012	0.0048	NULL	NULL	2.5	NULL	13.1	NULL	NULL	NULL	NULL	2016-09-13 15:15:32
605	221	NULL	NULL	NULL	NULL	NULL	NULL	NULL	13.15	NULL	NULL	NULL	NULL	2016-09-13 15:15:32
606	2490	NULL	NULL	NULL	NULL	NULL	NULL	NULL	13.5	NULL	NULL	NULL	NULL	2016-09-13 15:15:32
607	2625	cylinder	0.007	0.009	NULL	NULL	NULL	0.778	13.5	NULL	NULL	NULL	NULL	2016-09-13 15:15:32
608	2493	NULL	NULL	NULL	NULL	NULL	NULL	NULL	13.6	NULL	NULL	NULL	NULL	2016-09-13 15:15:32
609	2630	cylinder	0.007	0.009	NULL	NULL	NULL	0.778	13.7	NULL	NULL	NULL	NULL	2016-09-13 15:15:32
610	2626	cylinder	0.007	0.009	NULL	NULL	NULL	0.778	13.8	NULL	NULL	NULL	NULL	2016-09-13 15:15:32
611	2285	NULL	NULL	NULL	NULL	NULL	NULL	NULL	13.9	NULL	NULL	NULL	NULL	2016-09-13 15:15:32
612	662	NULL	NULL	NULL	NULL	NULL	NULL	NULL	14	NULL	NULL	NULL	NULL	2016-09-13 15:15:32
613	1165	cylinder	0.006	0.012	NULL	NULL	0.5	NULL	14	NULL	NULL	NULL	NULL	2016-09-13 15:15:32
614	1238	NULL	NULL	NULL	NULL	NULL	NULL	NULL	14	NULL	NULL	NULL	NULL	2016-09-13 15:15:32
615	1330	cylinder	0.015	0.01	NULL	NULL	1.5	NULL	14	NULL	NULL	NULL	NULL	2016-09-13 15:15:32
616	2283	NULL	NULL	NULL	NULL	NULL	NULL	NULL	14	NULL	NULL	NULL	NULL	2016-09-13 15:15:32
617	2518	cylinder	0.015	0.01	NULL	NULL	1.5	NULL	14	NULL	NULL	NULL	NULL	2016-09-13 15:15:32
618	2530	cylinder	0.012	0.006	NULL	NULL	2	NULL	14	NULL	NULL	NULL	NULL	2016-09-13 15:15:32
619	2588	NULL	NULL	NULL	NULL	NULL	NULL	NULL	14	NULL	NULL	NULL	NULL	2016-09-13 15:15:32
620	2603	NULL	NULL	NULL	NULL	NULL	NULL	NULL	14	NULL	NULL	NULL	NULL	2016-09-13 15:15:32
621	2614	NULL	NULL	NULL	NULL	NULL	NULL	NULL	14	NULL	NULL	NULL	NULL	2016-09-13 15:15:32
622	2635	cylinder	0.007	0.009	NULL	NULL	NULL	0.778	14	NULL	NULL	NULL	NULL	2016-09-13 15:15:32
623	2286	NULL	NULL	NULL	NULL	NULL	NULL	NULL	14.1	NULL	NULL	NULL	NULL	2016-09-13 15:15:32
624	544	cylinder	0.012	0.0048	NULL	NULL	2.5	NULL	14.3	NULL	NULL	NULL	NULL	2016-09-13 15:15:32
625	958	cylinder	0.01	0.02	NULL	NULL	0.5	NULL	14.3	NULL	NULL	NULL	NULL	2016-09-13 15:15:32
626	2627	cylinder	0.007	0.009	NULL	NULL	NULL	0.778	14.5	NULL	NULL	NULL	NULL	2016-09-13 15:15:32
627	2633	cylinder	0.007	0.009	NULL	NULL	NULL	0.778	14.5	NULL	NULL	NULL	NULL	2016-09-13 15:15:32
628	2491	NULL	NULL	NULL	NULL	NULL	NULL	NULL	14.8	NULL	NULL	NULL	NULL	2016-09-13 15:15:32
629	351	NULL	NULL	NULL	NULL	NULL	NULL	NULL	15	NULL	NULL	NULL	NULL	2016-09-13 15:15:32
630	461	cylinder	0.016	0.008	NULL	NULL	2	NULL	15	NULL	NULL	NULL	NULL	2016-09-13 15:15:32
631	483	cylinder	0.016	0.008	NULL	NULL	2	NULL	15	NULL	NULL	NULL	NULL	2016-09-13 15:15:32
632	491	NULL	NULL	NULL	NULL	NULL	NULL	NULL	15	NULL	NULL	NULL	NULL	2016-09-13 15:15:32
633	973	cylinder	0.01	0.02	NULL	NULL	0.5	NULL	15	NULL	NULL	NULL	NULL	2016-09-13 15:15:32
634	1084	NULL	NULL	NULL	NULL	NULL	NULL	NULL	15	NULL	NULL	NULL	NULL	2016-09-13 15:15:32
635	1241	NULL	NULL	NULL	NULL	NULL	NULL	NULL	15	NULL	NULL	NULL	NULL	2016-09-13 15:15:32
636	2023	NULL	NULL	NULL	NULL	NULL	NULL	NULL	15	NULL	600	NULL	NULL	2016-09-19 21:38:55
637	2484	cylinder	0.02	0.015	NULL	NULL	1.33	NULL	15	NULL	NULL	NULL	NULL	2016-09-13 15:15:32
638	2494	NULL	NULL	NULL	NULL	NULL	NULL	NULL	15	NULL	NULL	NULL	NULL	2016-09-13 15:15:32
639	2519	cylinder	0.015	0.01	NULL	NULL	1.5	NULL	15	NULL	NULL	NULL	NULL	2016-09-13 15:15:32
640	2615	NULL	NULL	NULL	NULL	NULL	NULL	NULL	15	NULL	NULL	NULL	NULL	2016-09-13 15:15:32
641	2618	NULL	NULL	NULL	NULL	NULL	NULL	NULL	15	NULL	NULL	NULL	NULL	2016-09-13 15:15:32
642	960	cylinder	0.01	0.02	NULL	NULL	0.5	NULL	15.1	NULL	NULL	NULL	NULL	2016-09-13 15:15:32
643	952	cylinder	0.012	0.018	NULL	NULL	0.667	NULL	15.2	NULL	NULL	NULL	NULL	2016-09-13 15:15:32
644	2060	cube	0.005	NULL	0.005	0.005	1	NULL	15.2	NULL	NULL	NULL	NULL	2016-09-13 15:15:32
645	775	cylinder	0.02	0.01	NULL	NULL	2	NULL	16	NULL	NULL	NULL	NULL	2016-09-13 15:15:32
646	1082	NULL	NULL	NULL	NULL	NULL	NULL	NULL	16	NULL	NULL	NULL	NULL	2016-09-13 15:15:32
647	1300	NULL	NULL	NULL	NULL	NULL	NULL	NULL	16	NULL	4000	NULL	NULL	2016-09-19 21:38:55
648	1915	cylinder	0.007	0.01	NULL	NULL	2.4	NULL	16	NULL	NULL	NULL	NULL	2016-09-13 15:15:32
649	2003	NULL	NULL	NULL	NULL	NULL	NULL	NULL	16	NULL	NULL	NULL	NULL	2016-09-13 15:15:32
650	2486	cylinder	0.02	0.015	NULL	NULL	1.33	NULL	16	NULL	NULL	NULL	NULL	2016-09-13 15:15:32
651	2520	cylinder	0.015	0.01	NULL	NULL	1.5	NULL	16	NULL	NULL	NULL	NULL	2016-09-13 15:15:32
652	2589	NULL	NULL	NULL	NULL	NULL	NULL	NULL	16	NULL	NULL	NULL	NULL	2016-09-13 15:15:32
653	2604	NULL	NULL	NULL	NULL	NULL	NULL	NULL	16	NULL	NULL	NULL	NULL	2016-09-13 15:15:32
654	2636	cylinder	0.007	0.009	NULL	NULL	NULL	0.778	16	NULL	NULL	NULL	NULL	2016-09-13 15:15:32
655	701	cylinder	0.006	0.012	NULL	NULL	0.5	NULL	16.2	NULL	NULL	NULL	NULL	2016-09-13 15:15:32
656	2579	cylinder	0.035	0.0215	NULL	NULL	1.63	NULL	16.51	NULL	NULL	NULL	NULL	2016-09-13 15:15:32
657	567	cylinder	0.01	0.07	NULL	NULL	0.143	NULL	16.6	NULL	NULL	NULL	NULL	2016-09-13 15:15:32
658	462	cylinder	0.016	0.008	NULL	NULL	2	NULL	17	NULL	NULL	NULL	NULL	2016-09-13 15:15:32
659	1917	bar	0.01	NULL	0.016	0.016	0.625	NULL	17	NULL	NULL	NULL	NULL	2016-09-13 15:15:32
660	932	NULL	NULL	NULL	NULL	NULL	NULL	NULL	17.15	NULL	NULL	NULL	NULL	2016-09-13 15:15:32
661	955	cylinder	0.012	0.018	NULL	NULL	0.667	NULL	17.3	NULL	NULL	NULL	NULL	2016-09-13 15:15:32
662	1237	NULL	NULL	NULL	NULL	NULL	NULL	NULL	17.5	NULL	NULL	NULL	NULL	2016-09-13 15:15:32
663	1254	cylinder	0.004	0.01	NULL	NULL	0.4	NULL	17.5	NULL	NULL	NULL	NULL	2016-09-13 15:15:32
664	2000	NULL	NULL	NULL	NULL	NULL	NULL	NULL	17.5	NULL	NULL	NULL	NULL	2016-09-13 15:15:32
665	2022	NULL	NULL	NULL	NULL	NULL	NULL	NULL	17.5	NULL	1000	NULL	NULL	2016-09-19 21:38:55
666	402	cylinder	0.02	0.015	NULL	NULL	1.33	NULL	18	NULL	NULL	NULL	NULL	2016-09-13 15:15:32
667	472	NULL	NULL	NULL	NULL	NULL	NULL	NULL	18	NULL	NULL	NULL	NULL	2016-09-13 15:15:32
668	704	cylinder	0.006	0.012	NULL	NULL	0.5	NULL	18	NULL	NULL	NULL	NULL	2016-09-13 15:15:32
669	743	cylinder	0.011	0.011	NULL	NULL	1	NULL	18	NULL	NULL	NULL	NULL	2016-09-13 15:15:32
670	944	NULL	NULL	NULL	NULL	NULL	NULL	NULL	18	NULL	NULL	NULL	NULL	2016-09-13 15:15:32
671	1134	cylinder	0.008	0.006	NULL	NULL	NULL	NULL	18	NULL	NULL	NULL	NULL	2016-09-13 15:15:32
672	1365	cylinder	0.013	0.01	NULL	NULL	1.3	NULL	18	NULL	NULL	NULL	NULL	2016-09-13 15:15:32
673	1972	cube	0.012	NULL	0.012	0.012	1	NULL	18	NULL	NULL	NULL	NULL	2016-09-13 15:15:32
674	1994	cylinder	0.012	0.01	NULL	NULL	1.2	NULL	18	NULL	NULL	NULL	NULL	2016-09-13 15:15:32
675	2521	cylinder	0.015	0.01	NULL	NULL	1.5	NULL	18	NULL	NULL	NULL	NULL	2016-09-13 15:15:32
676	2616	NULL	NULL	NULL	NULL	NULL	NULL	NULL	18	NULL	NULL	NULL	NULL	2016-09-13 15:15:32
677	2492	NULL	NULL	NULL	NULL	NULL	NULL	NULL	18.2	NULL	NULL	NULL	NULL	2016-09-13 15:15:32
678	1032	cylinder	0.01	0.013	NULL	NULL	0.769231	NULL	18.4	NULL	NULL	NULL	NULL	2016-09-13 15:15:32
679	463	cylinder	0.016	0.008	NULL	NULL	2	NULL	19	NULL	NULL	NULL	NULL	2016-09-13 15:15:32
680	2605	NULL	NULL	NULL	NULL	NULL	NULL	NULL	19	NULL	NULL	NULL	NULL	2016-09-13 15:15:32
681	481	cylinder	0.016	0.008	NULL	NULL	2	NULL	20	NULL	NULL	NULL	NULL	2016-09-13 15:15:32
682	757	cylinder	0.008	0.01	NULL	NULL	0.8	NULL	20	NULL	NULL	NULL	NULL	2016-09-13 15:15:32
683	938	NULL	NULL	NULL	NULL	NULL	NULL	NULL	20	NULL	NULL	NULL	NULL	2016-09-13 15:15:32
684	943	NULL	NULL	NULL	NULL	NULL	NULL	NULL	20	NULL	NULL	NULL	NULL	2016-09-13 15:15:32
685	974	cylinder	0.01	0.02	NULL	NULL	0.5	NULL	20	NULL	NULL	NULL	NULL	2016-09-13 15:15:32
686	1086	NULL	NULL	NULL	NULL	NULL	NULL	NULL	20	NULL	NULL	NULL	NULL	2016-09-13 15:15:32
687	1137	NULL	NULL	NULL	NULL	NULL	NULL	NULL	20	NULL	NULL	NULL	NULL	2016-09-13 15:15:32
688	1163	cylinder	0.006	0.012	NULL	NULL	0.5	NULL	20	NULL	NULL	NULL	NULL	2016-09-13 15:15:32
689	1236	NULL	NULL	NULL	NULL	NULL	NULL	NULL	20	NULL	NULL	NULL	NULL	2016-09-13 15:15:32
690	1240	NULL	NULL	NULL	NULL	NULL	NULL	NULL	20	NULL	NULL	NULL	NULL	2016-09-13 15:15:32
691	1242	NULL	NULL	NULL	NULL	NULL	NULL	NULL	20	NULL	NULL	NULL	NULL	2016-09-13 15:15:32
692	1991	cylinder	0.012	0.01	NULL	NULL	1.2	NULL	20	NULL	NULL	NULL	NULL	2016-09-13 15:15:32
693	2002	NULL	NULL	NULL	NULL	NULL	NULL	NULL	20	NULL	NULL	NULL	NULL	2016-09-13 15:15:32
694	2590	NULL	NULL	NULL	NULL	NULL	NULL	NULL	20	NULL	NULL	NULL	NULL	2016-09-13 15:15:32
695	2617	NULL	NULL	NULL	NULL	NULL	NULL	NULL	20	NULL	NULL	NULL	NULL	2016-09-13 15:15:32
696	959	cylinder	0.01	0.02	NULL	NULL	0.5	NULL	20.3	NULL	NULL	NULL	NULL	2016-09-13 15:15:32
697	2507	cylinder	0.015	0.01	NULL	NULL	1.5	NULL	21	NULL	NULL	NULL	NULL	2016-09-13 15:15:32
698	545	cylinder	0.012	0.0048	NULL	NULL	2.5	NULL	21.7	NULL	NULL	NULL	NULL	2016-09-13 15:15:32
699	961	cylinder	0.01	0.02	NULL	NULL	0.5	NULL	21.7	NULL	NULL	NULL	NULL	2016-09-13 15:15:32
700	1077	cylinder	0.01	0.02	NULL	NULL	0.5	NULL	21.7	NULL	NULL	NULL	NULL	2016-09-13 15:15:32
701	1827	NULL	NULL	NULL	NULL	NULL	NULL	NULL	21.7	NULL	NULL	NULL	NULL	2016-09-13 15:15:32
702	942	NULL	NULL	NULL	NULL	NULL	NULL	NULL	22	NULL	NULL	NULL	NULL	2016-09-13 15:15:32
703	976	cylinder	0.01	0.02	NULL	NULL	0.5	NULL	22	NULL	NULL	NULL	NULL	2016-09-13 15:15:32
704	1085	NULL	NULL	NULL	NULL	NULL	NULL	NULL	22	NULL	NULL	NULL	NULL	2016-09-13 15:15:32
705	1102	cylinder	0.01	0.02	NULL	NULL	0.5	NULL	22	NULL	NULL	NULL	NULL	2016-09-13 15:15:32
706	1166	cylinder	0.006	0.012	NULL	NULL	0.5	NULL	22	NULL	NULL	NULL	NULL	2016-09-13 15:15:32
707	2287	NULL	NULL	NULL	NULL	NULL	NULL	NULL	22	NULL	NULL	NULL	NULL	2016-09-13 15:15:32
708	2601	NULL	NULL	NULL	NULL	NULL	NULL	NULL	22	NULL	NULL	NULL	NULL	2016-09-13 15:15:32
709	2619	NULL	NULL	NULL	NULL	NULL	NULL	NULL	22	NULL	NULL	NULL	NULL	2016-09-13 15:15:32
710	1826	NULL	NULL	NULL	NULL	NULL	NULL	NULL	22.1	NULL	NULL	NULL	NULL	2016-09-13 15:15:32
711	950	cylinder	0.012	0.018	NULL	NULL	0.667	NULL	22.3	NULL	NULL	NULL	NULL	2016-09-13 15:15:32
712	963	cylinder	0.01	0.02	NULL	NULL	0.5	NULL	22.4	NULL	NULL	NULL	NULL	2016-09-13 15:15:32
713	2004	NULL	NULL	NULL	NULL	NULL	NULL	NULL	22.5	NULL	NULL	NULL	NULL	2016-09-13 15:15:32
714	2637	cylinder	0.007	0.009	NULL	NULL	NULL	0.778	22.5	NULL	NULL	NULL	NULL	2016-09-13 15:15:32
715	1758	cylinder	0.015	0.012	NULL	NULL	1.25	NULL	22.923	NULL	NULL	NULL	NULL	2016-09-13 15:15:32
716	778	cylinder	0.02	0.01	NULL	NULL	2	NULL	23	NULL	NULL	NULL	NULL	2016-09-13 15:15:32
717	1133	cylinder	0.008	0.006	NULL	NULL	NULL	NULL	23	NULL	NULL	NULL	NULL	2016-09-13 15:15:32
718	2738	cylinder	0.0125	0.085	NULL	NULL	0.147059	NULL	23.2	NULL	NULL	NULL	NULL	2016-09-13 15:15:32
719	1033	cylinder	0.01	0.013	NULL	NULL	0.769231	NULL	23.5	NULL	NULL	NULL	NULL	2016-09-13 15:15:32
720	937	NULL	NULL	NULL	NULL	NULL	NULL	NULL	24	NULL	NULL	NULL	NULL	2016-09-13 15:15:32
721	940	NULL	NULL	NULL	NULL	NULL	NULL	NULL	24	NULL	NULL	NULL	NULL	2016-09-13 15:15:32
722	941	NULL	NULL	NULL	NULL	NULL	NULL	NULL	24	NULL	NULL	NULL	NULL	2016-09-13 15:15:32
723	1104	cylinder	0.01	0.02	NULL	NULL	0.5	NULL	24	NULL	NULL	NULL	NULL	2016-09-13 15:15:32
724	1243	NULL	NULL	NULL	NULL	NULL	NULL	NULL	24	NULL	NULL	NULL	NULL	2016-09-13 15:15:32
725	1918	bar	0.01	NULL	0.016	0.016	0.625	NULL	24	NULL	NULL	NULL	NULL	2016-09-13 15:15:32
726	2531	cylinder	0.012	0.006	NULL	NULL	2	NULL	24	NULL	NULL	NULL	NULL	2016-09-13 15:15:32
727	2610	NULL	NULL	NULL	NULL	NULL	NULL	NULL	24	NULL	NULL	NULL	NULL	2016-09-13 15:15:32
728	801	NULL	NULL	NULL	NULL	NULL	NULL	NULL	24.92	NULL	NULL	NULL	NULL	2016-09-13 15:15:32
729	484	cylinder	0.016	0.008	NULL	NULL	2	NULL	25	NULL	NULL	NULL	NULL	2016-09-13 15:15:32
730	945	NULL	NULL	NULL	NULL	NULL	NULL	NULL	25	NULL	NULL	NULL	NULL	2016-09-13 15:15:32
731	1772	cylinder	0.025	0.015	NULL	NULL	1.67	NULL	25	NULL	145000	NULL	NULL	2016-09-19 21:38:55
732	965	cylinder	0.01	0.02	NULL	NULL	0.5	NULL	25.2	NULL	NULL	NULL	NULL	2016-09-13 15:15:32
733	902	NULL	NULL	NULL	NULL	NULL	NULL	NULL	25.51	NULL	NULL	NULL	NULL	2016-09-13 15:15:32
734	935	NULL	NULL	NULL	NULL	NULL	NULL	NULL	26	NULL	NULL	NULL	NULL	2016-09-13 15:15:32
735	936	NULL	NULL	NULL	NULL	NULL	NULL	NULL	26	NULL	NULL	NULL	NULL	2016-09-13 15:15:32
736	1271	bar	0.005	NULL	0.004	0.005	1	NULL	26	NULL	NULL	NULL	NULL	2016-09-13 15:15:32
737	2508	cylinder	0.015	0.01	NULL	NULL	1.5	NULL	26	NULL	NULL	NULL	NULL	2016-09-13 15:15:32
738	2591	NULL	NULL	NULL	NULL	NULL	NULL	NULL	26	NULL	NULL	NULL	NULL	2016-09-13 15:15:32
739	1825	NULL	NULL	NULL	NULL	NULL	NULL	NULL	26.4	NULL	NULL	NULL	NULL	2016-09-13 15:15:32
740	898	NULL	NULL	NULL	NULL	NULL	NULL	NULL	26.72	NULL	NULL	NULL	NULL	2016-09-13 15:15:32
741	1297	NULL	NULL	NULL	NULL	NULL	NULL	NULL	27	NULL	7000	NULL	NULL	2016-09-19 21:38:55
742	2600	NULL	NULL	NULL	NULL	NULL	NULL	NULL	27	NULL	NULL	NULL	NULL	2016-09-13 15:15:32
743	2620	NULL	NULL	NULL	NULL	NULL	NULL	NULL	27	NULL	NULL	NULL	NULL	2016-09-13 15:15:32
744	901	NULL	NULL	NULL	NULL	NULL	NULL	NULL	27.06	NULL	NULL	NULL	NULL	2016-09-13 15:15:32
745	796	NULL	NULL	NULL	NULL	NULL	NULL	NULL	27.5	NULL	NULL	NULL	NULL	2016-09-13 15:15:32
746	953	cylinder	0.012	0.018	NULL	NULL	0.667	NULL	27.8	NULL	NULL	NULL	NULL	2016-09-13 15:15:32
747	403	cylinder	0.02	0.015	NULL	NULL	1.33	NULL	28	NULL	NULL	NULL	NULL	2016-09-13 15:15:32
748	659	NULL	NULL	NULL	NULL	NULL	NULL	NULL	28	NULL	NULL	NULL	NULL	2016-09-13 15:15:32
749	782	cylinder	0.02	0.01	NULL	NULL	2	NULL	28	NULL	NULL	NULL	NULL	2016-09-13 15:15:32
750	2005	NULL	NULL	NULL	NULL	NULL	NULL	NULL	28	NULL	NULL	NULL	NULL	2016-09-13 15:15:32
751	2021	NULL	NULL	NULL	NULL	NULL	NULL	NULL	28	NULL	1200	NULL	NULL	2016-09-19 21:38:55
752	2611	NULL	NULL	NULL	NULL	NULL	NULL	NULL	28	NULL	NULL	NULL	NULL	2016-09-13 15:15:32
753	2741	cylinder	0.0125	0.085	NULL	NULL	0.147059	NULL	28	NULL	NULL	NULL	NULL	2016-09-13 15:15:32
754	899	NULL	NULL	NULL	NULL	NULL	NULL	NULL	28.12	NULL	NULL	NULL	NULL	2016-09-13 15:15:32
755	1362	cylinder	0.013	0.01	NULL	NULL	1.3	NULL	29	NULL	NULL	NULL	NULL	2016-09-13 15:15:32
756	806	NULL	NULL	NULL	NULL	NULL	NULL	NULL	29.01	NULL	NULL	NULL	NULL	2016-09-13 15:15:32
757	2641	bar	0.005	NULL	0.004	0.004	NULL	1.25	29.7	NULL	NULL	NULL	NULL	2016-09-13 15:15:32
758	487	NULL	NULL	NULL	NULL	NULL	NULL	NULL	30	NULL	NULL	NULL	NULL	2016-09-13 15:15:32
759	705	cylinder	0.006	0.012	NULL	NULL	0.5	NULL	30	NULL	NULL	NULL	NULL	2016-09-13 15:15:32
760	744	cylinder	0.011	0.011	NULL	NULL	1	NULL	30	NULL	NULL	NULL	NULL	2016-09-13 15:15:32
761	758	cylinder	0.008	0.01	NULL	NULL	0.8	NULL	30	NULL	NULL	NULL	NULL	2016-09-13 15:15:32
762	1107	cylinder	0.01	0.02	NULL	NULL	0.5	NULL	30	NULL	NULL	NULL	NULL	2016-09-13 15:15:32
763	1164	cylinder	0.006	0.012	NULL	NULL	0.5	NULL	30	NULL	NULL	NULL	NULL	2016-09-13 15:15:32
764	1167	cylinder	0.006	0.012	NULL	NULL	0.5	NULL	30	NULL	NULL	NULL	NULL	2016-09-13 15:15:32
765	1648	cylinder	0.012	0.008	NULL	NULL	1.5	NULL	30	NULL	NULL	NULL	NULL	2016-09-13 15:15:32
766	1919	bar	0.01	NULL	0.016	0.016	0.625	NULL	31	NULL	NULL	NULL	NULL	2016-09-13 15:15:32
767	1103	cylinder	0.01	0.02	NULL	NULL	0.5	NULL	32	NULL	NULL	NULL	NULL	2016-09-13 15:15:32
768	2612	NULL	NULL	NULL	NULL	NULL	NULL	NULL	32	NULL	NULL	NULL	NULL	2016-09-13 15:15:32
769	702	cylinder	0.006	0.012	NULL	NULL	0.5	NULL	32.9	NULL	NULL	NULL	NULL	2016-09-13 15:15:32
770	946	NULL	NULL	NULL	NULL	NULL	NULL	NULL	33	NULL	NULL	NULL	NULL	2016-09-13 15:15:32
771	1087	NULL	NULL	NULL	NULL	NULL	NULL	NULL	33	NULL	NULL	NULL	NULL	2016-09-13 15:15:32
772	967	cylinder	0.01	0.02	NULL	NULL	0.5	NULL	33.1	NULL	NULL	NULL	NULL	2016-09-13 15:15:32
773	939	NULL	NULL	NULL	NULL	NULL	NULL	NULL	34	NULL	NULL	NULL	NULL	2016-09-13 15:15:32
774	2509	cylinder	0.015	0.01	NULL	NULL	1.5	NULL	34	NULL	NULL	NULL	NULL	2016-09-13 15:15:32
775	2639	bar	0.005	NULL	0.004	0.004	NULL	1.25	34.1	NULL	NULL	NULL	NULL	2016-09-13 15:15:32
776	1253	cylinder	0.004	0.01	NULL	NULL	0.4	NULL	34.7	NULL	NULL	NULL	NULL	2016-09-13 15:15:32
777	947	NULL	NULL	NULL	NULL	NULL	NULL	NULL	35	NULL	NULL	NULL	NULL	2016-09-13 15:15:32
778	1310	NULL	NULL	NULL	NULL	NULL	NULL	NULL	35	NULL	7000	NULL	NULL	2016-09-19 21:38:55
779	956	cylinder	0.012	0.018	NULL	NULL	0.667	NULL	35.1	NULL	NULL	NULL	NULL	2016-09-13 15:15:32
780	665	NULL	NULL	NULL	NULL	NULL	NULL	NULL	36	NULL	NULL	NULL	NULL	2016-09-13 15:15:32
781	1331	cylinder	0.015	0.01	NULL	NULL	1.5	NULL	36	NULL	NULL	NULL	NULL	2016-09-13 15:15:32
782	2599	NULL	NULL	NULL	NULL	NULL	NULL	NULL	36	NULL	NULL	NULL	NULL	2016-09-13 15:15:32
783	900	NULL	NULL	NULL	NULL	NULL	NULL	NULL	36.33	NULL	NULL	NULL	NULL	2016-09-13 15:15:32
784	978	cylinder	0.01	0.02	NULL	NULL	0.5	NULL	37	NULL	NULL	NULL	NULL	2016-09-13 15:15:32
785	1105	cylinder	0.01	0.02	NULL	NULL	0.5	NULL	37	NULL	NULL	NULL	NULL	2016-09-13 15:15:32
786	1136	NULL	NULL	NULL	NULL	NULL	NULL	NULL	37	NULL	NULL	NULL	NULL	2016-09-13 15:15:32
787	2056	cube	0.005	NULL	0.005	0.005	1	NULL	37.4	NULL	NULL	NULL	NULL	2016-09-13 15:15:32
788	1993	cylinder	0.012	0.01	NULL	NULL	1.2	NULL	38	NULL	NULL	NULL	NULL	2016-09-13 15:15:32
789	746	cylinder	0.011	0.011	NULL	NULL	1	NULL	50	NULL	NULL	NULL	NULL	2016-09-13 15:15:32
790	1106	cylinder	0.01	0.02	NULL	NULL	0.5	NULL	50	NULL	NULL	NULL	NULL	2016-09-13 15:15:32
791	1108	cylinder	0.01	0.02	NULL	NULL	0.5	NULL	50	NULL	NULL	NULL	NULL	2016-09-13 15:15:32
792	1272	bar	0.005	NULL	0.004	0.005	1	NULL	50	NULL	NULL	NULL	NULL	2016-09-13 15:15:32
793	1313	NULL	NULL	NULL	NULL	NULL	NULL	NULL	50	NULL	11000	NULL	NULL	2016-09-19 21:38:55
794	1646	cylinder	0.012	0.008	NULL	NULL	1.5	NULL	50	NULL	NULL	NULL	NULL	2016-09-13 15:15:32
795	2232	NULL	NULL	NULL	NULL	NULL	NULL	NULL	50	NULL	NULL	NULL	NULL	2016-09-13 15:15:32
796	500	NULL	NULL	NULL	NULL	NULL	NULL	NULL	51	NULL	NULL	NULL	NULL	2016-09-13 15:15:32
797	1079	cylinder	0.01	0.02	NULL	NULL	0.5	NULL	51.2	NULL	NULL	NULL	NULL	2016-09-13 15:15:32
798	970	cylinder	0.01	0.02	NULL	NULL	0.5	NULL	52.7	NULL	NULL	NULL	NULL	2016-09-13 15:15:32
799	966	cylinder	0.01	0.02	NULL	NULL	0.5	NULL	53	NULL	NULL	NULL	NULL	2016-09-13 15:15:32
800	1296	NULL	NULL	NULL	NULL	NULL	NULL	NULL	53	NULL	9000	NULL	NULL	2016-09-19 21:38:55
801	703	cylinder	0.006	0.012	NULL	NULL	0.5	NULL	53.4	NULL	NULL	NULL	NULL	2016-09-13 15:15:32
802	639	cylinder	0.02	0.015	NULL	NULL	1.33	NULL	53.55	NULL	NULL	NULL	NULL	2016-09-13 15:15:32
803	1774	cylinder	0.025	0.015	NULL	NULL	1.67	NULL	54	NULL	156000	NULL	NULL	2016-09-19 21:38:55
804	493	NULL	NULL	NULL	NULL	NULL	NULL	NULL	55	NULL	NULL	NULL	NULL	2016-09-13 15:15:32
805	1041	NULL	NULL	NULL	NULL	NULL	NULL	NULL	55	NULL	NULL	NULL	NULL	2016-09-13 15:15:32
806	1645	cylinder	0.012	0.008	0	NULL	1.5	NULL	55	NULL	NULL	NULL	NULL	2016-09-13 15:15:32
807	755	cylinder	0.012	0.025	NULL	NULL	0.048	NULL	55.4	NULL	NULL	NULL	NULL	2016-09-13 15:15:32
808	2747	cylinder	0.0125	0.085	NULL	NULL	0.147059	NULL	57	NULL	NULL	NULL	NULL	2016-09-13 15:15:32
809	706	cylinder	0.006	0.012	NULL	NULL	0.5	NULL	58	NULL	NULL	NULL	NULL	2016-09-13 15:15:32
810	750	cylinder	0.011	0.011	NULL	NULL	1	NULL	58	NULL	NULL	NULL	NULL	2016-09-13 15:15:32
811	759	cylinder	0.008	0.01	NULL	NULL	0.8	NULL	58	NULL	NULL	NULL	NULL	2016-09-13 15:15:32
812	2748	cylinder	0.0125	0.085	NULL	NULL	0.147059	NULL	58	NULL	NULL	NULL	NULL	2016-09-13 15:15:32
813	1034	cylinder	0.01	0.013	NULL	NULL	0.769231	NULL	59.7	NULL	NULL	NULL	NULL	2016-09-13 15:15:32
814	404	cylinder	0.02	0.015	NULL	NULL	1.33	NULL	60	NULL	NULL	NULL	NULL	2016-09-13 15:15:32
815	485	cylinder	0.016	0.008	NULL	NULL	2	NULL	50	NULL	NULL	NULL	NULL	2016-09-13 15:15:32
816	698	cylinder	0.03	0.012	NULL	NULL	2.5	NULL	50	NULL	NULL	NULL	NULL	2016-09-13 15:15:32
817	2739	cylinder	0.0125	0.085	NULL	NULL	0.147059	NULL	38	NULL	NULL	NULL	NULL	2016-09-13 15:15:32
818	1078	cylinder	0.01	0.02	NULL	NULL	0.5	NULL	39.5	NULL	NULL	NULL	NULL	2016-09-13 15:15:32
819	494	NULL	NULL	NULL	NULL	NULL	NULL	NULL	40	NULL	NULL	NULL	NULL	2016-09-13 15:15:32
820	745	cylinder	0.011	0.011	NULL	NULL	1	NULL	40	NULL	NULL	NULL	NULL	2016-09-13 15:15:32
821	1773	cylinder	0.025	0.015	NULL	NULL	1.67	NULL	40	NULL	150000	NULL	NULL	2016-09-19 21:38:55
822	1965	cube	0.012	NULL	0.012	0.012	1	NULL	40	NULL	NULL	NULL	NULL	2016-09-13 15:15:32
823	2233	NULL	NULL	NULL	NULL	NULL	NULL	NULL	40	NULL	NULL	NULL	NULL	2016-09-13 15:15:32
824	2613	NULL	NULL	NULL	NULL	NULL	NULL	NULL	40	NULL	NULL	NULL	NULL	2016-09-13 15:15:32
825	2740	cylinder	0.0125	0.085	NULL	NULL	0.147059	NULL	40	NULL	NULL	NULL	NULL	2016-09-13 15:15:32
826	2746	cylinder	0.0125	0.085	NULL	NULL	0.147059	NULL	40	NULL	NULL	NULL	NULL	2016-09-13 15:15:32
827	1761	cylinder	0.015	0.012	NULL	NULL	1.25	NULL	40.3	NULL	NULL	NULL	NULL	2016-09-13 15:15:32
828	903	NULL	NULL	NULL	NULL	NULL	NULL	NULL	40.57	NULL	NULL	NULL	NULL	2016-09-13 15:15:32
829	663	NULL	NULL	NULL	NULL	NULL	NULL	NULL	41	NULL	NULL	NULL	NULL	2016-09-13 15:15:32
830	1996	NULL	NULL	NULL	NULL	NULL	NULL	NULL	41	NULL	NULL	NULL	NULL	2016-09-13 15:15:32
831	754	cylinder	0.012	0.025	NULL	NULL	0.048	NULL	41.4	NULL	NULL	NULL	NULL	2016-09-13 15:15:32
832	2642	bar	0.005	NULL	0.004	0.004	NULL	1.25	41.5	NULL	NULL	NULL	NULL	2016-09-13 15:15:32
833	1967	cube	0.012	NULL	0.012	0.012	1	NULL	42	NULL	NULL	NULL	NULL	2016-09-13 15:15:32
834	1252	cylinder	0.004	0.01	NULL	NULL	0.4	NULL	42.6	NULL	NULL	NULL	NULL	2016-09-13 15:15:32
835	1647	cylinder	0.012	0.008	NULL	NULL	1.5	NULL	43	NULL	NULL	NULL	NULL	2016-09-13 15:15:32
836	1968	cube	0.012	NULL	0.012	0.012	1	NULL	44	NULL	NULL	NULL	NULL	2016-09-13 15:15:32
837	1990	cylinder	0.012	0.01	NULL	NULL	1.2	NULL	44	NULL	NULL	NULL	NULL	2016-09-13 15:15:32
838	497	NULL	NULL	NULL	NULL	NULL	NULL	NULL	45	NULL	NULL	NULL	NULL	2016-09-13 15:15:32
839	749	cylinder	0.011	0.011	NULL	NULL	1	NULL	45	NULL	NULL	NULL	NULL	2016-09-13 15:15:32
840	1088	NULL	NULL	NULL	NULL	NULL	NULL	NULL	45	NULL	NULL	NULL	NULL	2016-09-13 15:15:32
841	1168	cylinder	0.006	0.012	NULL	NULL	0.5	NULL	45	NULL	NULL	NULL	NULL	2016-09-13 15:15:32
842	2510	cylinder	0.015	0.01	NULL	NULL	1.5	NULL	45	NULL	NULL	NULL	NULL	2016-09-13 15:15:32
843	2621	NULL	NULL	NULL	NULL	NULL	NULL	NULL	45	NULL	NULL	NULL	NULL	2016-09-13 15:15:32
844	934	NULL	NULL	NULL	NULL	NULL	NULL	NULL	46	NULL	NULL	NULL	NULL	2016-09-13 15:15:32
845	964	cylinder	0.01	0.02	NULL	NULL	0.5	NULL	46	NULL	NULL	NULL	NULL	2016-09-13 15:15:32
846	977	cylinder	0.01	0.02	NULL	NULL	0.5	NULL	46	NULL	NULL	NULL	NULL	2016-09-13 15:15:32
847	968	cylinder	0.01	0.02	NULL	NULL	0.5	NULL	46.6	NULL	NULL	NULL	NULL	2016-09-13 15:15:32
848	653	NULL	NULL	NULL	NULL	NULL	NULL	NULL	47	NULL	NULL	NULL	NULL	2016-09-13 15:15:32
849	979	cylinder	0.01	0.02	NULL	NULL	0.5	NULL	47	NULL	NULL	NULL	NULL	2016-09-13 15:15:32
850	486	NULL	NULL	NULL	NULL	NULL	NULL	NULL	48	NULL	NULL	NULL	NULL	2016-09-13 15:15:32
851	490	NULL	NULL	NULL	NULL	NULL	NULL	NULL	48	NULL	NULL	NULL	NULL	2016-09-13 15:15:32
852	664	NULL	NULL	NULL	NULL	NULL	NULL	NULL	48	NULL	NULL	NULL	NULL	2016-09-13 15:15:32
853	667	NULL	NULL	NULL	NULL	NULL	NULL	NULL	48	NULL	NULL	NULL	NULL	2016-09-13 15:15:32
854	638	cylinder	0.02	0.015	NULL	NULL	1.33	NULL	49.08	NULL	NULL	NULL	NULL	2016-09-13 15:15:32
855	734	NULL	NULL	NULL	NULL	NULL	NULL	NULL	49.2	NULL	NULL	NULL	NULL	2016-09-13 15:15:32
856	2057	cube	0.005	NULL	0.005	0.005	1	NULL	49.4	NULL	NULL	NULL	NULL	2016-09-13 15:15:32
857	784	cube	0.009	NULL	0.006	0.006	1.5	NULL	49.2	NULL	NULL	NULL	NULL	2016-09-13 15:15:32
858	2447	cylinder	0.01	0.01	NULL	NULL	1	NULL	0.0248	NULL	NULL	NULL	NULL	2016-09-13 15:15:32
859	91	bar	0.03	NULL	0.009	0.003	0.3	NULL	NULL	0.0148	NULL	NULL	NULL	2016-09-13 15:15:32
860	1176	NULL	NULL	NULL	NULL	NULL	NULL	NULL	NULL	0.04	NULL	NULL	NULL	2016-09-13 15:15:32
861	1189	NULL	NULL	NULL	NULL	NULL	NULL	NULL	NULL	0.05	NULL	NULL	NULL	2016-09-13 15:15:32
862	82	bar	0.03	NULL	0.009	0.003	0.3	NULL	NULL	0.0794	NULL	NULL	NULL	2016-09-13 15:15:32
863	1184	NULL	NULL	NULL	NULL	NULL	NULL	NULL	NULL	0.1	NULL	NULL	NULL	2016-09-13 15:15:32
864	1190	cylinder	0.002	0.05	NULL	NULL	0.04	NULL	NULL	0.1	NULL	NULL	NULL	2016-09-13 15:15:32
865	1191	cylinder	0.002	0.05	NULL	NULL	0.04	NULL	NULL	0.1	NULL	NULL	NULL	2016-09-13 15:15:32
866	1200	cylinder	0.002	0.05	NULL	NULL	0.04	NULL	NULL	0.1	NULL	NULL	NULL	2016-09-13 15:15:32
867	85	bar	0.03	NULL	0.009	0.003	0.3	NULL	NULL	0.1063	NULL	NULL	NULL	2016-09-13 15:15:32
868	88	bar	0.03	NULL	0.009	0.003	0.3	NULL	NULL	0.1145	NULL	NULL	NULL	2016-09-13 15:15:32
869	1177	NULL	NULL	NULL	NULL	NULL	NULL	NULL	NULL	0.125	NULL	NULL	NULL	2016-09-13 15:15:32
870	420	cylinder	0.01	0.015	NULL	NULL	0.667	NULL	0.15	NULL	NULL	NULL	NULL	2016-09-19 19:12:18
871	1188	NULL	NULL	NULL	NULL	NULL	NULL	NULL	NULL	0.15	NULL	NULL	NULL	2016-09-13 15:15:32
872	1205	NULL	NULL	NULL	NULL	NULL	NULL	NULL	NULL	0.15	NULL	NULL	NULL	2016-09-13 15:15:32
873	1178	NULL	NULL	NULL	NULL	NULL	NULL	NULL	NULL	0.2	NULL	NULL	NULL	2016-09-13 15:15:32
874	1192	cylinder	0.002	0.05	NULL	NULL	0.04	NULL	NULL	0.2	NULL	NULL	NULL	2016-09-13 15:15:32
875	1194	cylinder	0.002	0.05	NULL	NULL	0.04	NULL	NULL	0.2	NULL	NULL	NULL	2016-09-13 15:15:32
876	1195	cylinder	0.002	0.05	NULL	NULL	0.04	NULL	NULL	0.2	NULL	NULL	NULL	2016-09-13 15:15:32
877	1210	NULL	NULL	NULL	NULL	NULL	NULL	NULL	NULL	0.2	NULL	NULL	NULL	2016-09-13 15:15:32
878	1185	NULL	NULL	NULL	NULL	NULL	NULL	NULL	NULL	0.22	NULL	NULL	NULL	2016-09-13 15:15:32
879	1186	NULL	NULL	NULL	NULL	NULL	NULL	NULL	NULL	0.23	NULL	NULL	NULL	2016-09-13 15:15:32
880	1193	cylinder	0.002	0.05	NULL	NULL	0.04	NULL	NULL	0.3	NULL	NULL	NULL	2016-09-13 15:15:32
881	1215	NULL	NULL	NULL	NULL	NULL	0	NULL	NULL	0.3	NULL	NULL	NULL	2016-09-13 15:15:32
882	1179	NULL	NULL	NULL	NULL	NULL	NULL	NULL	NULL	0.35	NULL	NULL	NULL	2016-09-13 15:15:32
883	429	cylinder	0.01	0.015	NULL	NULL	0.667	NULL	0.36	NULL	NULL	NULL	NULL	2016-09-19 19:13:40
884	1187	NULL	NULL	NULL	NULL	NULL	NULL	NULL	NULL	0.37	NULL	NULL	NULL	2016-09-13 15:15:32
885	1196	cylinder	0.002	0.005	NULL	NULL	0.04	NULL	NULL	0.5	NULL	NULL	NULL	2016-09-13 15:15:32
886	423	cylinder	0.01	0.015	NULL	NULL	0.667	NULL	1	NULL	NULL	NULL	NULL	2016-09-19 19:12:19
887	1074	NULL	NULL	NULL	NULL	NULL	NULL	NULL	1	NULL	NULL	NULL	NULL	2016-09-19 19:17:21
888	1197	cylinder	0.002	0.05	NULL	NULL	0.04	NULL	NULL	1	NULL	NULL	NULL	2016-09-13 15:15:32
889	1199	cylinder	0.002	0.05	NULL	NULL	0.04	NULL	NULL	1	NULL	NULL	NULL	2016-09-13 15:15:32
890	1846	bar	0.015	NULL	0.005	0.005	3	NULL	NULL	1	NULL	NULL	NULL	2016-09-19 19:34:49
891	1920	bar	0.015	NULL	0.005	0.005	3	NULL	NULL	1	NULL	NULL	NULL	2016-09-13 15:15:32
892	2049	bar	0.036	NULL	0.003	0.004	0.01	NULL	NULL	1	NULL	NULL	NULL	2016-09-13 15:15:32
893	432	cylinder	0.01	0.015	NULL	NULL	0.667	NULL	1.05	NULL	NULL	NULL	NULL	2016-09-19 19:13:40
894	1322	NULL	NULL	NULL	NULL	NULL	NULL	NULL	NULL	225	NULL	NULL	NULL	2016-09-13 15:15:32
895	1325	NULL	NULL	NULL	NULL	NULL	NULL	NULL	NULL	225	NULL	NULL	NULL	2016-09-13 15:15:32
896	1327	NULL	NULL	NULL	NULL	NULL	NULL	NULL	NULL	225	NULL	NULL	NULL	2016-09-13 15:15:32
897	250	cylinder	0.01	0.019	NULL	NULL	0.526316	NULL	230	NULL	NULL	NULL	NULL	2016-09-19 19:01:28
898	234	cylinder	0.01	0.019	NULL	NULL	0.526316	NULL	237.8	NULL	NULL	NULL	NULL	2016-09-19 18:58:28
899	2146	NULL	NULL	NULL	NULL	NULL	NULL	NULL	NULL	240	NULL	NULL	NULL	2016-09-13 15:15:32
900	2382	cylinder	0.0056	0.0042	NULL	NULL	1.333	NULL	153	NULL	NULL	NULL	NULL	2016-09-19 20:12:52
901	1315	NULL	NULL	NULL	NULL	NULL	NULL	NULL	NULL	260	NULL	NULL	NULL	2016-09-13 15:15:32
902	2150	NULL	NULL	NULL	NULL	NULL	NULL	NULL	NULL	280	NULL	NULL	NULL	2016-09-13 15:15:32
903	1328	NULL	NULL	NULL	NULL	NULL	NULL	NULL	NULL	290	NULL	NULL	NULL	2016-09-13 15:15:32
904	258	cylinder	0.01	0.019	NULL	NULL	0.526316	NULL	300	NULL	NULL	NULL	NULL	2016-09-19 19:01:28
905	1316	NULL	NULL	NULL	NULL	NULL	NULL	NULL	NULL	300	NULL	NULL	NULL	2016-09-13 15:15:32
906	2374	NULL	NULL	NULL	NULL	NULL	NULL	NULL	302	NULL	NULL	NULL	NULL	2016-09-19 20:12:52
907	231	cylinder	0.01	0.019	NULL	NULL	0.526316	NULL	308.1	NULL	NULL	NULL	NULL	2016-09-19 18:58:28
908	247	cylinder	0.01	0.019	NULL	NULL	0.526316	NULL	310	NULL	NULL	NULL	NULL	2016-09-19 19:01:28
909	255	cylinder	0.01	0.019	NULL	NULL	0.526316	NULL	310	NULL	NULL	NULL	NULL	2016-09-19 19:01:28
910	1317	NULL	NULL	NULL	NULL	NULL	NULL	NULL	NULL	310	NULL	NULL	NULL	2016-09-13 15:15:32
911	242	cylinder	0.01	0.019	NULL	NULL	0.526316	NULL	312.5	NULL	NULL	NULL	NULL	2016-09-19 18:58:28
912	239	cylinder	0.01	0.019	NULL	NULL	0.526316	NULL	314.1	NULL	NULL	NULL	NULL	2016-09-19 18:58:28
913	1318	NULL	NULL	NULL	NULL	NULL	NULL	NULL	NULL	315	NULL	NULL	NULL	2016-09-13 15:15:32
914	235	cylinder	0.01	0.019	NULL	NULL	0.526316	NULL	320.9	NULL	NULL	NULL	NULL	2016-09-19 18:58:28
915	251	cylinder	0.01	0.019	NULL	NULL	0.526316	NULL	325	NULL	NULL	NULL	NULL	2016-09-19 19:01:28
916	259	cylinder	0.01	0.019	NULL	NULL	0.526316	NULL	340	NULL	NULL	NULL	NULL	2016-09-19 19:01:28
917	243	cylinder	0.01	0.019	NULL	NULL	0.526316	NULL	341.3	NULL	NULL	NULL	NULL	2016-09-19 18:58:28
918	1319	NULL	NULL	NULL	NULL	NULL	NULL	NULL	NULL	360	NULL	NULL	NULL	2016-09-13 15:15:32
919	1144	bar	0.04	NULL	0.003	0.004	10	NULL	NULL	125	NULL	NULL	NULL	2016-09-13 15:15:32
920	1150	bar	0.04	NULL	0.003	0.004	10	NULL	NULL	125	NULL	NULL	NULL	2016-09-13 15:15:32
921	2439	NULL	NULL	NULL	NULL	NULL	NULL	NULL	NULL	125	NULL	NULL	NULL	2016-09-13 15:15:32
922	1467	NULL	NULL	NULL	NULL	NULL	NULL	NULL	NULL	125.1	NULL	NULL	NULL	2016-09-13 15:15:32
923	241	cylinder	0.01	0.019	NULL	NULL	0.526316	NULL	128.2	NULL	NULL	NULL	NULL	2016-09-19 18:58:28
924	788	cube	0.002	NULL	0.0079	0.0158	0.126	NULL	NULL	129.6	NULL	NULL	NULL	2016-09-13 15:15:32
925	1320	NULL	NULL	NULL	NULL	NULL	NULL	NULL	NULL	140	NULL	NULL	NULL	2016-09-13 15:15:32
926	308	block	0.005	NULL	0.004	0.005	1	NULL	145	NULL	NULL	NULL	NULL	2016-09-19 19:09:34
927	289	beam	0.015	NULL	0.002	0.002	7.5	NULL	150	NULL	NULL	NULL	NULL	2016-09-19 19:07:16
928	2499	bar	0.036	NULL	0.003	0.004	9	NULL	NULL	154.8	NULL	NULL	NULL	2016-09-13 15:15:32
929	2500	bar	0.036	NULL	0.003	0.004	9	NULL	NULL	157	NULL	NULL	NULL	2016-09-13 15:15:32
930	1321	NULL	NULL	NULL	NULL	NULL	NULL	NULL	NULL	160	NULL	NULL	NULL	2016-09-13 15:15:32
931	2501	bar	0.036	NULL	0.003	0.004	9	NULL	NULL	167.4	NULL	NULL	NULL	2016-09-13 15:15:32
932	1854	bar	0.015	NULL	0.005	0.005	3	NULL	NULL	175	NULL	NULL	NULL	2016-09-19 19:34:49
933	2381	cylinder	0.0056	0.0042	NULL	NULL	1.333	NULL	180	NULL	NULL	NULL	NULL	2016-09-19 20:12:52
934	2502	bar	0.036	NULL	0.003	0.004	9	NULL	NULL	185.1	NULL	NULL	NULL	2016-09-13 15:15:32
935	789	cube	0.002	NULL	0.0079	0.0158	0.126	NULL	NULL	190.2	NULL	NULL	NULL	2016-09-13 15:15:32
936	254	cylinder	0.01	0.019	NULL	NULL	0.526316	NULL	200	NULL	NULL	NULL	NULL	2016-09-19 19:01:28
937	230	cylinder	0.01	0.019	NULL	NULL	0.526316	NULL	206.2	NULL	NULL	NULL	NULL	2016-09-19 18:58:28
938	246	cylinder	0.01	0.019	NULL	NULL	0.526316	NULL	210	NULL	NULL	NULL	NULL	2016-09-19 19:01:28
939	1323	NULL	NULL	NULL	NULL	NULL	NULL	NULL	NULL	210	NULL	NULL	NULL	2016-09-13 15:15:32
940	1324	NULL	NULL	NULL	NULL	NULL	NULL	NULL	NULL	210	NULL	NULL	NULL	2016-09-13 15:15:32
941	238	cylinder	0.01	0.019	NULL	NULL	0.526316	NULL	211	NULL	NULL	NULL	NULL	2016-09-19 18:58:28
942	1326	NULL	NULL	NULL	NULL	NULL	NULL	NULL	NULL	220	NULL	NULL	NULL	2016-09-13 15:15:32
943	1314	NULL	NULL	NULL	NULL	NULL	NULL	NULL	NULL	225	NULL	NULL	NULL	2016-09-13 15:15:32
944	229	cylinder	0.01	0.019	NULL	NULL	0.526316	NULL	86.4	NULL	NULL	NULL	NULL	2016-09-19 18:58:28
945	2158	NULL	NULL	NULL	NULL	NULL	NULL	NULL	87	NULL	NULL	NULL	NULL	2016-09-19 20:01:51
946	2495	bar	0.036	NULL	0.003	0.004	9	NULL	NULL	88.2	NULL	NULL	NULL	2016-09-13 15:15:32
947	245	cylinder	0.01	0.019	NULL	NULL	0.526316	NULL	90	NULL	NULL	NULL	NULL	2016-09-19 19:01:28
948	1143	bar	0.04	NULL	0.003	0.004	10	NULL	NULL	90	NULL	NULL	NULL	2016-09-13 15:15:32
949	1149	bar	0.04	NULL	0.003	0.004	10	NULL	NULL	94	NULL	NULL	NULL	2016-09-13 15:15:32
950	1148	bar	0.04	NULL	0.003	0.004	10	NULL	NULL	95	NULL	NULL	NULL	2016-09-13 15:15:32
951	2386	NULL	NULL	NULL	NULL	NULL	NULL	NULL	95	NULL	NULL	NULL	NULL	2016-09-19 20:12:52
952	2496	bar	0.036	NULL	0.003	0.004	9	NULL	NULL	96.7	NULL	NULL	NULL	2016-09-13 15:15:32
953	2159	NULL	NULL	NULL	NULL	NULL	NULL	NULL	97	NULL	NULL	NULL	NULL	2016-09-19 20:01:51
954	253	cylinder	0.01	0.019	NULL	NULL	0.526316	NULL	100	NULL	NULL	NULL	NULL	2016-09-19 19:01:28
955	1145	bar	0.04	NULL	0.003	0.004	10	NULL	NULL	100	NULL	NULL	NULL	2016-09-13 15:15:32
956	237	cylinder	0.01	0.019	NULL	NULL	0.526316	NULL	100.1	NULL	NULL	NULL	NULL	2016-09-19 18:58:28
957	2441	NULL	NULL	NULL	NULL	NULL	NULL	NULL	NULL	105	NULL	NULL	NULL	2016-09-13 15:15:32
958	2497	bar	0.036	NULL	0.003	0.004	9	NULL	NULL	105.1	NULL	NULL	NULL	2016-09-13 15:15:32
959	1465	NULL	NULL	NULL	NULL	NULL	NULL	NULL	NULL	106.1	NULL	NULL	NULL	2016-09-13 15:15:32
960	1151	bar	0.04	NULL	0.003	0.004	10	NULL	NULL	112	NULL	NULL	NULL	2016-09-13 15:15:32
961	233	cylinder	0.01	0.019	NULL	NULL	0.526316	NULL	113.3	NULL	NULL	NULL	NULL	2016-09-19 18:58:28
962	2498	bar	0.036	NULL	0.003	0.004	9	NULL	NULL	113.5	NULL	NULL	NULL	2016-09-13 15:15:32
963	2440	NULL	NULL	NULL	NULL	NULL	NULL	NULL	NULL	118	NULL	NULL	NULL	2016-09-13 15:15:32
965	249	cylinder	0.01	0.019	NULL	NULL	0.526316	NULL	120	NULL	NULL	NULL	NULL	2016-09-19 19:01:28
966	2373	NULL	NULL	NULL	NULL	NULL	NULL	NULL	121	NULL	NULL	NULL	NULL	2016-09-19 20:12:52
967	1466	NULL	NULL	NULL	NULL	NULL	NULL	NULL	NULL	124.9	NULL	NULL	NULL	2016-09-13 15:15:32
968	257	cylinder	0.01	0.019	NULL	NULL	0.526316	NULL	125	NULL	NULL	NULL	NULL	2016-09-19 19:01:28
969	2144	NULL	NULL	NULL	NULL	NULL	NULL	NULL	NULL	50	NULL	NULL	NULL	2016-09-13 15:15:32
970	2387	NULL	NULL	NULL	NULL	NULL	NULL	NULL	50	NULL	NULL	NULL	NULL	2016-09-19 20:12:52
971	1821	NULL	NULL	NULL	NULL	NULL	NULL	NULL	NULL	51	NULL	NULL	NULL	2016-09-13 15:15:32
972	319	block	0.005	NULL	0.004	0.005	1	NULL	52	NULL	NULL	NULL	NULL	2016-09-19 19:09:34
973	320	block	0.005	NULL	0.004	0.005	1	NULL	52	NULL	NULL	NULL	NULL	2016-09-19 19:09:34
974	1142	bar	0.04	NULL	0.003	0.004	10	NULL	NULL	52	NULL	NULL	NULL	2016-09-13 15:15:32
975	1818	NULL	NULL	NULL	NULL	NULL	NULL	NULL	NULL	56.2	NULL	NULL	NULL	2016-09-13 15:15:32
976	311	block	0.005	NULL	0.004	0.005	1	NULL	58	NULL	NULL	NULL	NULL	2016-09-19 19:09:34
977	1983	cylinder	0.007	0.012	NULL	NULL	0.58333	NULL	60	NULL	NULL	NULL	NULL	2016-09-19 19:57:31
978	2148	NULL	NULL	NULL	NULL	NULL	NULL	NULL	NULL	60	NULL	NULL	NULL	2016-09-13 15:15:32
979	1817	NULL	NULL	NULL	NULL	NULL	NULL	NULL	NULL	61.4	NULL	NULL	NULL	2016-09-13 15:15:32
980	307	block	0.005	NULL	0.004	0.005	1	NULL	65	NULL	NULL	NULL	NULL	2016-09-19 19:09:34
982	288	beam	0.015	NULL	0.002	0.002	7.5	NULL	70	NULL	NULL	NULL	NULL	2016-09-19 19:07:16
983	1673	NULL	NULL	NULL	NULL	NULL	NULL	NULL	NULL	70	NULL	NULL	NULL	2016-09-13 15:15:32
984	2140	NULL	NULL	NULL	NULL	NULL	NULL	NULL	NULL	70	NULL	NULL	NULL	2016-09-13 15:15:32
985	236	cylinder	0.01	0.019	NULL	NULL	0.526316	NULL	70.4	NULL	NULL	NULL	NULL	2016-09-19 18:58:28
986	787	cube	0.002	NULL	0.0079	0.0158	0.126	NULL	NULL	72.4	NULL	NULL	NULL	2016-09-13 15:15:32
987	252	cylinder	0.01	0.019	NULL	NULL	0.526316	NULL	75	NULL	NULL	NULL	NULL	2016-09-19 19:01:28
988	256	cylinder	0.01	0.019	NULL	NULL	0.526316	NULL	75	NULL	NULL	NULL	NULL	2016-09-19 19:01:28
989	2156	NULL	NULL	NULL	NULL	NULL	NULL	NULL	77	NULL	NULL	NULL	NULL	2016-09-19 20:01:51
990	240	cylinder	0.01	0.019	NULL	NULL	0.526316	NULL	77.6	NULL	NULL	NULL	NULL	2016-09-19 18:58:28
991	2380	cylinder	0.0056	0.0042	NULL	NULL	1.333	NULL	81	NULL	NULL	NULL	NULL	2016-09-19 20:12:52
992	2157	NULL	NULL	NULL	NULL	NULL	NULL	NULL	83	NULL	NULL	NULL	NULL	2016-09-19 20:01:51
993	2442	NULL	NULL	NULL	NULL	NULL	NULL	NULL	NULL	85	NULL	NULL	NULL	2016-09-13 15:15:32
994	265	NULL	NULL	NULL	NULL	NULL	NULL	NULL	NULL	1.17	NULL	NULL	NULL	2016-09-13 15:15:32
995	2048	NULL	NULL	NULL	NULL	NULL	NULL	NULL	NULL	1.2	NULL	NULL	NULL	2016-09-13 15:15:32
996	2376	cylinder	0.012	0.01	NULL	NULL	1.2	NULL	1.2	NULL	NULL	NULL	NULL	2016-09-19 20:12:52
997	426	cylinder	0.01	0.015	NULL	NULL	0.667	NULL	1.5	NULL	NULL	NULL	NULL	2016-09-19 19:12:19
998	1198	cylinder	0.002	0.05	NULL	NULL	NULL	NULL	NULL	1.5	NULL	NULL	NULL	2016-09-13 15:15:32
999	1847	bar	0.015	NULL	0.005	0.005	3	NULL	NULL	1.5	NULL	NULL	NULL	2016-09-19 19:34:49
1000	1848	bar	0.015	NULL	0.005	0.005	3	NULL	NULL	1.5	NULL	NULL	NULL	2016-09-19 19:34:49
1001	2377	cylinder	0.012	0.01	NULL	NULL	1.2	NULL	1.5	NULL	NULL	NULL	NULL	2016-09-19 20:12:52
1002	264	NULL	NULL	NULL	NULL	NULL	NULL	NULL	NULL	1.56	NULL	NULL	NULL	2016-09-13 15:15:32
1003	2379	cylinder	0.012	0.01	NULL	NULL	1.2	NULL	16	NULL	NULL	NULL	NULL	2016-09-19 20:12:52
1004	2400	NULL	NULL	NULL	NULL	NULL	NULL	NULL	1.6	NULL	NULL	NULL	NULL	2016-09-19 20:12:52
1005	267	NULL	NULL	NULL	NULL	NULL	NULL	NULL	NULL	2.02	NULL	NULL	NULL	2016-09-13 15:15:32
1006	1204	cylinder	0.002	0.05	NULL	NULL	0.04	NULL	NULL	2.2	NULL	NULL	NULL	2016-09-13 15:15:32
1007	2378	cylinder	0.012	0.01	NULL	NULL	1.2	NULL	2.3	NULL	NULL	NULL	NULL	2016-09-19 20:12:52
1008	2401	NULL	NULL	NULL	NULL	NULL	NULL	NULL	2.3	NULL	NULL	NULL	NULL	2016-09-19 20:12:52
1009	266	NULL	NULL	NULL	NULL	NULL	NULL	NULL	NULL	2.34	NULL	NULL	NULL	2016-09-13 15:15:32
1010	430	cylinder	0.01	0.015	NULL	NULL	0.667	NULL	2.5	NULL	NULL	NULL	NULL	2016-09-19 19:13:40
1011	2383	NULL	NULL	NULL	NULL	NULL	NULL	NULL	2.5	NULL	NULL	NULL	NULL	2016-09-19 20:12:52
1012	1849	bar	0.015	NULL	0.005	0.005	3	NULL	NULL	3	NULL	NULL	NULL	2016-09-19 19:34:49
1013	1921	bar	0.015	NULL	0.005	0.005	3	NULL	NULL	3	NULL	NULL	NULL	2016-09-13 15:15:32
1014	268	NULL	NULL	NULL	NULL	NULL	NULL	NULL	NULL	3.05	NULL	NULL	NULL	2016-09-13 15:15:32
1015	2047	NULL	NULL	NULL	NULL	NULL	NULL	NULL	NULL	3.5	NULL	NULL	NULL	2016-09-13 15:15:32
1016	1203	cylinder	0.002	0.05	NULL	NULL	0.04	NULL	NULL	3.8	NULL	NULL	NULL	2016-09-13 15:15:32
1017	421	cylinder	0.01	0.015	NULL	NULL	0.667	NULL	4	NULL	NULL	NULL	NULL	2016-09-19 19:12:19
1018	1201	cylinder	0.002	0.05	NULL	NULL	0.04	NULL	NULL	4	NULL	NULL	NULL	2016-09-13 15:15:32
1019	1216	NULL	NULL	NULL	NULL	NULL	NULL	NULL	NULL	4	NULL	NULL	NULL	2016-09-13 15:15:32
1020	1850	bar	0.015	NULL	0.005	0.005	3	NULL	NULL	4	NULL	NULL	NULL	2016-09-19 19:34:49
1021	2042	NULL	NULL	NULL	NULL	NULL	NULL	NULL	NULL	4.34	NULL	NULL	NULL	2016-09-13 15:15:32
1022	2411	NULL	NULL	NULL	NULL	NULL	NULL	NULL	4.6	NULL	NULL	NULL	NULL	2016-09-19 20:15:31
1023	2402	NULL	NULL	NULL	NULL	NULL	NULL	NULL	4.76	NULL	NULL	NULL	NULL	2016-09-19 20:12:52
1024	1217	NULL	NULL	NULL	NULL	NULL	NULL	NULL	NULL	5	NULL	NULL	NULL	2016-09-13 15:15:32
1025	1851	bar	0.015	NULL	0.005	0.005	3	NULL	NULL	5	NULL	NULL	NULL	2016-09-19 19:34:49
1026	1852	bar	0.015	NULL	0.005	0.005	3	NULL	NULL	5	NULL	NULL	NULL	2016-09-19 19:34:49
1027	1974	cylinder	0.007	0.012	NULL	NULL	0.58333	NULL	5	NULL	NULL	NULL	NULL	2016-09-19 19:57:31
1028	1202	cylinder	0.002	0.05	NULL	NULL	0.04	NULL	NULL	5.5	NULL	NULL	NULL	2016-09-13 15:15:32
1029	1218	NULL	NULL	NULL	NULL	NULL	NULL	NULL	NULL	5.5	NULL	NULL	NULL	2016-09-13 15:15:32
1030	1211	NULL	NULL	NULL	NULL	NULL	NULL	NULL	NULL	5.8	NULL	NULL	NULL	2016-09-13 15:15:32
1031	1212	NULL	NULL	NULL	NULL	NULL	NULL	NULL	NULL	6	NULL	NULL	NULL	2016-09-13 15:15:32
1032	1219	NULL	NULL	NULL	NULL	NULL	NULL	NULL	NULL	6	NULL	NULL	NULL	2016-09-13 15:15:32
1033	1922	bar	0.015	NULL	0.005	0.005	3	NULL	NULL	6	NULL	NULL	NULL	2016-09-13 15:15:32
1034	2046	NULL	NULL	NULL	NULL	NULL	NULL	NULL	NULL	6.54	NULL	NULL	NULL	2016-09-13 15:15:32
1035	2358	NULL	NULL	NULL	NULL	NULL	NULL	NULL	NULL	6.7	NULL	NULL	NULL	2016-09-13 15:15:32
1036	1213	NULL	NULL	NULL	NULL	NULL	NULL	NULL	NULL	7	NULL	NULL	NULL	2016-09-13 15:15:32
1037	1975	cylinder	0.007	0.012	NULL	NULL	0.58333	NULL	7	NULL	NULL	NULL	NULL	2016-09-19 19:57:31
1038	1214	NULL	NULL	NULL	NULL	NULL	NULL	NULL	NULL	7.2	NULL	NULL	NULL	2016-09-13 15:15:32
1039	1075	NULL	NULL	NULL	NULL	NULL	NULL	NULL	7.5	NULL	NULL	NULL	NULL	2016-09-19 19:17:21
1040	1206	NULL	NULL	NULL	NULL	NULL	NULL	NULL	NULL	8	NULL	NULL	NULL	2016-09-13 15:15:32
1041	2384	NULL	NULL	NULL	NULL	NULL	NULL	NULL	8	NULL	NULL	NULL	NULL	2016-09-19 20:12:52
1042	1925	bar	0.015	NULL	0.005	0.005	3	NULL	NULL	8.8	NULL	NULL	NULL	2016-09-13 15:15:32
1043	424	cylinder	0.01	0.015	NULL	NULL	0.667	NULL	9	NULL	NULL	NULL	NULL	2016-09-19 19:12:19
1044	1207	NULL	NULL	NULL	NULL	NULL	NULL	NULL	NULL	9	NULL	NULL	NULL	2016-09-13 15:15:32
1045	287	beam	0.015	NULL	0.002	0.002	7.5	NULL	10	NULL	NULL	NULL	NULL	2016-09-19 19:07:16
1046	316	block	0.005	NULL	0.004	0.005	1	NULL	10	NULL	NULL	NULL	NULL	2016-09-19 19:09:34
1047	422	cylinder	0.01	0.015	NULL	NULL	0.667	NULL	10	NULL	NULL	NULL	NULL	2016-09-19 19:12:19
1048	1976	cylinder	0.007	0.012	NULL	NULL	0.58333	NULL	10	NULL	NULL	NULL	NULL	2016-09-19 19:57:31
1049	1978	cylinder	0.007	0.012	NULL	NULL	0.58333	NULL	10	NULL	NULL	NULL	NULL	2016-09-19 19:57:31
1050	1979	cylinder	0.007	0.012	NULL	NULL	0.58333	NULL	10	NULL	NULL	NULL	NULL	2016-09-19 19:57:31
1051	2130	NULL	NULL	NULL	NULL	NULL	NULL	NULL	NULL	10	NULL	NULL	NULL	2016-09-13 15:15:32
1052	2132	NULL	NULL	NULL	NULL	NULL	NULL	NULL	NULL	10	NULL	NULL	NULL	2016-09-13 15:15:32
1053	2136	NULL	NULL	NULL	NULL	NULL	NULL	NULL	NULL	10	NULL	NULL	NULL	2016-09-13 15:15:32
1054	2138	NULL	NULL	NULL	NULL	NULL	NULL	NULL	NULL	10	NULL	NULL	NULL	2016-09-13 15:15:32
1055	2389	NULL	NULL	NULL	NULL	NULL	NULL	NULL	11	NULL	NULL	NULL	NULL	2016-09-19 20:12:52
1056	2050	NULL	NULL	NULL	NULL	NULL	NULL	NULL	NULL	11.25	NULL	NULL	NULL	2016-09-13 15:15:32
1057	433	cylinder	0.01	0.015	NULL	NULL	0.667	NULL	11.28	NULL	NULL	NULL	NULL	2016-09-19 19:13:40
1058	1977	cylinder	0.007	0.012	NULL	NULL	0.58333	NULL	12	NULL	NULL	NULL	NULL	2016-09-19 19:57:31
1059	1208	NULL	NULL	NULL	NULL	NULL	NULL	NULL	NULL	12.5	NULL	NULL	NULL	2016-09-13 15:15:32
1060	1209	NULL	NULL	NULL	NULL	NULL	NULL	NULL	NULL	13	NULL	NULL	NULL	2016-09-13 15:15:32
1061	2572	bar	0.035	NULL	0.003	0.004	8.75	NULL	NULL	14	NULL	NULL	NULL	2016-09-13 15:15:32
1062	431	cylinder	0.01	0.015	NULL	NULL	0.667	NULL	14.07	NULL	NULL	NULL	NULL	2016-09-19 19:13:40
1063	2576	bar	0.035	NULL	0.003	0.004	8.75	NULL	NULL	14.3	NULL	NULL	NULL	2016-09-13 15:15:32
1064	306	block	0.005	NULL	0.004	0.005	1	NULL	15	NULL	NULL	NULL	NULL	2016-09-19 19:09:34
1065	427	cylinder	0.01	0.015	NULL	NULL	0.667	NULL	15	NULL	NULL	NULL	NULL	2016-09-19 19:12:19
1066	1927	bar	0.015	NULL	0.005	0.005	3	NULL	NULL	15	NULL	NULL	NULL	2016-09-13 15:15:32
1067	1928	bar	0.015	NULL	0.005	0.005	3	NULL	NULL	16	NULL	NULL	NULL	2016-09-13 15:15:32
1068	1855	bar	0.015	NULL	0.005	0.005	3	NULL	NULL	16	NULL	NULL	NULL	2016-09-19 19:34:49
1094	1860	bar	0.015	NULL	0.005	0.005	3	NULL	NULL	31	NULL	NULL	NULL	2016-09-19 19:34:49
1095	2574	bar	0.035	NULL	0.003	0.004	8.75	NULL	NULL	33.5	NULL	NULL	NULL	2016-09-13 15:15:32
1096	434	cylinder	0.01	0.015	NULL	NULL	0.667	NULL	33.75	NULL	NULL	NULL	NULL	2016-09-19 19:13:40
1097	2570	bar	0.035	NULL	0.003	0.004	8.75	NULL	NULL	34	NULL	NULL	NULL	2016-09-13 15:15:32
1098	1823	NULL	NULL	NULL	NULL	NULL	NULL	NULL	NULL	34.8	NULL	NULL	NULL	2016-09-13 15:15:32
1099	1861	bar	0.015	NULL	0.005	0.005	3	NULL	NULL	35	NULL	NULL	NULL	2016-09-19 19:34:49
1100	2571	bar	0.035	NULL	0.003	0.004	8.75	NULL	NULL	35	NULL	NULL	NULL	2016-09-13 15:15:32
1101	1820	NULL	NULL	NULL	NULL	NULL	NULL	NULL	NULL	37.8	NULL	NULL	NULL	2016-09-13 15:15:32
1102	1141	bar	0.04	NULL	0.003	0.004	10	NULL	NULL	38	NULL	NULL	NULL	2016-09-13 15:15:32
1103	1816	NULL	NULL	NULL	NULL	NULL	NULL	NULL	NULL	38.2	NULL	NULL	NULL	2016-09-13 15:15:32
1104	2134	NULL	NULL	NULL	NULL	NULL	NULL	NULL	NULL	40	NULL	NULL	NULL	2016-09-13 15:15:32
1105	2142	NULL	NULL	NULL	NULL	NULL	NULL	NULL	NULL	40	NULL	NULL	NULL	2016-09-13 15:15:32
1106	2152	NULL	NULL	NULL	NULL	NULL	NULL	NULL	NULL	40	NULL	NULL	NULL	2016-09-13 15:15:32
1107	2375	bar	0.007	NULL	0.005	0.005	1.4	NULL	40	NULL	NULL	NULL	NULL	2016-09-19 20:12:52
1108	1822	NULL	NULL	NULL	NULL	NULL	NULL	NULL	NULL	40.2	NULL	NULL	NULL	2016-09-13 15:15:32
1109	2360	NULL	NULL	NULL	NULL	NULL	NULL	NULL	NULL	42.3	NULL	NULL	NULL	2016-09-13 15:15:32
1110	428	cylinder	0.01	0.015	NULL	NULL	0.667	NULL	45	NULL	NULL	NULL	NULL	2016-09-19 19:12:19
1111	1819	NULL	NULL	NULL	NULL	NULL	NULL	NULL	NULL	45.3	NULL	NULL	NULL	2016-09-13 15:15:32
1112	313	block	0.005	NULL	0.004	0.005	1	NULL	48	NULL	NULL	NULL	NULL	2016-09-19 19:09:34
1113	228	cylinder	0.01	0.019	NULL	NULL	0.526316	NULL	48.2	NULL	NULL	NULL	NULL	2016-09-19 18:58:28
1114	232	cylinder	0.01	0.019	NULL	NULL	0.526316	NULL	48.5	NULL	NULL	NULL	NULL	2016-09-19 18:58:28
1115	244	cylinder	0.01	0.019	NULL	NULL	0.526316	NULL	50	NULL	NULL	NULL	NULL	2016-09-19 19:01:28
1116	248	cylinder	0.01	0.019	NULL	NULL	0.526316	NULL	50	NULL	NULL	NULL	NULL	2016-09-19 19:01:28
1117	312	block	0.005	NULL	0.004	0.005	1	NULL	50	NULL	NULL	NULL	NULL	2016-09-19 19:09:34
1118	1982	cylinder	0.007	0.012	NULL	NULL	0.58333	NULL	50	NULL	NULL	NULL	NULL	2016-09-19 19:57:31
1119	1926	bar	0.015	NULL	0.005	0.005	3	NULL	NULL	16	NULL	NULL	NULL	2016-09-13 15:15:32
1120	2385	NULL	NULL	NULL	NULL	NULL	NULL	NULL	16.7	NULL	NULL	NULL	NULL	2016-09-19 20:12:52
1121	1076	NULL	NULL	NULL	NULL	NULL	NULL	NULL	17	NULL	NULL	NULL	NULL	2016-09-19 19:17:21
1122	1923	bar	0.015	NULL	0.005	0.005	3	NULL	NULL	17	NULL	NULL	NULL	2016-09-13 15:15:32
1123	2403	NULL	NULL	NULL	NULL	NULL	NULL	NULL	17.5	NULL	NULL	NULL	NULL	2016-09-19 20:12:52
1124	315	block	0.005	NULL	0.004	0.005	1	NULL	18	NULL	NULL	NULL	NULL	2016-09-19 19:09:34
1125	1853	bar	0.015	NULL	0.005	0.005	3	NULL	NULL	18	NULL	NULL	NULL	2016-09-19 19:34:49
1126	1857	bar	0.015	NULL	0.005	0.005	3	NULL	NULL	22	NULL	NULL	NULL	2016-09-19 19:34:49
1127	1858	bar	0.015	NULL	0.005	0.005	3	NULL	NULL	22	NULL	NULL	NULL	2016-09-19 19:34:49
1128	1980	cylinder	0.007	0.012	NULL	NULL	0.58333	NULL	22	NULL	NULL	NULL	NULL	2016-09-19 19:57:31
1129	2388	NULL	NULL	NULL	NULL	NULL	NULL	NULL	22.5	NULL	NULL	NULL	NULL	2016-09-19 20:12:52
1130	2359	NULL	NULL	NULL	NULL	NULL	NULL	NULL	NULL	22.7	NULL	NULL	NULL	2016-09-13 15:15:32
1131	1973	cylinder	0.007	0.012	NULL	NULL	0.58333	NULL	23	NULL	NULL	NULL	NULL	2016-09-19 19:57:31
1132	1981	cylinder	0.007	0.012	NULL	NULL	0.58333	NULL	23	NULL	NULL	NULL	NULL	2016-09-19 19:57:31
1133	1924	bar	0.015	NULL	0.005	0.005	3	NULL	NULL	24	NULL	NULL	NULL	2016-09-13 15:15:32
1134	1824	NULL	NULL	NULL	NULL	NULL	NULL	NULL	NULL	24.4	NULL	NULL	NULL	2016-09-13 15:15:32
1135	314	block	0.005	NULL	0.004	0.005	1	NULL	25	NULL	NULL	NULL	NULL	2016-09-19 19:09:34
1136	1863	bar	0.015	NULL	0.005	0.005	3	NULL	NULL	25	NULL	NULL	NULL	2016-09-19 19:34:49
1137	2573	bar	0.035	NULL	0.003	0.004	8.75	NULL	NULL	25	NULL	NULL	NULL	2016-09-13 15:15:32
1138	1856	bar	0.015	NULL	0.005	0.005	3	NULL	NULL	26	NULL	NULL	NULL	2016-09-19 19:34:49
1139	1862	bar	0.015	NULL	0.005	0.005	3	NULL	NULL	26	NULL	NULL	NULL	2016-09-19 19:34:49
1140	2575	bar	0.035	NULL	0.003	0.004	8.75	NULL	NULL	26.9	NULL	NULL	NULL	2016-09-13 15:15:32
1141	1859	bar	0.015	NULL	0.005	0.005	3	NULL	NULL	27	NULL	NULL	NULL	2016-09-19 19:34:49
1142	317	block	0.005	NULL	0.004	0.005	1	NULL	28	NULL	NULL	NULL	NULL	2016-09-19 19:09:34
1143	425	cylinder	0.01	0.015	NULL	NULL	0.667	NULL	30	NULL	NULL	NULL	NULL	2016-09-19 19:12:19
1144	318	block	0.005	NULL	0.004	0.005	1	NULL	30	NULL	NULL	NULL	NULL	2016-09-19 19:09:34
1145	2767	block	0.006	NULL	0.003	0.003	2	NULL	196	NULL	22000	NULL	NULL	2016-09-19 21:43:27
1146	2768	block	0.006	NULL	0.003	0.003	2	NULL	235	NULL	23000	NULL	NULL	2016-09-19 21:43:28
1147	2827	cube	0.01	NULL	0.01	0.01	1	NULL	22.5	NULL	NULL	NULL	NULL	2016-09-14 19:52:22
1148	2828	cube	0.01	NULL	0.01	0.01	1	NULL	25	NULL	NULL	NULL	NULL	2016-09-14 19:52:22
1149	2829	cube	0.01	NULL	0.01	0.01	1	NULL	32.5	NULL	NULL	NULL	NULL	2016-09-14 19:52:22
1150	2830	cube	0.01	NULL	0.01	0.01	1	NULL	47	NULL	NULL	NULL	NULL	2016-09-14 19:52:22
1151	2831	cube	0.01	NULL	0.01	0.01	1	NULL	47.5	NULL	NULL	NULL	NULL	2016-09-14 19:52:22
1152	2832	cube	0.01	NULL	0.01	0.01	1	NULL	32	NULL	NULL	NULL	NULL	2016-09-14 19:52:22
1153	2833	cube	0.01	NULL	0.01	0.01	1	NULL	29	NULL	NULL	NULL	NULL	2016-09-14 19:52:22
1154	2834	cube	0.01	NULL	0.01	0.01	1	NULL	29	NULL	NULL	NULL	NULL	2016-09-14 19:52:22
1155	2835	cube	0.01	NULL	0.01	0.01	1	NULL	28	NULL	NULL	NULL	NULL	2016-09-14 19:52:22
1156	2836	cube	0.01	NULL	0.01	0.01	1	NULL	28	NULL	NULL	NULL	NULL	2016-09-14 19:52:22
1157	2841	cube	0.01	NULL	0.01	0.01	1	NULL	34	NULL	NULL	NULL	NULL	2016-09-14 19:52:22
1158	2838	cube	0.01	NULL	0.01	0.01	1	NULL	34.5	NULL	NULL	NULL	NULL	2016-09-14 19:52:22
1159	2837	cube	0.01	NULL	0.01	0.01	1	NULL	35	NULL	NULL	NULL	NULL	2016-09-14 19:52:22
1160	2848	cylinder	0.01	0.02	NULL	NULL	NULL	NULL	0.025	NULL	NULL	NULL	NULL	2016-09-14 19:52:22
1161	2849	cylinder	0.01	0.02	NULL	NULL	NULL	NULL	0.06	NULL	NULL	NULL	NULL	2016-09-14 19:52:22
1162	2850	cylinder	0.01	0.02	NULL	NULL	NULL	NULL	0.1	NULL	NULL	NULL	NULL	2016-09-14 19:52:22
1163	2851	cylinder	0.01	0.02	NULL	NULL	NULL	NULL	0.016	NULL	NULL	NULL	NULL	2016-09-14 19:52:22
1164	2852	cylinder	0.01	0.02	NULL	NULL	NULL	NULL	0.025	NULL	NULL	NULL	NULL	2016-09-14 19:52:22
1165	2853	cylinder	0.01	0.02	NULL	NULL	NULL	NULL	0.105	NULL	NULL	NULL	NULL	2016-09-14 19:52:22
1166	2854	cylinder	0.01	0.02	NULL	NULL	NULL	NULL	0.135	NULL	NULL	NULL	NULL	2016-09-14 19:52:22
1167	2855	cylinder	0.01	0.02	NULL	NULL	NULL	NULL	0.162	NULL	NULL	NULL	NULL	2016-09-14 19:52:22
1168	2856	cylinder	0.01	0.02	NULL	NULL	NULL	NULL	0.165	NULL	NULL	NULL	NULL	2016-09-14 19:52:22
1169	2857	cylinder	0.01	0.02	NULL	NULL	NULL	NULL	0.1	NULL	NULL	NULL	NULL	2016-09-14 19:52:22
1170	2877	NULL	NULL	NULL	NULL	NULL	NULL	NULL	7	NULL	NULL	NULL	NULL	2016-09-14 19:52:22
1171	2878	NULL	NULL	NULL	NULL	NULL	NULL	NULL	5	NULL	NULL	NULL	NULL	2016-09-14 19:52:22
1172	2879	NULL	NULL	NULL	NULL	NULL	NULL	NULL	4	NULL	NULL	NULL	NULL	2016-09-14 19:52:22
1173	2880	NULL	NULL	NULL	NULL	NULL	NULL	NULL	1.8	NULL	NULL	NULL	NULL	2016-09-14 19:52:22
1174	2960	NULL	NULL	NULL	NULL	NULL	NULL	NULL	60	NULL	4000	NULL	NULL	2016-09-19 21:43:28
1175	2961	NULL	NULL	NULL	NULL	NULL	NULL	NULL	125	NULL	12000	NULL	NULL	2016-09-19 21:43:28
1176	2962	NULL	NULL	NULL	NULL	NULL	NULL	NULL	180	NULL	16000	NULL	NULL	2016-09-19 21:43:28
1177	2963	NULL	NULL	NULL	NULL	NULL	NULL	NULL	70	NULL	4000	NULL	NULL	2016-09-19 21:43:28
1178	2964	NULL	NULL	NULL	NULL	NULL	NULL	NULL	130	NULL	12000	NULL	NULL	2016-09-19 21:43:28
1179	2965	NULL	NULL	NULL	NULL	NULL	NULL	NULL	225	NULL	17000	NULL	NULL	2016-09-19 21:43:28
1180	2966	rectangular	0.004	NULL	0.008	0.008	NULL	NULL	0.5	NULL	NULL	NULL	NULL	2016-09-15 15:02:01
1181	2990	rectangular	0.004	NULL	0.008	0.008	NULL	NULL	0.6	NULL	NULL	NULL	NULL	2016-09-15 15:02:01
1182	2984	rectangular	0.004	NULL	0.008	0.008	NULL	NULL	3	NULL	NULL	NULL	NULL	2016-09-15 15:02:01
1183	2991	rectangular	0.004	NULL	0.008	0.008	NULL	NULL	2	NULL	NULL	NULL	NULL	2016-09-15 15:02:01
1184	2992	rectangular	0.004	NULL	0.008	0.008	NULL	NULL	1	NULL	NULL	NULL	NULL	2016-09-15 15:02:01
1185	2993	rectangular	0.004	NULL	0.008	0.008	NULL	NULL	2	NULL	NULL	NULL	NULL	2016-09-15 15:02:01
1186	2994	rectangular	0.004	NULL	0.008	0.008	NULL	NULL	1	NULL	NULL	NULL	NULL	2016-09-15 15:02:01
1187	2995	rectangular	0.004	NULL	0.008	0.008	NULL	NULL	2	NULL	NULL	NULL	NULL	2016-09-15 15:02:01
1188	2972	rectangular	0.004	NULL	0.008	0.008	NULL	NULL	1	NULL	NULL	NULL	NULL	2016-09-15 15:02:01
1189	2996	rectangular	0.004	NULL	0.008	0.008	NULL	NULL	2	NULL	NULL	NULL	NULL	2016-09-15 15:02:01
1190	2967	rectangular	0.004	NULL	0.008	0.008	NULL	NULL	8	NULL	NULL	NULL	NULL	2016-09-15 15:02:01
1191	2997	rectangular	0.004	NULL	0.008	0.008	NULL	NULL	40	NULL	NULL	NULL	NULL	2016-09-15 15:02:01
1192	2998	rectangular	0.004	NULL	0.008	0.008	NULL	NULL	39.5	NULL	NULL	NULL	NULL	2016-09-15 15:02:01
1193	2999	rectangular	0.004	NULL	0.008	0.008	NULL	NULL	30	NULL	NULL	NULL	NULL	2016-09-15 15:02:01
1194	2973	rectangular	0.004	NULL	0.008	0.008	NULL	NULL	50	NULL	NULL	NULL	NULL	2016-09-15 15:02:01
1195	3000	rectangular	0.004	NULL	0.008	0.008	NULL	NULL	32	NULL	NULL	NULL	NULL	2016-09-15 15:02:01
1196	2986	rectangular	0.004	NULL	0.008	0.008	NULL	NULL	33	NULL	NULL	NULL	NULL	2016-09-15 15:02:01
1197	2968	rectangular	0.004	NULL	0.008	0.008	NULL	NULL	87	NULL	NULL	NULL	NULL	2016-09-15 15:02:01
1198	3001	rectangular	0.004	NULL	0.008	0.008	NULL	NULL	72	NULL	NULL	NULL	NULL	2016-09-15 15:02:01
1199	2974	rectangular	0.004	NULL	0.008	0.008	NULL	NULL	130	NULL	NULL	NULL	NULL	2016-09-15 15:02:01
1200	3002	rectangular	0.004	NULL	0.008	0.008	NULL	NULL	115	NULL	NULL	NULL	NULL	2016-09-15 15:02:01
1201	2987	rectangular	0.004	NULL	0.008	0.008	NULL	NULL	0.75	NULL	NULL	NULL	NULL	2016-09-15 15:02:01
1202	2969	rectangular	0.004	NULL	0.008	0.008	NULL	NULL	0.75	NULL	NULL	NULL	NULL	2016-09-15 15:02:01
1203	3003	rectangular	0.004	NULL	0.008	0.008	NULL	NULL	8	NULL	NULL	NULL	NULL	2016-09-15 15:02:01
1204	3004	rectangular	0.004	NULL	0.008	0.008	NULL	NULL	1	NULL	NULL	NULL	NULL	2016-09-15 15:02:01
1205	3005	rectangular	0.004	NULL	0.008	0.008	NULL	NULL	1	NULL	NULL	NULL	NULL	2016-09-15 15:02:01
1206	3006	rectangular	0.004	NULL	0.008	0.008	NULL	NULL	10	NULL	NULL	NULL	NULL	2016-09-15 15:02:01
1207	3007	rectangular	0.004	NULL	0.008	0.008	NULL	NULL	6	NULL	NULL	NULL	NULL	2016-09-15 15:02:01
1208	3008	rectangular	0.004	NULL	0.008	0.008	NULL	NULL	6	NULL	NULL	NULL	NULL	2016-09-15 15:02:01
1209	3009	rectangular	0.004	NULL	0.008	0.008	NULL	NULL	6	NULL	NULL	NULL	NULL	2016-09-15 15:02:01
1210	2975	rectangular	0.004	NULL	0.008	0.008	NULL	NULL	18	NULL	NULL	NULL	NULL	2016-09-15 15:02:01
1211	3010	rectangular	0.004	NULL	0.008	0.008	NULL	NULL	5	NULL	NULL	NULL	NULL	2016-09-15 15:02:01
1212	3011	rectangular	0.004	NULL	0.008	0.008	NULL	NULL	12	NULL	NULL	NULL	NULL	2016-09-15 15:02:01
1213	2988	rectangular	0.004	NULL	0.008	0.008	NULL	NULL	22	NULL	NULL	NULL	NULL	2016-09-15 15:02:01
1214	2970	rectangular	0.004	NULL	0.008	0.008	NULL	NULL	22	NULL	NULL	NULL	NULL	2016-09-15 15:02:01
1215	3012	rectangular	0.004	NULL	0.008	0.008	NULL	NULL	30	NULL	NULL	NULL	NULL	2016-09-15 15:02:01
1216	3013	rectangular	0.004	NULL	0.008	0.008	NULL	NULL	22	NULL	NULL	NULL	NULL	2016-09-15 15:02:01
1217	3014	rectangular	0.004	NULL	0.008	0.008	NULL	NULL	30	NULL	NULL	NULL	NULL	2016-09-15 15:02:01
1218	3015	rectangular	0.004	NULL	0.008	0.008	NULL	NULL	32	NULL	NULL	NULL	NULL	2016-09-15 15:02:01
1219	3016	rectangular	0.004	NULL	0.008	0.008	NULL	NULL	25	NULL	NULL	NULL	NULL	2016-09-15 15:02:01
1220	3017	rectangular	0.004	NULL	0.008	0.008	NULL	NULL	20	NULL	NULL	NULL	NULL	2016-09-15 15:02:01
1221	3018	rectangular	0.004	NULL	0.008	0.008	NULL	NULL	40	NULL	NULL	NULL	NULL	2016-09-15 15:02:01
1222	3019	rectangular	0.004	NULL	0.008	0.008	NULL	NULL	40	NULL	NULL	NULL	NULL	2016-09-15 15:02:01
1223	2976	rectangular	0.004	NULL	0.008	0.008	NULL	NULL	39	NULL	NULL	NULL	NULL	2016-09-15 15:02:01
1224	3020	rectangular	0.004	NULL	0.008	0.008	NULL	NULL	45	NULL	NULL	NULL	NULL	2016-09-15 15:02:01
1225	2989	rectangular	0.004	NULL	0.008	0.008	NULL	NULL	52	NULL	NULL	NULL	NULL	2016-09-15 15:02:01
1226	2971	rectangular	0.004	NULL	0.008	0.008	NULL	NULL	52	NULL	NULL	NULL	NULL	2016-09-15 15:02:01
1227	3021	rectangular	0.004	NULL	0.008	0.008	NULL	NULL	65	NULL	NULL	NULL	NULL	2016-09-15 15:02:01
1228	3022	rectangular	0.004	NULL	0.008	0.008	NULL	NULL	65	NULL	NULL	NULL	NULL	2016-09-15 15:02:01
1229	3023	rectangular	0.004	NULL	0.008	0.008	NULL	NULL	98	NULL	NULL	NULL	NULL	2016-09-15 15:02:01
1230	3024	rectangular	0.004	NULL	0.008	0.008	NULL	NULL	95	NULL	NULL	NULL	NULL	2016-09-15 15:02:01
1231	3025	rectangular	0.004	NULL	0.008	0.008	NULL	NULL	90	NULL	NULL	NULL	NULL	2016-09-15 15:02:01
1232	2977	rectangular	0.004	NULL	0.008	0.008	NULL	NULL	100	NULL	NULL	NULL	NULL	2016-09-15 15:02:01
1233	3026	cylinder	0.007	0.007	NULL	NULL	NULL	NULL	1.3	NULL	NULL	NULL	0.5	2016-09-18 19:29:50
1234	3027	cylinder	0.007	0.007	NULL	NULL	NULL	NULL	2.1	NULL	NULL	NULL	0.5	2016-09-18 19:29:50
1235	3041	NULL	NULL	NULL	NULL	NULL	NULL	NULL	0.9	NULL	NULL	NULL	0.02	2016-09-18 19:29:50
1236	3042	NULL	NULL	NULL	NULL	NULL	NULL	NULL	1	NULL	NULL	NULL	0.02	2016-09-18 19:29:50
1237	3043	NULL	NULL	NULL	NULL	NULL	NULL	NULL	1.8	NULL	NULL	NULL	0.02	2016-09-18 19:29:50
1238	3044	NULL	NULL	NULL	NULL	NULL	NULL	NULL	2.2	NULL	NULL	NULL	0.02	2016-09-18 19:29:50
1239	3045	NULL	NULL	NULL	NULL	NULL	NULL	NULL	1.1	NULL	NULL	NULL	0.02	2016-09-18 19:29:50
1240	3046	NULL	NULL	NULL	NULL	NULL	NULL	NULL	1.4	NULL	NULL	NULL	0.02	2016-09-18 19:29:50
1241	3047	NULL	NULL	NULL	NULL	NULL	NULL	NULL	1.7	NULL	NULL	NULL	0.02	2016-09-18 19:29:50
1242	3048	NULL	NULL	NULL	NULL	NULL	NULL	NULL	1.8	NULL	NULL	NULL	0.02	2016-09-18 19:29:50
1243	3049	cube	0.005	NULL	0.005	0.005	NULL	NULL	4.4	NULL	309	NULL	0.3	2016-09-18 19:29:50
1244	3050	cube	0.005	NULL	0.005	0.005	NULL	NULL	6.1	NULL	616	NULL	0.3	2016-09-18 19:29:50
1245	3051	cube	0.005	NULL	0.005	0.005	NULL	NULL	6.7	NULL	662	NULL	0.3	2016-09-18 19:29:50
1246	3052	cube	0.005	NULL	0.005	0.005	NULL	NULL	3	NULL	327	NULL	0.3	2016-09-18 19:29:50
1247	3053	cube	0.005	NULL	0.005	0.005	NULL	NULL	4.8	NULL	301	NULL	0.3	2016-09-18 19:29:50
1248	3054	cube	0.005	NULL	0.005	0.005	NULL	NULL	6.6	NULL	415	NULL	0.3	2016-09-18 19:29:50
1249	3055	cube	0.005	NULL	0.005	0.005	NULL	NULL	5.4	NULL	442	NULL	0.3	2016-09-18 19:29:50
1250	3056	cube	0.005	NULL	0.005	0.005	NULL	NULL	9.5	NULL	621	NULL	0.3	2016-09-18 19:29:50
1251	3057	cube	0.005	NULL	0.005	0.005	NULL	NULL	7.2	NULL	496	NULL	0.3	2016-09-18 19:29:50
1252	3058	cube	0.005	NULL	0.005	0.005	NULL	NULL	7.1	NULL	582	NULL	0.3	2016-09-18 19:29:50
1253	3059	cube	0.005	NULL	0.005	0.005	NULL	NULL	6.7	NULL	662	NULL	0.3	2016-09-18 19:29:50
1254	3060	cube	0.005	NULL	0.005	0.005	NULL	NULL	3.3	NULL	263	NULL	0.3	2016-09-18 19:29:50
1255	3061	cube	0.005	NULL	0.005	0.005	NULL	NULL	0.7	NULL	90	NULL	0.3	2016-09-18 19:29:50
1256	3062	cube	0.005	NULL	0.005	0.005	NULL	NULL	1.3	NULL	176	NULL	0.3	2016-09-18 19:29:50
1257	3063	cube	0.005	NULL	0.005	0.005	NULL	NULL	1	NULL	132	NULL	0.3	2016-09-18 19:29:50
1258	2728	NULL	NULL	NULL	NULL	NULL	NULL	NULL	NULL	NULL	79000	NULL	NULL	2016-09-19 21:38:55
1259	2729	NULL	NULL	NULL	NULL	NULL	NULL	NULL	NULL	NULL	120000	NULL	NULL	2016-09-19 21:38:55
1260	3107	NULL	NULL	NULL	NULL	NULL	NULL	NULL	NULL	6.8	NULL	NULL	NULL	2016-09-20 04:07:59
1261	3108	NULL	NULL	NULL	NULL	NULL	NULL	NULL	NULL	80.5	NULL	NULL	NULL	2016-09-20 04:07:59
1262	3109	NULL	NULL	NULL	NULL	NULL	NULL	NULL	NULL	164.3	NULL	NULL	NULL	2016-09-20 04:07:59
1263	3127	NULL	NULL	NULL	NULL	NULL	NULL	NULL	NULL	743	NULL	NULL	NULL	2016-09-20 04:07:59
1264	3128	cylinder	0.035	0.017	NULL	NULL	NULL	NULL	4	NULL	NULL	NULL	0.5	2016-09-20 04:07:59
1265	3129	cylinder	0.035	0.017	NULL	NULL	NULL	NULL	3	NULL	NULL	NULL	0.5	2016-09-20 04:07:59
1266	3130	cylinder	0.035	0.017	NULL	NULL	NULL	NULL	10	NULL	NULL	NULL	0.5	2016-09-20 04:07:59
1267	3131	cylinder	0.035	0.017	NULL	NULL	NULL	NULL	3	NULL	NULL	NULL	0.5	2016-09-20 04:07:59
1268	3132	cylinder	0.035	0.017	NULL	NULL	NULL	NULL	17	NULL	NULL	NULL	0.5	2016-09-20 04:07:59
1269	3133	cylinder	0.035	0.017	NULL	NULL	NULL	NULL	4	NULL	NULL	NULL	0.5	2016-09-20 04:07:59
1270	3145	bar	0.01	NULL	0.004	0.004	NULL	NULL	6.5	NULL	NULL	NULL	1	2016-09-20 12:41:28
1271	3146	bar	0.01	NULL	0.004	0.004	NULL	NULL	10.25	NULL	NULL	NULL	1	2016-09-20 12:41:28
1272	3147	bar	0.01	NULL	0.004	0.004	NULL	NULL	11.75	NULL	NULL	NULL	1	2016-09-20 12:41:28
1273	3148	bar	0.01	NULL	0.004	0.004	NULL	NULL	9.25	NULL	NULL	NULL	1	2016-09-20 12:41:28
1274	3149	bar	0.015	NULL	0.007	0.015	NULL	NULL	10	NULL	NULL	NULL	1	2016-09-20 12:41:28
1275	3150	bar	0.015	NULL	0.007	0.015	NULL	NULL	11	NULL	NULL	NULL	1	2016-09-20 12:41:28
1276	3151	bar	0.015	NULL	0.007	0.015	NULL	NULL	30	NULL	NULL	NULL	1	2016-09-20 12:41:28
1277	3156	bar	0.007	NULL	0.005	0.005	NULL	NULL	11	NULL	2000	NULL	0.6	2016-09-20 16:25:39
1278	3157	bar	0.007	NULL	0.005	0.005	NULL	NULL	62	NULL	9000	NULL	0.6	2016-09-20 16:25:40
1279	3158	bar	0.007	NULL	0.005	0.005	NULL	NULL	92	NULL	15000	NULL	0.6	2016-09-20 16:25:40
1280	3159	bar	0.007	NULL	0.005	0.005	NULL	NULL	25	NULL	4000	NULL	0.6	2016-09-20 16:25:40
1281	3160	bar	0.007	NULL	0.005	0.005	NULL	NULL	68	NULL	9000	NULL	0.6	2016-09-20 16:25:40
1282	3161	bar	0.007	NULL	0.005	0.005	NULL	NULL	78	NULL	12000	NULL	0.6	2016-09-20 16:25:40
1283	3177	cylinder	0.016	0.014	NULL	NULL	NULL	NULL	1.6	NULL	NULL	NULL	NULL	2016-09-20 18:18:03
1284	3178	cylinder	0.016	0.014	NULL	NULL	NULL	NULL	2.1	NULL	NULL	NULL	NULL	2016-09-20 18:18:03
1285	3179	cylinder	0.016	0.014	NULL	NULL	NULL	NULL	2.3	NULL	NULL	NULL	NULL	2016-09-20 18:18:03
1286	3180	cylinder	0.016	0.014	NULL	NULL	NULL	NULL	1.3	NULL	NULL	NULL	NULL	2016-09-20 18:18:03
1287	3181	cylinder	0.016	0.014	NULL	NULL	NULL	NULL	2.2	NULL	NULL	NULL	NULL	2016-09-20 18:18:03
1288	3182	cylinder	0.016	0.014	NULL	NULL	NULL	NULL	2.65	NULL	NULL	NULL	NULL	2016-09-20 18:18:03
1289	3183	cylinder	0.016	0.014	NULL	NULL	NULL	NULL	1.35	NULL	NULL	NULL	NULL	2016-09-20 18:18:03
1290	3184	cylinder	0.016	0.014	NULL	NULL	NULL	NULL	1.8	NULL	NULL	NULL	NULL	2016-09-20 18:18:03
1291	3185	cylinder	0.016	0.014	NULL	NULL	NULL	NULL	2.05	NULL	NULL	NULL	NULL	2016-09-20 18:18:03

## microstructure
58	1	dendritic	NULL	NULL	4.3	NULL	NULL	NULL	NULL	2016-07-16 16:05:02
59	2	plates	NULL	NULL	3.6	NULL	NULL	NULL	NULL	2016-07-16 16:05:02
60	3	dendritic	NULL	NULL	4	NULL	NULL	NULL	NULL	2016-07-16 16:05:02
61	4	plates	NULL	NULL	3.4	NULL	NULL	NULL	NULL	2016-07-16 16:05:02
62	5	dendritic	NULL	NULL	NULL	NULL	NULL	NULL	NULL	2016-07-16 16:05:02
63	6	plates	NULL	NULL	NULL	NULL	NULL	NULL	NULL	2016-07-16 16:05:02
64	7	lamellar/fibrous	NULL	NULL	0.0018	NULL	NULL	NULL	NULL	2016-07-16 16:05:02
65	8	lamellar/fibrous	NULL	NULL	0.0018	NULL	NULL	NULL	NULL	2016-07-16 16:05:02
66	9	lamellar/fibrous	NULL	NULL	NULL	NULL	NULL	NULL	NULL	2016-07-16 16:05:02
67	10	lamellar/fibrous	NULL	NULL	0.0018	NULL	NULL	NULL	NULL	2016-07-16 16:05:02
68	11	lamellar/fibrous	NULL	NULL	NULL	NULL	NULL	NULL	NULL	2016-07-16 16:05:02
69	12	dendritic	NULL	NULL	NULL	NULL	NULL	NULL	NULL	2016-07-16 16:05:02
70	13	lamellar	0.5679	NULL	50	NULL	NULL	NULL	NULL	2016-07-16 16:05:02
71	14	lenses	0.2677	NULL	NULL	NULL	NULL	NULL	NULL	2016-07-16 16:05:02
72	15	lenses	NULL	NULL	NULL	NULL	NULL	NULL	NULL	2016-07-16 16:05:02
73	16	lenses	NULL	NULL	NULL	NULL	NULL	NULL	NULL	2016-07-16 16:05:02
74	17	lenses	NULL	NULL	NULL	NULL	NULL	NULL	NULL	2016-07-16 16:05:02
75	18	disordered	NULL	NULL	NULL	NULL	NULL	NULL	NULL	2016-07-16 16:05:02
76	19	lenses	NULL	NULL	NULL	NULL	NULL	NULL	NULL	2016-07-16 16:05:02
77	20	lenses	NULL	NULL	NULL	NULL	NULL	NULL	NULL	2016-07-16 16:05:02
78	21	lenses	NULL	NULL	NULL	NULL	NULL	NULL	NULL	2016-07-16 16:05:02
79	22	lenses	NULL	NULL	NULL	NULL	NULL	NULL	NULL	2016-07-16 16:05:02
80	23	lamellar	0.99	NULL	NULL	NULL	NULL	NULL	NULL	2016-07-16 16:05:02
81	24	lamellar	0.965	NULL	NULL	NULL	NULL	NULL	NULL	2016-07-16 16:05:02
82	25	lamellar	0.948	NULL	80	NULL	NULL	NULL	NULL	2016-07-16 16:05:02
83	26	lamellar	0.99	NULL	38	NULL	NULL	NULL	NULL	2016-07-16 16:05:02
84	27	dendritic	0.965	NULL	42	NULL	NULL	NULL	NULL	2016-07-16 16:05:02
85	28	dendritic	0.948	NULL	45	NULL	NULL	NULL	NULL	2016-07-16 16:05:02
86	29	cellular	0.99	NULL	NULL	NULL	NULL	NULL	NULL	2016-07-16 16:05:02
87	30	cellular	0.965	NULL	NULL	NULL	NULL	NULL	NULL	2016-07-16 16:05:02
88	31	cellular	0.948	NULL	35	NULL	NULL	NULL	NULL	2016-07-16 16:05:02
129	32	NULL	0.1	NULL	NULL	NULL	NULL	NULL	NULL	2016-07-16 16:05:02
130	33	NULL	0.2	NULL	NULL	NULL	NULL	NULL	NULL	2016-07-16 16:05:02
131	37	NULL	0.4	NULL	NULL	NULL	NULL	NULL	NULL	2016-07-16 16:05:02
132	38	NULL	0.52	NULL	NULL	NULL	NULL	NULL	NULL	2016-07-16 16:05:02
133	39	NULL	0.4	NULL	NULL	NULL	NULL	NULL	NULL	2016-07-16 16:05:02
134	40	NULL	0.22	NULL	NULL	NULL	NULL	NULL	NULL	2016-07-16 16:05:02
135	41	NULL	0.15	NULL	NULL	NULL	NULL	NULL	NULL	2016-07-16 16:05:02
136	46	plates	0.6	NULL	NULL	NULL	NULL	NULL	NULL	2016-07-16 16:05:02
137	47	plates	0.4	NULL	NULL	NULL	NULL	NULL	NULL	2016-07-16 16:05:02
138	48	plates	0.22	NULL	NULL	NULL	NULL	NULL	NULL	2016-07-16 16:05:02
139	49	plates	0.12	NULL	NULL	NULL	NULL	NULL	NULL	2016-07-16 16:05:02
140	50	dense	0.55	NULL	NULL	NULL	NULL	NULL	NULL	2016-07-16 16:05:02
141	51	dense	0.22	NULL	NULL	NULL	NULL	NULL	NULL	2016-07-16 16:05:02
142	52	dense	0.01	NULL	NULL	NULL	NULL	NULL	NULL	2016-07-16 16:05:02
143	53	dense	0.01	NULL	NULL	NULL	NULL	NULL	NULL	2016-07-16 16:05:02
144	54	dendritic	0.6	NULL	NULL	NULL	NULL	NULL	NULL	2016-07-16 16:05:02
145	55	dendritic	0.35	NULL	NULL	NULL	NULL	NULL	NULL	2016-07-16 16:05:02
146	56	dendritic	0.13	NULL	NULL	NULL	NULL	NULL	NULL	2016-07-16 16:05:02
147	57	dendritic	0.1	NULL	NULL	NULL	NULL	NULL	NULL	2016-07-16 16:05:02
148	58	dendritic	0.5	NULL	NULL	NULL	NULL	NULL	NULL	2016-07-16 16:05:02
149	59	dendritic	0.41	NULL	NULL	NULL	NULL	NULL	NULL	2016-07-16 16:05:02
150	60	dendritic	0.22	NULL	NULL	NULL	NULL	NULL	NULL	2016-07-16 16:05:02
151	61	dense	0.1	NULL	NULL	NULL	NULL	NULL	NULL	2016-07-16 16:05:02
152	62	lamellar	NULL	NULL	NULL	NULL	NULL	NULL	NULL	2016-07-16 16:05:02
153	63	lamellar	0.747	46.5	16.3	30.2	NULL	NULL	NULL	2016-07-16 16:05:02
154	64	lamellar	0.751	43.1	9.4	33.7	NULL	NULL	NULL	2016-07-16 16:05:02
155	65	lamellar	0.732	47.7	15.6	32.1	NULL	NULL	NULL	2016-07-16 16:05:02
156	66	lamellar	0.721	43.3	12.7	30.6	NULL	NULL	NULL	2016-07-16 16:05:02
157	67	lamellar	0.707	17.8	4.6	13.2	NULL	NULL	NULL	2016-07-16 16:05:02
158	68	lamellar	0.699	17.3	6.7	10.6	NULL	NULL	NULL	2016-07-16 16:05:02
159	69	lamellar	0.763	14.6	4.5	10.1	NULL	NULL	NULL	2016-07-16 16:05:02
160	70	lamellar	0.727	19.8	5.9	13.9	NULL	NULL	NULL	2016-07-16 16:05:02
161	71	lamellar	0.721	17.4	3.2	14.2	NULL	NULL	NULL	2016-07-16 16:05:02
162	72	lamellar	NULL	NULL	0	NULL	NULL	NULL	NULL	2016-07-16 16:05:02
163	73	lamellar	0.743	14.7	5.3	9.4	NULL	NULL	NULL	2016-07-16 16:05:02
164	74	lamellar	0.697	14.5	5.7	8.8	NULL	NULL	NULL	2016-07-16 16:05:02
165	75	lamellar	0.704	13.8	4.7	9.1	NULL	NULL	NULL	2016-07-16 16:05:02
166	76	lamellar	0.7	13.9	4.7	9.2	NULL	NULL	NULL	2016-07-16 16:05:02
167	77	lamellar	0.7	NULL	NULL	10	NULL	NULL	NULL	2016-07-16 16:05:02
168	78	lamellar	0.28	NULL	NULL	NULL	NULL	NULL	NULL	2016-07-16 16:05:02
169	79	lamellar	0.16	NULL	NULL	NULL	NULL	NULL	NULL	2016-07-16 16:05:02
170	1945	lamellar	0.75	NULL	18	5	NULL	0.611111	NULL	2016-07-16 16:18:44
171	1944	lamellar	0.6	NULL	25	15	NULL	1.16	NULL	2016-07-16 16:18:44
172	1943	lamellar	0.46	NULL	38	37	NULL	1.58	NULL	2016-07-16 16:18:44
173	2271	NULL	0.08	NULL	NULL	NULL	NULL	NULL	NULL	2016-07-16 16:18:44
174	2266	NULL	0.09	NULL	NULL	NULL	NULL	NULL	NULL	2016-07-16 16:18:44
175	2267	NULL	0.095	NULL	NULL	NULL	NULL	NULL	NULL	2016-07-16 16:18:44
176	2718	NULL	0.981	NULL	NULL	NULL	NULL	NULL	NULL	2016-07-16 16:18:44
177	2717	NULL	0.982	NULL	NULL	NULL	NULL	NULL	NULL	2016-07-16 16:18:44
178	2714	NULL	0.983	NULL	NULL	NULL	NULL	NULL	NULL	2016-07-16 16:18:44
179	2711	NULL	0.984	NULL	NULL	NULL	NULL	NULL	NULL	2016-07-16 16:18:44
180	2713	NULL	0.986	NULL	NULL	NULL	NULL	NULL	NULL	2016-07-16 16:18:44
181	2710	NULL	0.987	NULL	NULL	NULL	NULL	NULL	NULL	2016-07-16 16:18:44
182	2712	NULL	0.988	NULL	NULL	NULL	NULL	NULL	NULL	2016-07-16 16:18:44
183	2709	NULL	0.989	NULL	NULL	NULL	NULL	NULL	NULL	2016-07-16 16:18:44
184	2716	NULL	0.992	NULL	NULL	NULL	NULL	NULL	NULL	2016-07-16 16:18:44
185	2715	NULL	0.995	NULL	NULL	NULL	NULL	NULL	NULL	2016-07-16 16:18:44
186	95	lamellar	NULL	63.5	NULL	NULL	NULL	NULL	NULL	2016-07-16 16:18:44
187	2569	NULL	0.711	NULL	10.5	NULL	NULL	NULL	NULL	2016-07-29 14:53:20
188	2568	NULL	0.777	NULL	10.25	NULL	NULL	NULL	NULL	2016-07-29 14:53:20
189	2567	NULL	0.817	NULL	11	NULL	NULL	NULL	NULL	2016-07-29 14:53:20
190	2566	NULL	0.864	NULL	11	NULL	NULL	NULL	NULL	2016-07-29 14:53:20
191	1164	NULL	0.63	NULL	0.7	NULL	NULL	NULL	NULL	2016-07-29 14:59:43
192	1162	NULL	0.72	NULL	1.84	NULL	NULL	NULL	NULL	2016-07-29 14:59:43
193	1161	NULL	0.75	NULL	1.85	NULL	NULL	NULL	NULL	2016-07-29 14:59:43
194	1160	NULL	0.77	NULL	1.9	NULL	NULL	NULL	NULL	2016-07-29 14:59:42
195	1163	NULL	0.66	NULL	0.8	NULL	NULL	NULL	NULL	2016-07-29 14:59:43
196	1169	NULL	0.52	NULL	0.2	NULL	NULL	NULL	NULL	2016-07-29 14:59:43
197	1168	NULL	0.54	NULL	0.25	NULL	NULL	NULL	NULL	2016-07-29 14:59:43
198	1149	spherical	0.5	NULL	1.5	NULL	NULL	NULL	NULL	2016-07-16 16:18:44
199	2253	NULL	0.499	NULL	1.71	NULL	NULL	NULL	NULL	2016-07-16 16:18:44
200	1167	NULL	0.58	NULL	0.2	NULL	NULL	NULL	NULL	2016-07-29 14:59:43
201	1166	NULL	0.6	NULL	0.2	NULL	NULL	NULL	NULL	2016-07-29 14:59:43
202	1165	NULL	0.62	NULL	0.2	NULL	NULL	NULL	NULL	2016-07-29 14:59:43
203	1151	spherical	0.48	NULL	1.8	NULL	NULL	NULL	NULL	2016-07-16 16:22:02
204	1150	spherical	0.5	NULL	2	NULL	NULL	NULL	NULL	2016-07-16 16:22:02
205	2249	NULL	0.586	NULL	2.16	NULL	NULL	NULL	NULL	2016-07-16 16:22:02
206	695	dendritic	NULL	NULL	2.5	NULL	NULL	NULL	NULL	2016-07-16 16:22:02
207	2250	NULL	0.51	NULL	2.6	NULL	NULL	NULL	NULL	2016-07-16 16:22:02
208	2254	NULL	0.413	NULL	3	NULL	NULL	NULL	NULL	2016-07-16 16:22:02
209	2251	NULL	0.41	NULL	3.58	NULL	NULL	NULL	NULL	2016-07-16 16:22:02
210	2252	NULL	0.371	NULL	3.74	NULL	NULL	NULL	NULL	2016-07-16 16:22:02
211	694	dendritic	NULL	NULL	3.8	NULL	NULL	NULL	NULL	2016-07-16 16:22:02
212	2255	NULL	0.331	NULL	3.9	NULL	NULL	NULL	NULL	2016-07-16 16:22:02
213	2256	NULL	0.313	NULL	3.98	NULL	NULL	NULL	NULL	2016-07-16 16:22:02
214	201	lamellar	0.3757	NULL	8.3	NULL	NULL	NULL	NULL	2016-07-16 16:22:02
215	124	lamellar-dense	0.7017	NULL	8.7	NULL	NULL	NULL	NULL	2016-07-16 16:22:02
216	2555	reticular	0.712	NULL	10	NULL	NULL	NULL	NULL	2016-07-16 16:22:25
217	109	spherical	0.774	NULL	10	NULL	NULL	NULL	NULL	2016-07-16 16:22:25
218	2565	NULL	0.733	NULL	12.1	NULL	NULL	NULL	NULL	2016-07-16 16:22:25
219	132	NULL	0.7124	NULL	12.17	NULL	NULL	NULL	NULL	2016-07-16 16:22:25
220	128	NULL	0.7142	NULL	12.48	NULL	NULL	NULL	NULL	2016-07-16 16:22:25
221	275	NULL	NULL	NULL	13	NULL	NULL	NULL	NULL	2016-07-16 16:22:25
222	136	NULL	0.713	NULL	14.49	NULL	NULL	NULL	NULL	2016-07-16 16:22:25
223	207	lamellar	NULL	NULL	17.77	NULL	NULL	NULL	NULL	2016-07-16 16:22:25
224	2562	dendritic	0.884	NULL	18.2	NULL	NULL	NULL	NULL	2016-07-16 16:22:25
225	206	lamellar	NULL	NULL	18.2	NULL	NULL	NULL	NULL	2016-07-16 16:22:25
226	205	lamellar	NULL	NULL	18.3	NULL	NULL	NULL	NULL	2016-07-16 16:22:25
227	203	lamellar	NULL	NULL	18.66	NULL	NULL	NULL	NULL	2016-07-16 16:22:25
228	273	NULL	NULL	NULL	19	NULL	NULL	NULL	NULL	2016-07-16 16:22:25
229	197	lamellar	NULL	NULL	19.6	NULL	NULL	NULL	NULL	2016-07-16 16:22:25
230	200	lamellar	0.4901	NULL	19.68	NULL	NULL	NULL	NULL	2016-07-16 16:22:25
231	2632	lamellar	NULL	NULL	20	NULL	NULL	NULL	NULL	2016-07-16 16:22:25
232	2624	lamellar	0.66	NULL	20	NULL	NULL	NULL	NULL	2016-07-16 16:22:25
233	2552	dendritic	0.857	NULL	40	NULL	NULL	NULL	NULL	2016-07-16 16:22:25
234	83	lamellar	NULL	NULL	42.7	NULL	NULL	NULL	NULL	2016-07-16 16:22:25
235	199	lamellar	0.6088	NULL	46.64	NULL	NULL	NULL	NULL	2016-07-16 16:22:25
236	86	lamellar	NULL	NULL	48.2	NULL	NULL	NULL	NULL	2016-07-16 16:22:25
237	140	NULL	0.7146	NULL	68.57	NULL	NULL	NULL	NULL	2016-07-16 16:22:25
238	274	NULL	NULL	NULL	74	NULL	NULL	NULL	NULL	2016-07-16 16:22:25
239	89	isotropic	NULL	NULL	79	NULL	NULL	NULL	NULL	2016-07-16 16:24:20
240	90	isotropic	NULL	NULL	79	NULL	NULL	NULL	NULL	2016-07-16 16:24:20
241	91	isotropic	NULL	NULL	79	NULL	NULL	NULL	NULL	2016-07-16 16:24:20
242	80	lamellar	NULL	NULL	107.7	NULL	NULL	NULL	NULL	2016-07-16 16:24:20
243	2406	spherical	0.73	NULL	140	NULL	NULL	NULL	NULL	2016-07-16 16:24:20
244	2405	spherical	0.77	NULL	163	NULL	NULL	NULL	NULL	2016-07-16 16:24:20
245	1829	cellular	0.83	NULL	165	NULL	NULL	NULL	NULL	2016-07-16 16:24:20
246	1830	cellular	0.78	NULL	168	NULL	NULL	NULL	NULL	2016-07-16 16:24:20
247	1831	cellular	0.76	NULL	171	NULL	NULL	NULL	NULL	2016-07-16 16:24:20
248	1835	cellular	0.76	NULL	171	NULL	NULL	NULL	NULL	2016-07-16 16:24:20
249	1828	cellular	0.86	NULL	171	NULL	NULL	NULL	NULL	2016-07-16 16:24:20
250	1832	cellular	0.75	NULL	175	NULL	NULL	NULL	NULL	2016-07-16 16:24:20
251	1833	cellular	0.73	NULL	179	NULL	NULL	NULL	NULL	2016-07-16 16:24:20
252	1836	cellular	0.74	NULL	179	NULL	NULL	NULL	NULL	2016-07-16 16:24:20
253	1837	cellular	0.73	NULL	183	NULL	NULL	NULL	NULL	2016-07-16 16:24:20
254	1834	cellular	0.71	NULL	186	NULL	NULL	NULL	NULL	2016-07-16 16:24:20
255	1838	cellular	0.7	NULL	191	NULL	NULL	NULL	NULL	2016-07-16 16:24:20
256	1839	cellular	0.68	NULL	199	NULL	NULL	NULL	NULL	2016-07-16 16:24:20
257	2404	spherical	0.83	NULL	237	NULL	NULL	NULL	NULL	2016-07-16 16:24:20
258	978	dendritic	0.52	30	25	5	NULL	NULL	NULL	2016-07-16 16:24:59
259	975	dendritic	0.68	30	25	5	NULL	NULL	NULL	2016-07-16 16:24:59
260	972	dendritic	0.8	30	25	5	NULL	NULL	NULL	2016-07-16 16:24:59
261	979	dendritic	0.38	27	20	7	NULL	NULL	NULL	2016-07-16 16:24:59
262	976	dendritic	0.57	27	20	7	NULL	NULL	NULL	2016-07-16 16:24:59
263	973	dendritic	0.7	27	20	7	NULL	NULL	NULL	2016-07-16 16:24:59
264	2599	lamellar	0.25	NULL	25	7	NULL	NULL	NULL	2016-07-16 16:24:59
265	2626	lamellar	0.589	40	32	8	NULL	NULL	NULL	2016-07-16 16:24:59
266	980	dendritic	0.32	26	17	9	NULL	NULL	NULL	2016-07-16 16:24:59
267	977	dendritic	0.52	26	17	9	NULL	NULL	NULL	2016-07-16 16:24:59
268	974	dendritic	0.6	26	17	9	NULL	NULL	NULL	2016-07-16 16:24:59
269	2627	lamellar	0.574	41	32	9	NULL	NULL	NULL	2016-07-16 16:24:59
270	2625	lamellar	0.606	41	32	9	NULL	NULL	NULL	2016-07-16 16:24:59
271	2633	lamellar	0.4	NULL	NULL	12	NULL	NULL	NULL	2016-07-16 16:24:59
272	2630	lamellar	0.574	183	160	23	NULL	NULL	NULL	2016-07-16 16:24:59
273	2601	lamellar	0.45	NULL	5	30	NULL	NULL	NULL	2016-07-16 16:24:59
274	1091	spherical	0.75	NULL	290	80	NULL	NULL	NULL	2016-07-16 16:24:59
275	1094	spherical	0.69	NULL	260	95	NULL	NULL	NULL	2016-07-16 16:24:59
276	1097	spherical	0.6	NULL	220	100	NULL	NULL	NULL	2016-07-16 16:24:59
277	2111	NULL	0.21	NULL	NULL	NULL	NULL	NULL	NULL	2016-07-16 16:24:59
278	2114	NULL	0.21	NULL	NULL	NULL	NULL	NULL	NULL	2016-07-16 16:24:59
279	2117	NULL	0.21	NULL	NULL	NULL	NULL	NULL	NULL	2016-07-16 16:24:59
280	2109	NULL	0.38	NULL	NULL	NULL	NULL	NULL	NULL	2016-07-16 16:24:59
281	2112	NULL	0.38	NULL	NULL	NULL	NULL	NULL	NULL	2016-07-16 16:24:59
282	2115	NULL	0.38	NULL	NULL	NULL	NULL	NULL	NULL	2016-07-16 16:24:59
283	1919	dendritic	0.38	NULL	NULL	NULL	NULL	NULL	NULL	2016-07-16 16:24:59
284	1918	dendritic	0.48	NULL	NULL	NULL	NULL	NULL	NULL	2016-07-16 16:24:59
285	1917	dendritic	0.52	NULL	NULL	NULL	NULL	NULL	NULL	2016-07-16 16:24:59
286	1916	dendritic	0.6	NULL	NULL	NULL	NULL	NULL	NULL	2016-07-16 16:24:59
287	825	dendritic	0.639	NULL	NULL	NULL	NULL	NULL	NULL	2016-07-16 16:24:59
288	826	dendritic	0.641	NULL	NULL	NULL	NULL	NULL	NULL	2016-07-16 16:24:59
289	824	dendritic	0.643	NULL	NULL	NULL	NULL	NULL	NULL	2016-07-16 16:24:59
290	2554	dendritic	0.791	NULL	NULL	NULL	NULL	NULL	NULL	2016-07-16 16:24:59
291	2556	dendritic	0.797	NULL	NULL	NULL	NULL	NULL	NULL	2016-07-16 16:24:59
292	2564	dendritic	0.798	NULL	NULL	NULL	NULL	NULL	NULL	2016-07-16 16:24:59
293	2557	dendritic	0.804	NULL	NULL	NULL	NULL	NULL	NULL	2016-07-16 16:24:59
294	2553	dendritic	0.831	NULL	NULL	NULL	NULL	NULL	NULL	2016-07-16 16:24:59
295	2563	dendritic	0.839	NULL	NULL	NULL	NULL	NULL	NULL	2016-07-16 16:24:59
296	2598	dense	0.3	NULL	NULL	NULL	NULL	NULL	NULL	2016-07-16 16:24:59
297	116	lamellar	0.32	NULL	NULL	NULL	NULL	NULL	NULL	2016-07-16 16:24:59
298	117	lamellar	0.32	NULL	NULL	NULL	NULL	NULL	NULL	2016-07-16 16:24:59
299	118	lamellar	0.32	NULL	NULL	NULL	NULL	NULL	NULL	2016-07-16 16:24:59
300	119	lamellar	0.32	NULL	NULL	NULL	NULL	NULL	NULL	2016-07-16 16:24:59
301	120	lamellar	0.32	NULL	NULL	NULL	NULL	NULL	NULL	2016-07-16 16:24:59
302	121	lamellar	0.32	NULL	NULL	NULL	NULL	NULL	NULL	2016-07-16 16:24:59
303	2600	lamellar	0.35	NULL	NULL	NULL	NULL	NULL	NULL	2016-07-16 16:24:59
304	2005	lamellar	0.375	NULL	NULL	NULL	NULL	NULL	NULL	2016-07-16 16:24:59
305	2637	lamellar	0.4	NULL	NULL	NULL	NULL	NULL	NULL	2016-07-16 16:24:59
306	2004	lamellar	0.425	NULL	NULL	NULL	NULL	NULL	NULL	2016-07-16 16:24:59
307	2002	lamellar	0.45	NULL	NULL	NULL	NULL	NULL	NULL	2016-07-16 16:24:59
308	2003	lamellar	0.475	NULL	NULL	NULL	NULL	NULL	NULL	2016-07-16 16:24:59
309	2636	lamellar	0.5	NULL	NULL	NULL	NULL	NULL	NULL	2016-07-16 16:24:59
310	110	lamellar	0.52	NULL	NULL	NULL	NULL	NULL	NULL	2016-07-16 16:24:59
311	111	lamellar	0.52	NULL	NULL	NULL	NULL	NULL	NULL	2016-07-16 16:24:59
312	112	lamellar	0.52	NULL	NULL	NULL	NULL	NULL	NULL	2016-07-16 16:24:59
313	113	lamellar	0.52	NULL	NULL	NULL	NULL	NULL	NULL	2016-07-16 16:24:59
314	114	lamellar	0.52	NULL	NULL	NULL	NULL	NULL	NULL	2016-07-16 16:24:59
315	115	lamellar	0.52	NULL	NULL	NULL	NULL	NULL	NULL	2016-07-16 16:24:59
316	2561	lamellar	0.52	NULL	NULL	NULL	NULL	NULL	NULL	2016-07-16 16:25:51
317	2000	lamellar	0.525	NULL	NULL	NULL	NULL	NULL	NULL	2016-07-16 16:25:51
318	2001	lamellar	0.55	NULL	NULL	NULL	NULL	NULL	NULL	2016-07-16 16:25:51
319	1489	lamellar	NULL	NULL	55.1	9.2	3.28	NULL	NULL	2016-07-16 16:25:51
320	1490	lamellar	NULL	NULL	55.2	8.8	3.34	NULL	NULL	2016-07-16 16:25:51
321	1487	lamellar	NULL	NULL	49.6	8.3	3.54	NULL	NULL	2016-07-16 16:25:51
322	1488	lamellar	NULL	NULL	50.8	7.1	3.9	NULL	NULL	2016-07-16 16:25:51
323	1476	lamellar	NULL	NULL	59.6	6.3	3.94	NULL	NULL	2016-07-16 16:25:51
324	1468	lamellar	NULL	NULL	71.4	4.7	3.98	NULL	NULL	2016-07-16 16:25:51
325	1502	lamellar	NULL	NULL	56.4	8.1	4.16	NULL	NULL	2016-07-16 16:25:51
326	1503	lamellar	NULL	NULL	56.4	8.1	4.16	NULL	NULL	2016-07-16 16:25:51
327	1504	lamellar	NULL	NULL	56.4	8.1	4.16	NULL	NULL	2016-07-16 16:25:51
328	1505	lamellar	NULL	NULL	56.4	8.1	4.16	NULL	NULL	2016-07-16 16:25:51
329	1506	lamellar	NULL	NULL	56.4	8.1	4.16	NULL	NULL	2016-07-16 16:25:51
330	1480	lamellar	NULL	NULL	41.4	5.1	4.17	NULL	NULL	2016-07-16 16:25:51
331	1484	lamellar	NULL	NULL	55.7	7.5	4.41	NULL	NULL	2016-07-16 16:25:51
332	1479	lamellar	NULL	NULL	50.1	4.7	4.49	NULL	NULL	2016-07-16 16:25:51
333	1481	lamellar	NULL	NULL	56.5	5.1	4.66	NULL	NULL	2016-07-16 16:25:51
334	1491	lamellar	NULL	NULL	60.5	8.1	4.69	NULL	NULL	2016-07-16 16:25:51
335	1497	lamellar	NULL	NULL	55.2	5.1	4.82	NULL	NULL	2016-07-16 16:25:51
336	1498	lamellar	NULL	NULL	55.2	5.1	4.82	NULL	NULL	2016-07-16 16:25:51
337	1499	lamellar	NULL	NULL	55.2	5.1	4.82	NULL	NULL	2016-07-16 16:25:51
338	1500	lamellar	NULL	NULL	55.2	5.1	4.82	NULL	NULL	2016-07-16 16:25:51
339	1501	lamellar	NULL	NULL	55.2	5.1	4.82	NULL	NULL	2016-07-16 16:25:51
340	1485	lamellar	NULL	NULL	68.8	8.1	4.87	NULL	NULL	2016-07-16 16:25:51
341	1474	lamellar	NULL	NULL	88	3.3	4.91	NULL	NULL	2016-07-16 16:25:51
342	1477	lamellar	NULL	NULL	58	4.6	4.92	NULL	NULL	2016-07-16 16:25:51
343	1478	lamellar	NULL	NULL	56	5	5.08	NULL	NULL	2016-07-16 16:25:51
344	1482	lamellar	NULL	NULL	55.6	4.8	5.2	NULL	NULL	2016-07-16 16:25:51
345	1486	lamellar	NULL	NULL	55.9	7.5	5.26	NULL	NULL	2016-07-16 16:25:51
346	1475	lamellar	NULL	NULL	79.7	3	5.31	NULL	NULL	2016-07-16 16:25:51
347	1471	lamellar	NULL	NULL	84.9	3.2	5.32	NULL	NULL	2016-07-16 16:25:51
348	1472	lamellar	NULL	NULL	84.3	3	5.49	NULL	NULL	2016-07-16 16:25:51
349	1492	lamellar	NULL	NULL	8.49	3.2	5.84	NULL	NULL	2016-07-16 16:25:51
350	1493	lamellar	NULL	NULL	8.49	3.2	5.84	NULL	NULL	2016-07-16 16:25:51
351	1494	lamellar	NULL	NULL	8.49	3.2	5.84	NULL	NULL	2016-07-16 16:25:51
352	1495	lamellar	NULL	NULL	8.49	3.2	5.84	NULL	NULL	2016-07-16 16:25:51
353	1496	lamellar	NULL	NULL	8.49	3.2	5.84	NULL	NULL	2016-07-16 16:25:51
354	1483	lamellar	NULL	NULL	64.5	4.9	6.1	NULL	NULL	2016-07-16 16:25:51
355	1473	lamellar	NULL	NULL	78.1	2.2	6.67	NULL	NULL	2016-07-16 16:25:51
356	1470	lamellar	NULL	NULL	97.1	3.3	6.74	NULL	NULL	2016-07-16 16:25:51
357	644	spherical	0.655	NULL	40	NULL	7.125	NULL	NULL	2016-07-29 14:44:14
358	645	spherical	0.66	NULL	40	NULL	7.125	NULL	NULL	2016-07-29 14:44:14
359	646	spherical	0.67	NULL	40	NULL	7.125	NULL	NULL	2016-07-29 14:44:14
360	647	spherical	0.74	NULL	40	NULL	7.125	NULL	NULL	2016-07-29 14:44:14
361	1469	lamellar	NULL	NULL	95.8	3.3	8.32	NULL	NULL	2016-07-16 16:25:51
362	2635	lamellar	0.57	NULL	NULL	NULL	NULL	NULL	NULL	2016-07-16 16:25:51
363	2707	lamellar	0.57	NULL	NULL	NULL	NULL	NULL	NULL	2016-07-16 16:25:51
364	2739	lamellar	0.57	NULL	NULL	NULL	NULL	NULL	NULL	2016-07-16 16:25:51
365	2744	lamellar	0.57	NULL	NULL	NULL	NULL	NULL	NULL	2016-07-16 16:25:51
366	2560	lamellar	0.58	NULL	NULL	NULL	NULL	NULL	NULL	2016-07-16 16:25:51
367	1703	lamellar	0.5822	NULL	NULL	NULL	NULL	NULL	NULL	2016-07-16 16:25:51
368	1702	lamellar	0.5844	NULL	NULL	NULL	NULL	NULL	NULL	2016-07-16 16:25:51
369	680	lamellar	0.5875	NULL	NULL	NULL	NULL	NULL	NULL	2016-07-16 16:25:51
370	318	lamellar	0.6	NULL	NULL	NULL	NULL	NULL	NULL	2016-07-16 16:25:51
371	488	lamellar	0.6	NULL	NULL	NULL	NULL	NULL	NULL	2016-07-16 16:25:51
372	656	lamellar	0.6	NULL	NULL	NULL	NULL	NULL	NULL	2016-07-16 16:25:51
373	662	lamellar	0.6	NULL	NULL	NULL	NULL	NULL	NULL	2016-07-16 16:25:51
374	749	lamellar	0.6	NULL	NULL	NULL	NULL	NULL	NULL	2016-07-16 16:25:51
375	1254	lamellar	0.6	NULL	NULL	NULL	NULL	NULL	NULL	2016-07-16 16:25:51
376	1262	lamellar	0.6	NULL	NULL	NULL	NULL	NULL	NULL	2016-07-16 16:25:51
377	2474	lamellar	0.6	NULL	NULL	NULL	NULL	NULL	NULL	2016-07-16 16:25:51
378	2481	lamellar	0.6	NULL	NULL	NULL	NULL	NULL	NULL	2016-07-16 16:25:51
379	2485	lamellar	0.6	NULL	NULL	NULL	NULL	NULL	NULL	2016-07-16 16:25:51
380	2487	lamellar	0.6	NULL	NULL	NULL	NULL	NULL	NULL	2016-07-16 16:25:51
381	2703	lamellar	0.6	NULL	NULL	NULL	NULL	NULL	NULL	2016-07-16 16:25:51
382	2740	lamellar	0.6	NULL	NULL	NULL	NULL	NULL	NULL	2016-07-16 16:25:51
383	1825	lamellar	0.601	NULL	NULL	NULL	NULL	NULL	NULL	2016-07-16 16:25:51
384	2756	lamellar	0.605	NULL	NULL	NULL	NULL	NULL	NULL	2016-07-16 16:25:51
385	493	lamellar	0.61	NULL	NULL	NULL	NULL	NULL	NULL	2016-07-16 16:25:51
386	1228	lamellar	0.61	NULL	NULL	NULL	NULL	NULL	NULL	2016-07-16 16:25:51
387	2479	lamellar	0.61	NULL	NULL	NULL	NULL	NULL	NULL	2016-07-16 16:25:51
388	659	lamellar	0.62	NULL	NULL	NULL	NULL	NULL	NULL	2016-07-16 16:25:51
389	744	lamellar	0.62	NULL	NULL	NULL	NULL	NULL	NULL	2016-07-16 16:25:51
390	1774	lamellar	0.62	NULL	NULL	NULL	NULL	NULL	NULL	2016-07-16 16:25:51
391	2559	lamellar	0.62	NULL	NULL	NULL	NULL	NULL	NULL	2016-07-16 16:25:51
392	2757	lamellar	0.623	NULL	NULL	NULL	NULL	NULL	NULL	2016-07-16 16:25:51
393	317	lamellar	0.63	NULL	NULL	NULL	NULL	NULL	NULL	2016-07-16 16:25:51
394	411	lamellar	0.63	NULL	NULL	NULL	NULL	NULL	NULL	2016-07-16 16:25:51
395	1701	lamellar	0.6357	NULL	NULL	NULL	NULL	NULL	NULL	2016-07-16 16:25:51
396	490	lamellar	0.64	NULL	NULL	NULL	NULL	NULL	NULL	2016-07-16 16:25:51
397	492	lamellar	0.64	NULL	NULL	NULL	NULL	NULL	NULL	2016-07-16 16:25:51
398	1999	lamellar	0.64	NULL	NULL	NULL	NULL	NULL	NULL	2016-07-16 16:25:51
399	2468	lamellar	0.64	NULL	NULL	NULL	NULL	NULL	NULL	2016-07-16 16:25:51
400	1700	lamellar	0.6427	NULL	NULL	NULL	NULL	NULL	NULL	2016-07-16 16:25:51
401	2735	lamellar	0.6435	NULL	NULL	NULL	NULL	NULL	NULL	2016-07-16 16:25:51
402	1234	lamellar	0.65	NULL	NULL	NULL	NULL	NULL	NULL	2016-07-16 16:25:51
403	1235	lamellar	0.65	NULL	NULL	NULL	NULL	NULL	NULL	2016-07-16 16:25:51
404	1236	lamellar	0.65	NULL	NULL	NULL	NULL	NULL	NULL	2016-07-16 16:25:51
405	1237	lamellar	0.65	NULL	NULL	NULL	NULL	NULL	NULL	2016-07-16 16:25:51
406	1238	lamellar	0.65	NULL	NULL	NULL	NULL	NULL	NULL	2016-07-16 16:25:51
407	1773	lamellar	0.66	NULL	NULL	NULL	NULL	NULL	NULL	2016-07-16 16:25:51
408	2462	lamellar	0.66	NULL	NULL	NULL	NULL	NULL	NULL	2016-07-16 16:25:51
409	415	lamellar	0.665	NULL	NULL	NULL	NULL	NULL	NULL	2016-07-16 16:25:51
410	1826	lamellar	0.667	NULL	NULL	NULL	NULL	NULL	NULL	2016-07-16 16:25:51
411	2456	lamellar	0.67	NULL	NULL	NULL	NULL	NULL	NULL	2016-07-16 16:25:51
412	931	lamellar	0.6725	NULL	NULL	NULL	NULL	NULL	NULL	2016-07-16 16:25:51
413	487	lamellar	0.675	NULL	NULL	NULL	NULL	NULL	NULL	2016-07-16 16:25:51
414	306	lamellar	0.68	NULL	NULL	NULL	NULL	NULL	NULL	2016-07-16 16:25:51
415	328	lamellar	0.68	NULL	NULL	NULL	NULL	NULL	NULL	2016-07-16 16:26:50
416	1256	lamellar	0.68	NULL	NULL	NULL	NULL	NULL	NULL	2016-07-16 16:26:50
417	1827	lamellar	0.68	NULL	NULL	NULL	NULL	NULL	NULL	2016-07-16 16:26:50
418	2671	lamellar	0.68	NULL	NULL	NULL	NULL	NULL	NULL	2016-07-16 16:26:50
419	2706	lamellar	0.68	NULL	NULL	NULL	NULL	NULL	NULL	2016-07-16 16:26:50
420	489	lamellar	0.6825	NULL	NULL	NULL	NULL	NULL	NULL	2016-07-16 16:26:50
421	486	lamellar	0.69	NULL	NULL	NULL	NULL	NULL	NULL	2016-07-16 16:26:50
422	1772	lamellar	0.69	NULL	NULL	NULL	NULL	NULL	NULL	2016-07-16 16:26:50
423	287	lamellar	0.7	NULL	NULL	NULL	NULL	NULL	NULL	2016-07-16 16:26:50
424	479	lamellar	0.7	NULL	NULL	NULL	NULL	NULL	NULL	2016-07-16 16:26:50
425	1226	lamellar	0.7	NULL	NULL	NULL	NULL	NULL	NULL	2016-07-16 16:26:50
426	1260	lamellar	0.7	NULL	NULL	NULL	NULL	NULL	NULL	2016-07-16 16:26:50
427	2589	lamellar	0.7	NULL	NULL	NULL	NULL	NULL	NULL	2016-07-16 16:26:50
428	2634	lamellar	0.7	NULL	NULL	NULL	NULL	NULL	NULL	2016-07-16 16:26:50
429	748	lamellar	0.71	NULL	NULL	NULL	NULL	NULL	NULL	2016-07-16 16:26:50
430	831	lamellar	0.71	NULL	NULL	NULL	NULL	NULL	NULL	2016-07-16 16:26:50
431	2672	lamellar	0.71	NULL	NULL	NULL	NULL	NULL	NULL	2016-07-16 16:26:50
432	2734	lamellar	0.7102	NULL	NULL	NULL	NULL	NULL	NULL	2016-07-16 16:26:50
433	743	lamellar	0.72	NULL	NULL	NULL	NULL	NULL	NULL	2016-07-16 16:26:50
434	2558	lamellar	0.72	NULL	NULL	NULL	NULL	NULL	NULL	2016-07-16 16:26:50
435	832	lamellar	0.73	NULL	NULL	NULL	NULL	NULL	NULL	2016-07-16 16:26:50
436	2673	lamellar	0.73	NULL	NULL	NULL	NULL	NULL	NULL	2016-07-16 16:26:50
437	123	lamellar	0.7326	NULL	NULL	NULL	NULL	NULL	NULL	2016-07-16 16:26:50
438	930	lamellar	0.7347	NULL	NULL	NULL	NULL	NULL	NULL	2016-07-16 16:26:50
439	1255	lamellar	0.74	NULL	NULL	NULL	NULL	NULL	NULL	2016-07-16 16:26:50
440	478	lamellar	0.75	NULL	NULL	NULL	NULL	NULL	NULL	2016-07-16 16:26:50
441	833	lamellar	0.75	NULL	NULL	NULL	NULL	NULL	NULL	2016-07-16 16:26:50
442	2705	lamellar	0.75	NULL	NULL	NULL	NULL	NULL	NULL	2016-07-16 16:26:50
443	122	lamellar	0.7566	NULL	NULL	NULL	NULL	NULL	NULL	2016-07-16 16:26:50
444	827	lamellar	0.76	NULL	NULL	NULL	NULL	NULL	NULL	2016-07-16 16:26:50
445	1261	lamellar	0.76	NULL	NULL	NULL	NULL	NULL	NULL	2016-07-16 16:26:50
446	2449	lamellar	0.76	NULL	NULL	NULL	NULL	NULL	NULL	2016-07-16 16:26:50
447	2482	lamellar	0.77	NULL	NULL	NULL	NULL	NULL	NULL	2016-07-16 16:26:50
448	396	lamellar	0.775	NULL	NULL	NULL	NULL	NULL	NULL	2016-07-16 16:26:50
449	213	lamellar	0.78	NULL	NULL	NULL	NULL	NULL	NULL	2016-07-16 16:26:50
450	828	lamellar	0.78	NULL	NULL	NULL	NULL	NULL	NULL	2016-07-16 16:26:50
451	834	lamellar	0.78	NULL	NULL	NULL	NULL	NULL	NULL	2016-07-16 16:26:50
452	1222	lamellar	0.78	NULL	NULL	NULL	NULL	NULL	NULL	2016-07-16 16:26:50
453	1224	lamellar	0.78	NULL	NULL	NULL	NULL	NULL	NULL	2016-07-16 16:26:50
454	1225	lamellar	0.78	NULL	NULL	NULL	NULL	NULL	NULL	2016-07-16 16:26:50
455	2453	lamellar	0.78	NULL	NULL	NULL	NULL	NULL	NULL	2016-07-16 16:26:50
456	2475	lamellar	0.78	NULL	NULL	NULL	NULL	NULL	NULL	2016-07-16 16:26:50
457	2478	lamellar	0.78	NULL	NULL	NULL	NULL	NULL	NULL	2016-07-16 16:26:50
458	2480	lamellar	0.78	NULL	NULL	NULL	NULL	NULL	NULL	2016-07-16 16:26:50
459	2484	lamellar	0.78	NULL	NULL	NULL	NULL	NULL	NULL	2016-07-16 16:26:50
460	2486	lamellar	0.78	NULL	NULL	NULL	NULL	NULL	NULL	2016-07-16 16:26:50
461	829	lamellar	0.79	NULL	NULL	NULL	NULL	NULL	NULL	2016-07-16 16:26:50
462	1259	lamellar	0.79	NULL	NULL	NULL	NULL	NULL	NULL	2016-07-16 16:26:50
463	627	lamellar	0.7909	NULL	NULL	NULL	NULL	NULL	NULL	2016-07-16 16:26:50
464	626	lamellar	0.7952	NULL	NULL	NULL	NULL	NULL	NULL	2016-07-16 16:26:50
465	630	lamellar	0.797	NULL	NULL	NULL	NULL	NULL	NULL	2016-07-16 16:26:50
466	2588	lamellar	0.8	NULL	NULL	NULL	NULL	NULL	NULL	2016-07-16 16:26:50
467	2702	lamellar	0.8	NULL	NULL	NULL	NULL	NULL	NULL	2016-07-16 16:26:50
468	2257	lamellar	0.805	NULL	NULL	NULL	NULL	NULL	NULL	2016-07-16 16:26:50
469	631	lamellar	0.8071	NULL	NULL	NULL	NULL	NULL	NULL	2016-07-16 16:26:50
470	641	lamellar	0.8095	NULL	NULL	NULL	NULL	NULL	NULL	2016-07-16 16:26:50
471	214	lamellar	0.81	NULL	NULL	NULL	NULL	NULL	NULL	2016-07-16 16:26:50
472	2463	lamellar	0.81	NULL	NULL	NULL	NULL	NULL	NULL	2016-07-16 16:26:50
473	2469	lamellar	0.81	NULL	NULL	NULL	NULL	NULL	NULL	2016-07-16 16:26:50
474	2670	lamellar	0.81	NULL	NULL	NULL	NULL	NULL	NULL	2016-07-16 16:26:50
475	386	lamellar	0.82	NULL	NULL	NULL	NULL	NULL	NULL	2016-07-16 16:26:50
476	391	lamellar	0.82	NULL	NULL	NULL	NULL	NULL	NULL	2016-07-16 16:26:50
477	640	lamellar	0.82	NULL	NULL	NULL	NULL	NULL	NULL	2016-07-16 16:26:50
478	1973	lamellar	0.82	NULL	NULL	NULL	NULL	NULL	NULL	2016-07-16 16:26:50
479	2450	lamellar	0.82	NULL	NULL	NULL	NULL	NULL	NULL	2016-07-16 16:26:50
480	2452	lamellar	0.82	NULL	NULL	NULL	NULL	NULL	NULL	2016-07-16 16:26:50
481	2457	lamellar	0.82	NULL	NULL	NULL	NULL	NULL	NULL	2016-07-16 16:26:50
482	688	lamellar	0.8215	NULL	NULL	NULL	NULL	NULL	NULL	2016-07-16 16:26:50
483	693	lamellar	0.8215	NULL	NULL	NULL	NULL	NULL	NULL	2016-07-16 16:26:50
484	381	lamellar	0.825	NULL	NULL	NULL	NULL	NULL	NULL	2016-07-16 16:26:50
485	2451	lamellar	0.825	NULL	NULL	NULL	NULL	NULL	NULL	2016-07-16 16:26:50
486	215	lamellar	0.83	NULL	NULL	NULL	NULL	NULL	NULL	2016-07-16 16:26:50
487	830	lamellar	0.83	NULL	NULL	NULL	NULL	NULL	NULL	2016-07-16 16:26:50
488	637	lamellar	0.839	NULL	NULL	NULL	NULL	NULL	NULL	2016-07-16 16:26:50
489	687	lamellar	0.8395	NULL	NULL	NULL	NULL	NULL	NULL	2016-07-16 16:26:50
490	692	lamellar	0.8395	NULL	NULL	NULL	NULL	NULL	NULL	2016-07-16 16:26:50
491	636	lamellar	0.8404	NULL	NULL	NULL	NULL	NULL	NULL	2016-07-16 16:26:50
492	686	lamellar	0.8465	NULL	NULL	NULL	NULL	NULL	NULL	2016-07-16 16:26:50
493	691	lamellar	0.8465	NULL	NULL	NULL	NULL	NULL	NULL	2016-07-16 16:26:50
494	625	lamellar	0.8496	NULL	NULL	NULL	NULL	NULL	NULL	2016-07-16 16:26:50
495	216	lamellar	0.85	NULL	NULL	NULL	NULL	NULL	NULL	2016-07-16 16:26:50
496	624	lamellar	0.8519	NULL	NULL	NULL	NULL	NULL	NULL	2016-07-16 16:26:50
497	685	lamellar	0.852	NULL	NULL	NULL	NULL	NULL	NULL	2016-07-16 16:26:50
498	690	lamellar	0.852	NULL	NULL	NULL	NULL	NULL	NULL	2016-07-16 16:26:50
499	413	lamellar	0.856	NULL	NULL	NULL	NULL	NULL	NULL	2016-07-16 16:26:50
500	684	lamellar	0.8565	NULL	NULL	NULL	NULL	NULL	NULL	2016-07-16 16:26:50
501	689	lamellar	0.8565	NULL	NULL	NULL	NULL	NULL	NULL	2016-07-16 16:26:50
502	628	lamellar	0.8582	NULL	NULL	NULL	NULL	NULL	NULL	2016-07-16 16:26:50
503	629	lamellar	0.8583	NULL	NULL	NULL	NULL	NULL	NULL	2016-07-16 16:26:50
504	2701	lamellar	0.86	NULL	NULL	NULL	NULL	NULL	NULL	2016-07-16 16:26:50
505	1221	lamellar	0.87	NULL	NULL	NULL	NULL	NULL	NULL	2016-07-16 16:26:50
506	217	lamellar	0.88	NULL	NULL	NULL	NULL	NULL	NULL	2016-07-16 16:26:50
507	1220	lamellar	0.88	NULL	NULL	NULL	NULL	NULL	NULL	2016-07-16 16:26:50
508	742	lamellar	0.9	NULL	NULL	NULL	NULL	NULL	NULL	2016-07-16 16:26:50
509	841	lamellar	0.902	NULL	NULL	NULL	NULL	NULL	NULL	2016-07-16 16:26:50
510	837	lamellar	0.905	NULL	NULL	NULL	NULL	NULL	NULL	2016-07-16 16:26:50
511	836	lamellar	0.908	NULL	NULL	NULL	NULL	NULL	NULL	2016-07-16 16:26:50
512	840	lamellar	0.909	NULL	NULL	NULL	NULL	NULL	NULL	2016-07-16 16:26:50
513	835	lamellar	0.914	NULL	NULL	NULL	NULL	NULL	NULL	2016-07-16 16:26:50
514	838	lamellar	0.915	NULL	NULL	NULL	NULL	NULL	NULL	2016-07-16 16:26:50
515	842	lamellar	0.916	NULL	NULL	NULL	NULL	NULL	NULL	2016-07-16 16:26:50
516	839	lamellar	0.918	NULL	NULL	NULL	NULL	NULL	NULL	2016-07-16 16:26:50
517	2443	lamellar	0.95	NULL	NULL	NULL	NULL	NULL	NULL	2016-07-16 16:26:50
518	2444	lamellar	0.95	NULL	NULL	NULL	NULL	NULL	NULL	2016-07-16 16:26:50
519	2446	lamellar	0.95	NULL	NULL	NULL	NULL	NULL	NULL	2016-07-16 16:26:50
520	276	lamellar	0.97	NULL	NULL	NULL	NULL	NULL	NULL	2016-07-16 16:26:50
521	277	lamellar	0.97	NULL	NULL	NULL	NULL	NULL	NULL	2016-07-16 16:26:50
522	278	lamellar	0.97	NULL	NULL	NULL	NULL	NULL	NULL	2016-07-16 16:26:50
523	172	lamellar	NULL	NULL	NULL	NULL	NULL	NULL	NULL	2016-07-16 16:26:50
524	173	lamellar	NULL	NULL	NULL	NULL	NULL	NULL	NULL	2016-07-16 16:26:50
525	174	lamellar	NULL	NULL	NULL	NULL	NULL	NULL	NULL	2016-07-16 16:26:50
526	176	lamellar	NULL	NULL	NULL	NULL	NULL	NULL	NULL	2016-07-16 16:26:50
527	177	lamellar	NULL	NULL	NULL	NULL	NULL	NULL	NULL	2016-07-16 16:26:50
528	178	lamellar	NULL	NULL	NULL	NULL	NULL	NULL	NULL	2016-07-16 16:26:50
529	179	lamellar	NULL	NULL	NULL	NULL	NULL	NULL	NULL	2016-07-16 16:26:50
530	181	lamellar	NULL	NULL	NULL	NULL	NULL	NULL	NULL	2016-07-16 16:26:50
531	182	lamellar	NULL	NULL	NULL	NULL	NULL	NULL	NULL	2016-07-16 16:26:50
532	183	lamellar	NULL	NULL	NULL	NULL	NULL	NULL	NULL	2016-07-16 16:26:50
533	184	lamellar	NULL	NULL	NULL	NULL	NULL	NULL	NULL	2016-07-16 16:26:50
534	283	lamellar	NULL	NULL	NULL	NULL	NULL	NULL	NULL	2016-07-16 16:26:50
535	284	lamellar	NULL	NULL	NULL	NULL	NULL	NULL	NULL	2016-07-16 16:26:50
536	285	lamellar	NULL	NULL	NULL	NULL	NULL	NULL	NULL	2016-07-16 16:26:50
537	286	lamellar	NULL	NULL	NULL	NULL	NULL	NULL	NULL	2016-07-16 16:26:50
538	371	lamellar	NULL	NULL	NULL	NULL	NULL	NULL	NULL	2016-07-16 16:26:50
539	380	lamellar	NULL	NULL	NULL	NULL	NULL	NULL	NULL	2016-07-16 16:26:50
540	382	lamellar	NULL	NULL	NULL	NULL	NULL	NULL	NULL	2016-07-16 16:26:50
541	383	lamellar	NULL	NULL	NULL	NULL	NULL	NULL	NULL	2016-07-16 16:26:50
542	384	lamellar	NULL	NULL	NULL	NULL	NULL	NULL	NULL	2016-07-16 16:26:50
543	385	lamellar	NULL	NULL	NULL	NULL	NULL	NULL	NULL	2016-07-16 16:26:50
544	387	lamellar	NULL	NULL	NULL	NULL	NULL	NULL	NULL	2016-07-16 16:26:50
545	388	lamellar	NULL	NULL	NULL	NULL	NULL	NULL	NULL	2016-07-16 16:26:50
546	389	lamellar	NULL	NULL	NULL	NULL	NULL	NULL	NULL	2016-07-16 16:26:50
547	390	lamellar	NULL	NULL	NULL	NULL	NULL	NULL	NULL	2016-07-16 16:26:50
548	392	lamellar	NULL	NULL	NULL	NULL	NULL	NULL	NULL	2016-07-16 16:26:50
549	393	lamellar	NULL	NULL	NULL	NULL	NULL	NULL	NULL	2016-07-16 16:26:50
550	394	lamellar	NULL	NULL	NULL	NULL	NULL	NULL	NULL	2016-07-16 16:26:50
551	395	lamellar	NULL	NULL	NULL	NULL	NULL	NULL	NULL	2016-07-16 16:26:50
552	397	lamellar	NULL	NULL	NULL	NULL	NULL	NULL	NULL	2016-07-16 16:26:50
553	398	lamellar	NULL	NULL	NULL	NULL	NULL	NULL	NULL	2016-07-16 16:26:50
554	399	lamellar	NULL	NULL	NULL	NULL	NULL	NULL	NULL	2016-07-16 16:26:50
555	604	lamellar	NULL	NULL	NULL	NULL	NULL	NULL	NULL	2016-07-16 16:26:50
556	650	lamellar	NULL	NULL	NULL	NULL	NULL	NULL	NULL	2016-07-16 16:26:50
557	651	lamellar	NULL	NULL	NULL	NULL	NULL	NULL	NULL	2016-07-16 16:26:50
558	652	lamellar	NULL	NULL	NULL	NULL	NULL	NULL	NULL	2016-07-16 16:26:50
559	1229	lamellar	NULL	NULL	NULL	NULL	NULL	NULL	NULL	2016-07-16 16:26:50
560	1230	lamellar	NULL	NULL	NULL	NULL	NULL	NULL	NULL	2016-07-16 16:26:50
561	1231	lamellar	NULL	NULL	NULL	NULL	NULL	NULL	NULL	2016-07-16 16:26:50
562	1232	lamellar	NULL	NULL	NULL	NULL	NULL	NULL	NULL	2016-07-16 16:26:50
563	1233	lamellar	NULL	NULL	NULL	NULL	NULL	NULL	NULL	2016-07-16 16:26:50
564	1389	lamellar	NULL	NULL	NULL	NULL	NULL	NULL	NULL	2016-07-16 16:26:50
565	1390	lamellar	NULL	NULL	NULL	NULL	NULL	NULL	NULL	2016-07-16 16:26:50
566	1391	lamellar	NULL	NULL	NULL	NULL	NULL	NULL	NULL	2016-07-16 16:26:50
567	1395	lamellar	NULL	NULL	NULL	NULL	NULL	NULL	NULL	2016-07-16 16:26:50
568	1398	lamellar	NULL	NULL	NULL	NULL	NULL	NULL	NULL	2016-07-16 16:26:50
569	1407	lamellar	NULL	NULL	NULL	NULL	NULL	NULL	NULL	2016-07-16 16:26:50
570	1414	lamellar	NULL	NULL	NULL	NULL	NULL	NULL	NULL	2016-07-16 16:26:50
571	1416	lamellar	NULL	NULL	NULL	NULL	NULL	NULL	NULL	2016-07-16 16:26:50
572	1417	lamellar	NULL	NULL	NULL	NULL	NULL	NULL	NULL	2016-07-16 16:26:50
573	1545	lamellar	NULL	NULL	NULL	NULL	NULL	NULL	NULL	2016-07-16 16:26:50
574	1546	lamellar	NULL	NULL	NULL	NULL	NULL	NULL	NULL	2016-07-16 16:26:50
575	1547	lamellar	NULL	NULL	NULL	NULL	NULL	NULL	NULL	2016-07-16 16:26:50
576	1548	lamellar	NULL	NULL	NULL	NULL	NULL	NULL	NULL	2016-07-16 16:26:50
577	1549	lamellar	NULL	NULL	NULL	NULL	NULL	NULL	NULL	2016-07-16 16:26:50
578	1550	lamellar	NULL	NULL	NULL	NULL	NULL	NULL	NULL	2016-07-16 16:26:50
579	1551	lamellar	NULL	NULL	NULL	NULL	NULL	NULL	NULL	2016-07-16 16:26:50
580	1552	lamellar	NULL	NULL	NULL	NULL	NULL	NULL	NULL	2016-07-16 16:26:50
581	1554	lamellar	NULL	NULL	NULL	NULL	NULL	NULL	NULL	2016-07-16 16:26:50
582	1555	lamellar	NULL	NULL	NULL	NULL	NULL	NULL	NULL	2016-07-16 16:26:50
583	1631	lamellar	NULL	NULL	NULL	NULL	NULL	NULL	NULL	2016-07-16 16:26:50
584	1632	lamellar	NULL	NULL	NULL	NULL	NULL	NULL	NULL	2016-07-16 16:26:50
585	1633	lamellar	NULL	NULL	NULL	NULL	NULL	NULL	NULL	2016-07-16 16:26:50
586	1654	lamellar	NULL	NULL	NULL	NULL	NULL	NULL	NULL	2016-07-16 16:26:50
587	1771	lamellar	NULL	NULL	NULL	NULL	NULL	NULL	NULL	2016-07-16 16:26:50
588	1960	lamellar	NULL	NULL	NULL	NULL	NULL	NULL	NULL	2016-07-16 16:26:50
589	1961	lamellar	NULL	NULL	NULL	NULL	NULL	NULL	NULL	2016-07-16 16:26:50
590	1962	lamellar	NULL	NULL	NULL	NULL	NULL	NULL	NULL	2016-07-16 16:26:50
591	1963	lamellar	NULL	NULL	NULL	NULL	NULL	NULL	NULL	2016-07-16 16:26:50
592	2238	lamellar	NULL	NULL	NULL	NULL	NULL	NULL	NULL	2016-07-16 16:26:50
593	2239	lamellar	NULL	NULL	NULL	NULL	NULL	NULL	NULL	2016-07-16 16:26:50
594	2240	lamellar	NULL	NULL	NULL	NULL	NULL	NULL	NULL	2016-07-16 16:26:50
595	2241	lamellar	NULL	NULL	NULL	NULL	NULL	NULL	NULL	2016-07-16 16:26:50
596	2242	lamellar	NULL	NULL	NULL	NULL	NULL	NULL	NULL	2016-07-16 16:26:50
597	2243	lamellar	NULL	NULL	NULL	NULL	NULL	NULL	NULL	2016-07-16 16:26:50
598	2454	lamellar	NULL	NULL	NULL	NULL	NULL	NULL	NULL	2016-07-16 16:26:50
599	2455	lamellar	NULL	NULL	NULL	NULL	NULL	NULL	NULL	2016-07-16 16:26:50
600	2458	lamellar	NULL	NULL	NULL	NULL	NULL	NULL	NULL	2016-07-16 16:26:50
601	2459	lamellar	NULL	NULL	NULL	NULL	NULL	NULL	NULL	2016-07-16 16:26:50
602	2460	lamellar	NULL	NULL	NULL	NULL	NULL	NULL	NULL	2016-07-16 16:26:50
603	2461	lamellar	NULL	NULL	NULL	NULL	NULL	NULL	NULL	2016-07-16 16:26:50
604	2464	lamellar	NULL	NULL	NULL	NULL	NULL	NULL	NULL	2016-07-16 16:26:50
605	2465	lamellar	NULL	NULL	NULL	NULL	NULL	NULL	NULL	2016-07-16 16:26:50
606	2466	lamellar	NULL	NULL	NULL	NULL	NULL	NULL	NULL	2016-07-16 16:26:50
607	2467	lamellar	NULL	NULL	NULL	NULL	NULL	NULL	NULL	2016-07-16 16:26:50
608	2470	lamellar	NULL	NULL	NULL	NULL	NULL	NULL	NULL	2016-07-16 16:26:50
609	2471	lamellar	NULL	NULL	NULL	NULL	NULL	NULL	NULL	2016-07-16 16:26:50
610	2472	lamellar	NULL	NULL	NULL	NULL	NULL	NULL	NULL	2016-07-16 16:26:50
611	2473	lamellar	NULL	NULL	NULL	NULL	NULL	NULL	NULL	2016-07-16 16:26:50
612	2476	lamellar	NULL	NULL	NULL	NULL	NULL	NULL	NULL	2016-07-16 16:26:50
613	2477	lamellar	NULL	NULL	NULL	NULL	NULL	NULL	NULL	2016-07-16 16:26:50
614	2488	lamellar	NULL	NULL	NULL	NULL	NULL	NULL	NULL	2016-07-16 16:26:50
615	2495	lamellar	NULL	NULL	NULL	NULL	NULL	NULL	NULL	2016-07-16 16:26:50
616	2496	lamellar	NULL	NULL	NULL	NULL	NULL	NULL	NULL	2016-07-16 16:26:50
617	2497	lamellar	NULL	NULL	NULL	NULL	NULL	NULL	NULL	2016-07-16 16:26:50
618	2498	lamellar	NULL	NULL	NULL	NULL	NULL	NULL	NULL	2016-07-16 16:26:50
619	2499	lamellar	NULL	NULL	NULL	NULL	NULL	NULL	NULL	2016-07-16 16:26:50
620	2500	lamellar	NULL	NULL	NULL	NULL	NULL	NULL	NULL	2016-07-16 16:26:50
621	2501	lamellar	NULL	NULL	NULL	NULL	NULL	NULL	NULL	2016-07-16 16:26:50
622	2502	lamellar	NULL	NULL	NULL	NULL	NULL	NULL	NULL	2016-07-16 16:26:50
623	2511	lamellar	NULL	NULL	NULL	NULL	NULL	NULL	NULL	2016-07-16 16:26:50
624	2516	lamellar	NULL	NULL	NULL	NULL	NULL	NULL	NULL	2016-07-16 16:26:50
625	2596	lamellar	NULL	NULL	NULL	NULL	NULL	NULL	NULL	2016-07-16 16:26:50
626	2649	lamellar	NULL	NULL	NULL	NULL	NULL	NULL	NULL	2016-07-16 16:26:50
627	2650	lamellar	NULL	NULL	NULL	NULL	NULL	NULL	NULL	2016-07-16 16:26:50
628	2651	lamellar	NULL	NULL	NULL	NULL	NULL	NULL	NULL	2016-07-16 16:26:50
629	2652	lamellar	NULL	NULL	NULL	NULL	NULL	NULL	NULL	2016-07-16 16:26:50
630	2697	lamellar	NULL	NULL	NULL	NULL	NULL	NULL	NULL	2016-07-16 16:26:50
631	2699	lamellar	NULL	NULL	NULL	NULL	NULL	NULL	NULL	2016-07-16 16:29:38
632	2700	lamellar	NULL	NULL	NULL	NULL	NULL	NULL	NULL	2016-07-16 16:29:38
633	2719	lamellar	NULL	NULL	NULL	NULL	NULL	NULL	NULL	2016-07-16 16:29:38
634	170	lamellar/dense	0.36	NULL	NULL	NULL	NULL	NULL	NULL	2016-07-16 16:29:38
635	1901	loss of pattern	0.17	NULL	NULL	NULL	NULL	NULL	NULL	2016-07-16 16:29:38
636	1964	loss of pattern	NULL	NULL	NULL	NULL	NULL	NULL	NULL	2016-07-16 16:29:38
637	1670	needle	0.6039	NULL	NULL	NULL	NULL	NULL	NULL	2016-07-16 16:29:38
638	1981	needles	0.7	NULL	NULL	NULL	NULL	NULL	NULL	2016-07-16 16:29:38
639	1982	needles	0.7	NULL	NULL	NULL	NULL	NULL	NULL	2016-07-16 16:29:38
640	310	no channels	0.29	NULL	NULL	NULL	NULL	NULL	NULL	2016-07-16 16:29:38
641	1544	plates	NULL	NULL	NULL	NULL	NULL	NULL	NULL	2016-07-16 16:29:38
642	1410	powder	NULL	NULL	NULL	NULL	NULL	NULL	NULL	2016-07-16 16:29:38
643	1413	powder	NULL	NULL	NULL	NULL	NULL	NULL	NULL	2016-07-16 16:29:38
644	2226	prismatic	0.28	NULL	NULL	NULL	NULL	NULL	NULL	2016-07-16 16:29:38
645	2231	prismatic	0.32	NULL	NULL	NULL	NULL	NULL	NULL	2016-07-16 16:29:38
646	2236	prismatic	0.32	NULL	NULL	NULL	NULL	NULL	NULL	2016-07-16 16:29:38
647	2225	prismatic	0.4	NULL	NULL	NULL	NULL	NULL	NULL	2016-07-16 16:29:38
648	2230	prismatic	0.44	NULL	NULL	NULL	NULL	NULL	NULL	2016-07-16 16:29:38
649	2235	prismatic	0.44	NULL	NULL	NULL	NULL	NULL	NULL	2016-07-16 16:29:38
650	2224	prismatic	0.5	NULL	NULL	NULL	NULL	NULL	NULL	2016-07-16 16:29:38
651	2229	prismatic	0.5	NULL	NULL	NULL	NULL	NULL	NULL	2016-07-16 16:29:38
652	2234	prismatic	0.5	NULL	NULL	NULL	NULL	NULL	NULL	2016-07-16 16:29:38
653	2228	prismatic	0.55	NULL	NULL	NULL	NULL	NULL	NULL	2016-07-16 16:29:38
654	2233	prismatic	0.55	NULL	NULL	NULL	NULL	NULL	NULL	2016-07-16 16:29:38
655	2222	prismatic	0.58	NULL	NULL	NULL	NULL	NULL	NULL	2016-07-16 16:29:38
656	2223	prismatic	0.58	NULL	NULL	NULL	NULL	NULL	NULL	2016-07-16 16:29:38
657	2221	prismatic	0.67	NULL	NULL	NULL	NULL	NULL	NULL	2016-07-16 16:29:38
658	2227	prismatic	0.7	NULL	NULL	NULL	NULL	NULL	NULL	2016-07-16 16:29:38
659	2232	prismatic	0.7	NULL	NULL	NULL	NULL	NULL	NULL	2016-07-16 16:29:38
660	2489	random	NULL	NULL	NULL	NULL	NULL	NULL	NULL	2016-07-16 16:31:30
661	194	rod	0.58	NULL	NULL	NULL	NULL	NULL	NULL	2016-07-16 16:31:30
662	186	rod	NULL	NULL	NULL	NULL	NULL	NULL	NULL	2016-07-16 16:31:30
663	187	rod	NULL	NULL	NULL	NULL	NULL	NULL	NULL	2016-07-16 16:31:30
664	188	rod	NULL	NULL	NULL	NULL	NULL	NULL	NULL	2016-07-16 16:31:30
665	189	rod	NULL	NULL	NULL	NULL	NULL	NULL	NULL	2016-07-16 16:31:30
666	190	rod	NULL	NULL	NULL	NULL	NULL	NULL	NULL	2016-07-16 16:31:30
667	191	rod	NULL	NULL	NULL	NULL	NULL	NULL	NULL	2016-07-16 16:31:30
668	192	rod	NULL	NULL	NULL	NULL	NULL	NULL	NULL	2016-07-16 16:31:30
669	193	rod	NULL	NULL	NULL	NULL	NULL	NULL	NULL	2016-07-16 16:31:30
670	195	rod	NULL	NULL	NULL	NULL	NULL	NULL	NULL	2016-07-16 16:31:30
671	1543	rod	NULL	NULL	NULL	NULL	NULL	NULL	NULL	2016-07-16 16:31:30
672	1976	snowflake	0.68	NULL	NULL	NULL	NULL	NULL	NULL	2016-07-16 16:31:30
673	1977	snowflake	0.72	NULL	NULL	NULL	NULL	NULL	NULL	2016-07-16 16:31:30
674	1979	snowflake	0.78	NULL	NULL	NULL	NULL	NULL	NULL	2016-07-16 16:31:30
675	1974	snowflake	0.79	NULL	NULL	NULL	NULL	NULL	NULL	2016-07-16 16:31:30
676	1978	snowflake	0.79	NULL	NULL	NULL	NULL	NULL	NULL	2016-07-16 16:31:30
677	1975	snowflake	0.8	NULL	NULL	NULL	NULL	NULL	NULL	2016-07-16 16:31:30
678	2202	spherical	0.1	NULL	NULL	NULL	NULL	NULL	NULL	2016-07-16 16:31:30
679	2201	spherical	0.26	NULL	NULL	NULL	NULL	NULL	NULL	2016-07-16 16:31:30
680	2200	spherical	0.27	NULL	NULL	NULL	NULL	NULL	NULL	2016-07-16 16:31:30
681	2182	spherical	0.35	NULL	NULL	NULL	NULL	NULL	NULL	2016-07-16 16:31:30
682	2199	spherical	0.38	NULL	NULL	NULL	NULL	NULL	NULL	2016-07-16 16:31:30
683	1145	spherical	0.42	NULL	NULL	NULL	NULL	NULL	NULL	2016-07-16 16:31:30
684	2181	spherical	0.43	NULL	NULL	NULL	NULL	NULL	NULL	2016-07-16 16:31:30
685	2177	spherical	0.47	NULL	NULL	NULL	NULL	NULL	NULL	2016-07-16 16:31:30
686	1144	spherical	0.48	NULL	NULL	NULL	NULL	NULL	NULL	2016-07-16 16:31:30
687	2172	spherical	0.483	NULL	NULL	NULL	NULL	NULL	NULL	2016-07-16 16:31:30
688	1148	spherical	0.51	NULL	NULL	NULL	NULL	NULL	NULL	2016-07-16 16:31:30
689	2176	spherical	0.52	NULL	NULL	NULL	NULL	NULL	NULL	2016-07-16 16:31:30
690	2198	spherical	0.52	NULL	NULL	NULL	NULL	NULL	NULL	2016-07-16 16:31:30
691	2180	spherical	0.541	NULL	NULL	NULL	NULL	NULL	NULL	2016-07-16 16:31:30
692	2171	spherical	0.546	NULL	NULL	NULL	NULL	NULL	NULL	2016-07-16 16:31:30
693	2167	spherical	0.55	NULL	NULL	NULL	NULL	NULL	NULL	2016-07-16 16:31:30
694	2179	spherical	0.56	NULL	NULL	NULL	NULL	NULL	NULL	2016-07-16 16:31:30
695	2197	spherical	0.58	NULL	NULL	NULL	NULL	NULL	NULL	2016-07-16 16:31:30
696	2683	spherical	0.6	NULL	NULL	NULL	NULL	NULL	NULL	2016-07-16 16:31:30
697	2687	spherical	0.62	NULL	NULL	NULL	NULL	NULL	NULL	2016-07-16 16:31:30
698	2191	spherical	0.623	NULL	NULL	NULL	NULL	NULL	NULL	2016-07-16 16:31:30
699	1088	spherical	0.625	NULL	NULL	NULL	NULL	NULL	NULL	2016-07-16 16:31:30
700	2166	spherical	0.625	NULL	NULL	NULL	NULL	NULL	NULL	2016-07-16 16:31:30
701	2190	spherical	0.634	NULL	NULL	NULL	NULL	NULL	NULL	2016-07-16 16:31:30
702	2125	spherical	0.64	NULL	NULL	NULL	NULL	NULL	NULL	2016-07-16 16:31:30
703	2187	spherical	0.64	NULL	NULL	NULL	NULL	NULL	NULL	2016-07-16 16:31:30
704	2196	spherical	0.64	NULL	NULL	NULL	NULL	NULL	NULL	2016-07-16 16:31:30
705	2170	spherical	0.649	NULL	NULL	NULL	NULL	NULL	NULL	2016-07-16 16:31:30
706	1096	spherical	0.65	NULL	NULL	NULL	NULL	NULL	NULL	2016-07-16 16:31:30
707	1143	spherical	0.65	NULL	NULL	NULL	NULL	NULL	NULL	2016-07-16 16:31:30
708	2175	spherical	0.65	NULL	NULL	NULL	NULL	NULL	NULL	2016-07-16 16:31:30
709	2195	spherical	0.65	NULL	NULL	NULL	NULL	NULL	NULL	2016-07-16 16:31:30
710	2686	spherical	0.65	NULL	NULL	NULL	NULL	NULL	NULL	2016-07-16 16:31:30
711	2174	spherical	0.66	NULL	NULL	NULL	NULL	NULL	NULL	2016-07-16 16:31:30
712	2186	spherical	0.66	NULL	NULL	NULL	NULL	NULL	NULL	2016-07-16 16:31:30
713	2189	spherical	0.663	NULL	NULL	NULL	NULL	NULL	NULL	2016-07-16 16:31:30
714	1085	spherical	0.67	NULL	NULL	NULL	NULL	NULL	NULL	2016-07-16 16:31:30
715	1087	spherical	0.67	NULL	NULL	NULL	NULL	NULL	NULL	2016-07-16 16:31:30
716	2169	spherical	0.67	NULL	NULL	NULL	NULL	NULL	NULL	2016-07-16 16:31:30
717	2178	spherical	0.67	NULL	NULL	NULL	NULL	NULL	NULL	2016-07-16 16:31:30
718	2684	spherical	0.67	NULL	NULL	NULL	NULL	NULL	NULL	2016-07-16 16:31:30
719	1095	spherical	0.68	NULL	NULL	NULL	NULL	NULL	NULL	2016-07-16 16:31:30
720	2185	spherical	0.68	NULL	NULL	NULL	NULL	NULL	NULL	2016-07-16 16:31:30
721	2194	spherical	0.68	NULL	NULL	NULL	NULL	NULL	NULL	2016-07-16 16:31:30
722	2165	spherical	0.699	NULL	NULL	NULL	NULL	NULL	NULL	2016-07-16 16:31:30
723	1142	spherical	0.7	NULL	NULL	NULL	NULL	NULL	NULL	2016-07-16 16:31:30
724	2184	spherical	0.7	NULL	NULL	NULL	NULL	NULL	NULL	2016-07-16 16:31:30
725	2193	spherical	0.7	NULL	NULL	NULL	NULL	NULL	NULL	2016-07-16 16:31:30
726	2188	spherical	0.701	NULL	NULL	NULL	NULL	NULL	NULL	2016-07-16 16:31:30
727	2682	spherical	0.705	NULL	NULL	NULL	NULL	NULL	NULL	2016-07-16 16:31:30
728	2124	spherical	0.71	NULL	NULL	NULL	NULL	NULL	NULL	2016-07-16 16:31:30
729	2679	spherical	0.715	NULL	NULL	NULL	NULL	NULL	NULL	2016-07-16 16:31:30
730	1093	spherical	0.72	NULL	NULL	NULL	NULL	NULL	NULL	2016-07-16 16:31:30
731	2183	spherical	0.72	NULL	NULL	NULL	NULL	NULL	NULL	2016-07-16 16:31:30
732	2192	spherical	0.72	NULL	NULL	NULL	NULL	NULL	NULL	2016-07-16 16:31:30
733	2685	spherical	0.72	NULL	NULL	NULL	NULL	NULL	NULL	2016-07-16 16:31:30
734	161	spherical	0.725	NULL	NULL	NULL	NULL	NULL	NULL	2016-07-16 16:31:30
735	162	spherical	0.73	NULL	NULL	NULL	NULL	NULL	NULL	2016-07-16 16:31:30
736	2681	spherical	0.73	NULL	NULL	NULL	NULL	NULL	NULL	2016-07-16 16:31:30
737	163	spherical	0.74	NULL	NULL	NULL	NULL	NULL	NULL	2016-07-16 16:31:30
738	165	spherical	0.74	NULL	NULL	NULL	NULL	NULL	NULL	2016-07-16 16:31:30
739	1083	spherical	0.74	NULL	NULL	NULL	NULL	NULL	NULL	2016-07-16 16:31:30
740	2164	spherical	0.74	NULL	NULL	NULL	NULL	NULL	NULL	2016-07-16 16:31:30
741	2680	spherical	0.745	NULL	NULL	NULL	NULL	NULL	NULL	2016-07-16 16:31:30
742	164	spherical	0.75	NULL	NULL	NULL	NULL	NULL	NULL	2016-07-16 16:31:30
743	1092	spherical	0.75	NULL	NULL	NULL	NULL	NULL	NULL	2016-07-16 16:31:30
744	2123	spherical	0.76	NULL	NULL	NULL	NULL	NULL	NULL	2016-07-16 16:31:30
745	2168	spherical	0.768	NULL	NULL	NULL	NULL	NULL	NULL	2016-07-16 16:31:30
746	2173	spherical	0.77	NULL	NULL	NULL	NULL	NULL	NULL	2016-07-16 16:31:30
747	1141	spherical	0.78	NULL	NULL	NULL	NULL	NULL	NULL	2016-07-16 16:31:30
748	2163	spherical	0.78	NULL	NULL	NULL	NULL	NULL	NULL	2016-07-16 16:31:30
749	2678	spherical	0.78	NULL	NULL	NULL	NULL	NULL	NULL	2016-07-16 16:31:30
750	1090	spherical	0.79	NULL	NULL	NULL	NULL	NULL	NULL	2016-07-16 16:31:30
751	2122	spherical	0.8	NULL	NULL	NULL	NULL	NULL	NULL	2016-07-16 16:31:30
752	166	spherical	0.82	NULL	NULL	NULL	NULL	NULL	NULL	2016-07-16 16:31:30
753	1089	spherical	0.84	NULL	NULL	NULL	NULL	NULL	NULL	2016-07-16 16:31:30
754	2445	spherical	0.95	NULL	NULL	NULL	NULL	NULL	NULL	2016-07-16 16:31:30
755	2447	spherical	0.95	NULL	NULL	NULL	NULL	NULL	NULL	2016-07-16 16:31:30
756	679	tubular	0.28	NULL	NULL	NULL	NULL	NULL	NULL	2016-07-16 16:31:30
757	2220	tubular	0.3	NULL	NULL	NULL	NULL	NULL	NULL	2016-07-16 16:31:30
758	2219	tubular	0.41	NULL	NULL	NULL	NULL	NULL	NULL	2016-07-16 16:31:30
759	678	tubular	0.42	NULL	NULL	NULL	NULL	NULL	NULL	2016-07-16 16:31:30
760	1135	tubular	0.45	NULL	NULL	NULL	NULL	NULL	NULL	2016-07-16 16:31:30
761	677	tubular	0.46	NULL	NULL	NULL	NULL	NULL	NULL	2016-07-16 16:31:30
762	2218	tubular	0.49	NULL	NULL	NULL	NULL	NULL	NULL	2016-07-16 16:31:30
763	676	tubular	0.55	NULL	NULL	NULL	NULL	NULL	NULL	2016-07-16 16:31:30
764	1134	tubular	0.56	NULL	NULL	NULL	NULL	NULL	NULL	2016-07-16 16:31:30
765	2217	tubular	0.57	NULL	NULL	NULL	NULL	NULL	NULL	2016-07-16 16:31:30
766	2216	tubular	0.6	NULL	NULL	NULL	NULL	NULL	NULL	2016-07-16 16:31:30
767	675	tubular	0.62	NULL	NULL	NULL	NULL	NULL	NULL	2016-07-16 16:31:30
768	1109	tubular	0.62	NULL	NULL	NULL	NULL	NULL	NULL	2016-07-16 16:31:30
769	1079	tubular	0.635	NULL	NULL	NULL	NULL	NULL	NULL	2016-07-16 16:31:30
770	1108	tubular	0.64	NULL	NULL	NULL	NULL	NULL	NULL	2016-07-16 16:31:30
771	1106	tubular	0.65	NULL	NULL	NULL	NULL	NULL	NULL	2016-07-16 16:31:30
772	1138	tubular	0.65	NULL	NULL	NULL	NULL	NULL	NULL	2016-07-16 16:31:30
773	1078	tubular	0.691	NULL	NULL	NULL	NULL	NULL	NULL	2016-07-16 16:31:30
774	674	tubular	0.7	NULL	NULL	NULL	NULL	NULL	NULL	2016-07-16 16:31:30
775	1105	tubular	0.7	NULL	NULL	NULL	NULL	NULL	NULL	2016-07-16 16:31:30
776	1107	tubular	0.7	NULL	NULL	NULL	NULL	NULL	NULL	2016-07-16 16:31:30
777	1103	tubular	0.71	NULL	NULL	NULL	NULL	NULL	NULL	2016-07-16 16:31:30
778	1133	tubular	0.73	NULL	NULL	NULL	NULL	NULL	NULL	2016-07-16 16:31:30
779	1137	tubular	0.73	NULL	NULL	NULL	NULL	NULL	NULL	2016-07-16 16:31:30
780	1104	tubular	0.77	NULL	NULL	NULL	NULL	NULL	NULL	2016-07-16 16:31:30
781	561	tubular	0.78	NULL	NULL	NULL	NULL	NULL	NULL	2016-07-16 16:31:30
782	1102	tubular	0.78	NULL	NULL	NULL	NULL	NULL	NULL	2016-07-16 16:31:30
783	1077	tubular	0.781	NULL	NULL	NULL	NULL	NULL	NULL	2016-07-16 16:31:30
784	1136	tubular	0.82	NULL	NULL	NULL	NULL	NULL	NULL	2016-07-16 16:31:30
785	1101	tubular	0.85	NULL	NULL	NULL	NULL	NULL	NULL	2016-07-16 16:31:30
786	559	tubular	0.86	NULL	NULL	NULL	NULL	NULL	NULL	2016-07-16 16:31:30
787	560	tubular	0.88	NULL	NULL	NULL	NULL	NULL	NULL	2016-07-16 16:31:30
788	558	tubular	0.92	NULL	NULL	NULL	NULL	NULL	NULL	2016-07-16 16:31:30
789	934	tubular	NULL	NULL	NULL	NULL	NULL	NULL	NULL	2016-07-16 16:31:30
790	935	tubular	NULL	NULL	NULL	NULL	NULL	NULL	NULL	2016-07-16 16:31:30
791	936	tubular	NULL	NULL	NULL	NULL	NULL	NULL	NULL	2016-07-16 16:31:30
792	937	tubular	NULL	NULL	NULL	NULL	NULL	NULL	NULL	2016-07-16 16:31:30
793	938	tubular	NULL	NULL	NULL	NULL	NULL	NULL	NULL	2016-07-16 16:31:30
794	939	tubular	NULL	NULL	NULL	NULL	NULL	NULL	NULL	2016-07-16 16:31:30
795	940	tubular	NULL	NULL	NULL	NULL	NULL	NULL	NULL	2016-07-16 16:31:30
796	941	tubular	NULL	NULL	NULL	NULL	NULL	NULL	NULL	2016-07-16 16:31:30
797	942	tubular	NULL	NULL	NULL	NULL	NULL	NULL	NULL	2016-07-16 16:31:30
798	943	tubular	NULL	NULL	NULL	NULL	NULL	NULL	NULL	2016-07-16 16:31:30
799	255	tubular	0.28	NULL	NULL	NULL	NULL	NULL	NULL	2016-07-16 16:31:55
800	243	tubular	0.288	NULL	NULL	NULL	NULL	NULL	NULL	2016-07-16 16:31:55
801	259	tubular	0.29	NULL	NULL	NULL	NULL	NULL	NULL	2016-07-16 16:31:55
802	235	tubular	0.316	NULL	NULL	NULL	NULL	NULL	NULL	2016-07-16 16:31:55
803	231	tubular	0.331	NULL	NULL	NULL	NULL	NULL	NULL	2016-07-16 16:31:55
804	258	tubular	0.38	NULL	NULL	NULL	NULL	NULL	NULL	2016-07-16 16:31:55
805	242	tubular	0.384	NULL	NULL	NULL	NULL	NULL	NULL	2016-07-16 16:31:55
806	234	tubular	0.409	NULL	NULL	NULL	NULL	NULL	NULL	2016-07-16 16:31:55
807	230	tubular	0.422	NULL	NULL	NULL	NULL	NULL	NULL	2016-07-16 16:31:55
808	254	tubular	0.48	NULL	NULL	NULL	NULL	NULL	NULL	2016-07-16 16:31:55
809	257	tubular	0.48	NULL	NULL	NULL	NULL	NULL	NULL	2016-07-16 16:31:55
810	241	tubular	0.481	NULL	NULL	NULL	NULL	NULL	NULL	2016-07-16 16:31:55
811	233	tubular	0.494	NULL	NULL	NULL	NULL	NULL	NULL	2016-07-16 16:31:55
812	253	tubular	0.5	NULL	NULL	NULL	NULL	NULL	NULL	2016-07-16 16:31:55
813	229	tubular	0.508	NULL	NULL	NULL	NULL	NULL	NULL	2016-07-16 16:31:55
814	240	tubular	0.578	NULL	NULL	NULL	NULL	NULL	NULL	2016-07-16 16:31:55
815	252	tubular	0.58	NULL	NULL	NULL	NULL	NULL	NULL	2016-07-16 16:31:55
816	256	tubular	0.58	NULL	NULL	NULL	NULL	NULL	NULL	2016-07-16 16:31:55
817	232	tubular	0.611	NULL	NULL	NULL	NULL	NULL	NULL	2016-07-16 16:31:55
818	228	tubular	0.635	NULL	NULL	NULL	NULL	NULL	NULL	2016-07-16 16:31:55
819	1890	NULL	0.02	NULL	NULL	NULL	NULL	NULL	NULL	2016-07-16 16:33:10
820	2121	NULL	0.02	NULL	NULL	NULL	NULL	NULL	NULL	2016-07-16 16:33:10
821	2120	NULL	0.03	NULL	NULL	NULL	NULL	NULL	NULL	2016-07-16 16:33:10
822	2272	NULL	0.04	NULL	NULL	NULL	NULL	NULL	NULL	2016-07-16 16:33:10
823	1955	NULL	0.044	NULL	NULL	NULL	NULL	NULL	NULL	2016-07-16 16:33:10
824	2273	NULL	0.05	NULL	NULL	NULL	NULL	NULL	NULL	2016-07-16 16:33:10
825	727	NULL	0.054	NULL	NULL	NULL	NULL	NULL	NULL	2016-07-16 16:33:10
826	2269	NULL	0.055	NULL	NULL	NULL	NULL	NULL	NULL	2016-07-16 16:33:10
827	2274	NULL	0.055	NULL	NULL	NULL	NULL	NULL	NULL	2016-07-16 16:33:10
828	1908	NULL	0.06	NULL	NULL	NULL	NULL	NULL	NULL	2016-07-16 16:33:10
829	2268	NULL	0.06	NULL	NULL	NULL	NULL	NULL	NULL	2016-07-16 16:33:10
830	725	NULL	0.065	NULL	NULL	NULL	NULL	NULL	NULL	2016-07-16 16:33:10
831	2264	NULL	0.07	NULL	NULL	NULL	NULL	NULL	NULL	2016-07-16 16:33:10
832	2275	NULL	0.07	NULL	NULL	NULL	NULL	NULL	NULL	2016-07-16 16:33:10
833	2265	NULL	0.075	NULL	NULL	NULL	NULL	NULL	NULL	2016-07-16 16:33:10
834	2270	NULL	0.075	NULL	NULL	NULL	NULL	NULL	NULL	2016-07-16 16:33:10
835	714	NULL	0.077	NULL	NULL	NULL	NULL	NULL	NULL	2016-07-16 16:33:10
836	2118	NULL	0.08	NULL	NULL	NULL	NULL	NULL	NULL	2016-07-16 16:33:10
837	2119	NULL	0.08	NULL	NULL	NULL	NULL	NULL	NULL	2016-07-16 16:33:10
838	2725	dendritic	0.537	NULL	4.5	NULL	NULL	NULL	NULL	2016-07-29 14:44:14
839	2722	NULL	0.545	NULL	5.5	NULL	NULL	NULL	NULL	2016-07-29 14:44:14
840	2362	NULL	0.726	NULL	20	NULL	NULL	NULL	NULL	2016-07-29 14:44:14
841	480	lamellar	0.61	NULL	25	NULL	NULL	NULL	NULL	2016-07-29 14:44:14
842	2363	NULL	0.721	NULL	25	NULL	NULL	NULL	NULL	2016-07-29 14:44:14
843	2361	NULL	0.732	NULL	30	NULL	NULL	NULL	NULL	2016-07-29 14:44:14
844	484	columnar	0.55	NULL	100	NULL	NULL	NULL	NULL	2016-07-29 14:44:14
845	475	columnar	0.65	NULL	100	NULL	NULL	NULL	NULL	2016-07-29 14:44:14
846	100	dendritic	NULL	NULL	NULL	NULL	NULL	NULL	NULL	2016-07-16 16:33:10
847	101	dendritic	NULL	NULL	NULL	NULL	NULL	NULL	NULL	2016-07-16 16:33:10
848	102	dendritic	NULL	NULL	NULL	NULL	NULL	NULL	NULL	2016-07-16 16:33:10
849	103	dendritic	NULL	NULL	NULL	NULL	NULL	NULL	NULL	2016-07-16 16:33:10
850	104	dendritic	NULL	NULL	NULL	NULL	NULL	NULL	NULL	2016-07-16 16:33:10
851	105	dendritic	NULL	NULL	NULL	NULL	NULL	NULL	NULL	2016-07-16 16:33:10
852	106	dendritic	NULL	NULL	NULL	NULL	NULL	NULL	NULL	2016-07-16 16:33:10
853	107	dendritic	NULL	NULL	NULL	NULL	NULL	NULL	NULL	2016-07-16 16:33:10
854	1152	dendritic	NULL	NULL	NULL	NULL	NULL	NULL	NULL	2016-07-16 16:33:10
855	1153	dendritic	NULL	NULL	NULL	NULL	NULL	NULL	NULL	2016-07-16 16:33:10
856	96	dense	NULL	NULL	NULL	NULL	NULL	NULL	NULL	2016-07-16 16:33:10
857	97	dense	NULL	NULL	NULL	NULL	NULL	NULL	NULL	2016-07-16 16:33:10
858	98	dense	NULL	NULL	NULL	NULL	NULL	NULL	NULL	2016-07-16 16:33:10
859	99	dense	NULL	NULL	NULL	NULL	NULL	NULL	NULL	2016-07-16 16:33:10
860	125	dense	NULL	NULL	NULL	NULL	NULL	NULL	NULL	2016-07-16 16:33:10
861	2049	irregular	NULL	NULL	NULL	NULL	NULL	NULL	NULL	2016-07-16 16:33:10
862	108	lamellar	NULL	NULL	NULL	NULL	NULL	NULL	NULL	2016-07-16 16:33:10
863	196	lamellar	NULL	NULL	NULL	NULL	NULL	NULL	NULL	2016-07-16 16:33:10
864	198	lamellar	NULL	NULL	NULL	NULL	NULL	NULL	NULL	2016-07-16 16:33:10
865	202	lamellar	NULL	NULL	NULL	NULL	NULL	NULL	NULL	2016-07-16 16:33:10
866	204	lamellar	NULL	NULL	NULL	NULL	NULL	NULL	NULL	2016-07-16 16:33:10
867	208	lamellar	NULL	NULL	NULL	NULL	NULL	NULL	NULL	2016-07-16 16:33:10
868	209	lamellar	NULL	NULL	NULL	NULL	NULL	NULL	NULL	2016-07-16 16:33:10
869	210	lamellar	NULL	NULL	NULL	NULL	NULL	NULL	NULL	2016-07-16 16:33:10
870	605	lamellar	NULL	NULL	NULL	NULL	NULL	NULL	NULL	2016-07-16 16:33:10
871	606	lamellar	NULL	NULL	NULL	NULL	NULL	NULL	NULL	2016-07-16 16:33:10
872	607	lamellar	NULL	NULL	NULL	NULL	NULL	NULL	NULL	2016-07-16 16:33:10
873	933	lamellar	NULL	NULL	NULL	NULL	NULL	NULL	NULL	2016-07-16 16:33:10
874	2042	lamellar	NULL	NULL	NULL	NULL	NULL	NULL	NULL	2016-07-16 16:33:10
875	2060	lamellar	NULL	NULL	NULL	NULL	NULL	NULL	NULL	2016-07-16 16:33:10
876	2622	lamellar	NULL	NULL	NULL	NULL	NULL	NULL	NULL	2016-07-16 16:33:10
877	2623	lamellar	NULL	NULL	NULL	NULL	NULL	NULL	NULL	2016-07-16 16:33:10
878	2628	lamellar	NULL	NULL	NULL	NULL	NULL	NULL	NULL	2016-07-16 16:33:10
879	2629	lamellar	NULL	NULL	NULL	NULL	NULL	NULL	NULL	2016-07-16 16:33:10
880	2631	lamellar	NULL	NULL	NULL	NULL	NULL	NULL	NULL	2016-07-16 16:33:10
881	2010	lamellar	NULL	NULL	NULL	NULL	NULL	NULL	NULL	2016-07-16 16:33:10
882	1146	spherical	NULL	NULL	NULL	NULL	NULL	NULL	NULL	2016-07-16 16:33:10
883	1147	spherical	NULL	NULL	NULL	NULL	NULL	NULL	NULL	2016-07-16 16:33:10
884	1098	tubular	NULL	NULL	NULL	NULL	NULL	NULL	NULL	2016-07-16 16:33:10
885	1099	tubular	NULL	NULL	NULL	NULL	NULL	NULL	NULL	2016-07-16 16:33:10
886	1100	tubular	NULL	NULL	NULL	NULL	NULL	NULL	NULL	2016-07-16 16:33:10
887	2057	tubular	NULL	NULL	NULL	NULL	NULL	NULL	NULL	2016-07-16 16:33:10
888	81	lamellar	NULL	NULL	NULL	NULL	NULL	NULL	NULL	2016-07-16 16:33:10
889	82	lamellar	NULL	NULL	NULL	NULL	NULL	NULL	NULL	2016-07-16 16:33:10
890	84	lamellar	NULL	NULL	NULL	NULL	NULL	NULL	NULL	2016-07-16 16:33:10
891	85	lamellar	NULL	NULL	NULL	NULL	NULL	NULL	NULL	2016-07-16 16:33:10
892	87	lamellar	NULL	NULL	NULL	NULL	NULL	NULL	NULL	2016-07-16 16:33:10
893	88	lamellar	NULL	NULL	NULL	NULL	NULL	NULL	NULL	2016-07-16 16:33:10
894	1747	NULL	NULL	47.5	50	2.5	NULL	NULL	NULL	2016-07-16 16:33:46
895	715	NULL	0.087	NULL	NULL	NULL	NULL	NULL	NULL	2016-07-16 16:33:46
896	722	NULL	0.094	NULL	NULL	NULL	NULL	NULL	NULL	2016-07-16 16:33:46
897	713	NULL	0.098	NULL	NULL	NULL	NULL	NULL	NULL	2016-07-16 16:33:46
898	709	NULL	0.099	NULL	NULL	NULL	NULL	NULL	NULL	2016-07-16 16:33:46
899	1889	NULL	0.1	NULL	NULL	NULL	NULL	NULL	NULL	2016-07-16 16:33:46
900	2595	NULL	0.1	NULL	NULL	NULL	NULL	NULL	NULL	2016-07-16 16:33:46
901	1954	NULL	0.102	NULL	NULL	NULL	NULL	NULL	NULL	2016-07-16 16:33:46
902	1953	NULL	0.106	NULL	NULL	NULL	NULL	NULL	NULL	2016-07-16 16:33:46
903	718	NULL	0.109	NULL	NULL	NULL	NULL	NULL	NULL	2016-07-16 16:33:46
904	723	NULL	0.109	NULL	NULL	NULL	NULL	NULL	NULL	2016-07-16 16:33:46
905	708	NULL	0.111	NULL	NULL	NULL	NULL	NULL	NULL	2016-07-16 16:33:46
906	720	NULL	0.111	NULL	NULL	NULL	NULL	NULL	NULL	2016-07-16 16:33:46
907	721	NULL	0.111	NULL	NULL	NULL	NULL	NULL	NULL	2016-07-16 16:33:46
908	719	NULL	0.115	NULL	NULL	NULL	NULL	NULL	NULL	2016-07-16 16:33:46
909	730	NULL	0.116	NULL	NULL	NULL	NULL	NULL	NULL	2016-07-16 16:33:46
910	710	NULL	0.117	NULL	NULL	NULL	NULL	NULL	NULL	2016-07-16 16:33:46
911	716	NULL	0.122	NULL	NULL	NULL	NULL	NULL	NULL	2016-07-16 16:33:46
912	712	NULL	0.13	NULL	NULL	NULL	NULL	NULL	NULL	2016-07-16 16:33:46
913	1902	NULL	0.13	NULL	NULL	NULL	NULL	NULL	NULL	2016-07-16 16:33:46
914	711	NULL	0.135	NULL	NULL	NULL	NULL	NULL	NULL	2016-07-16 16:33:46
915	1951	NULL	0.136	NULL	NULL	NULL	NULL	NULL	NULL	2016-07-16 16:33:46
916	1952	NULL	0.136	NULL	NULL	NULL	NULL	NULL	NULL	2016-07-16 16:33:46
917	1907	NULL	0.14	NULL	NULL	NULL	NULL	NULL	NULL	2016-07-16 16:33:46
918	717	NULL	0.143	NULL	NULL	NULL	NULL	NULL	NULL	2016-07-16 16:33:46
919	2148	NULL	0.15	NULL	NULL	NULL	NULL	NULL	NULL	2016-07-16 16:33:46
920	2594	NULL	0.15	NULL	NULL	NULL	NULL	NULL	NULL	2016-07-16 16:33:46
921	2728	NULL	0.15	NULL	NULL	NULL	NULL	NULL	NULL	2016-07-16 16:33:46
922	2729	NULL	0.15	NULL	NULL	NULL	NULL	NULL	NULL	2016-07-16 16:33:46
923	904	NULL	0.18	NULL	NULL	NULL	NULL	NULL	NULL	2016-07-16 16:33:46
924	1041	NULL	0.18	NULL	NULL	NULL	NULL	NULL	NULL	2016-07-16 16:33:46
925	736	NULL	0.184	NULL	NULL	NULL	NULL	NULL	NULL	2016-07-16 16:33:46
926	2258	NULL	0.1847	NULL	NULL	NULL	NULL	NULL	NULL	2016-07-16 16:33:46
927	731	NULL	0.187	NULL	NULL	NULL	NULL	NULL	NULL	2016-07-16 16:33:46
928	1274	NULL	0.19	NULL	NULL	NULL	NULL	NULL	NULL	2016-07-16 16:33:46
929	1906	NULL	0.2	NULL	NULL	NULL	NULL	NULL	NULL	2016-07-16 16:33:46
930	1888	NULL	0.2	NULL	NULL	NULL	NULL	NULL	NULL	2016-07-16 16:33:46
931	2150	NULL	0.2	NULL	NULL	NULL	NULL	NULL	NULL	2016-07-16 16:33:46
932	905	NULL	0.21	NULL	NULL	NULL	NULL	NULL	NULL	2016-07-16 16:33:46
933	729	NULL	0.212	NULL	NULL	NULL	NULL	NULL	NULL	2016-07-16 16:33:46
934	726	NULL	0.213	NULL	NULL	NULL	NULL	NULL	NULL	2016-07-16 16:33:46
935	1899	NULL	0.22	NULL	NULL	NULL	NULL	NULL	NULL	2016-07-16 16:33:46
936	1809	NULL	0.22	NULL	NULL	NULL	NULL	NULL	NULL	2016-07-16 16:33:46
937	2259	NULL	0.2344	NULL	NULL	NULL	NULL	NULL	NULL	2016-07-16 16:33:46
938	2248	NULL	0.239	NULL	NULL	NULL	NULL	NULL	NULL	2016-07-16 16:33:46
939	1905	NULL	0.24	NULL	NULL	NULL	NULL	NULL	NULL	2016-07-16 16:33:46
940	735	NULL	0.242	NULL	NULL	NULL	NULL	NULL	NULL	2016-07-16 16:33:46
941	734	NULL	0.248	NULL	NULL	NULL	NULL	NULL	NULL	2016-07-16 16:33:46
942	906	NULL	0.25	NULL	NULL	NULL	NULL	NULL	NULL	2016-07-16 16:33:46
943	1991	NULL	0.25	NULL	NULL	NULL	NULL	NULL	NULL	2016-07-16 16:33:46
944	733	NULL	0.253	NULL	NULL	NULL	NULL	NULL	NULL	2016-07-16 16:33:46
945	732	NULL	0.259	NULL	NULL	NULL	NULL	NULL	NULL	2016-07-16 16:33:46
946	1695	NULL	0.271	NULL	NULL	NULL	NULL	NULL	NULL	2016-07-16 16:33:46
947	1897	NULL	0.28	NULL	NULL	NULL	NULL	NULL	NULL	2016-07-16 16:33:46
948	1904	NULL	0.28	NULL	NULL	NULL	NULL	NULL	NULL	2016-07-16 16:33:46
949	2012	NULL	0.285	NULL	NULL	NULL	NULL	NULL	NULL	2016-07-16 16:33:46
950	907	NULL	0.3	NULL	NULL	NULL	NULL	NULL	NULL	2016-07-16 16:33:46
951	1994	NULL	0.3	NULL	NULL	NULL	NULL	NULL	NULL	2016-07-16 16:33:46
952	1663	NULL	0.308	NULL	NULL	NULL	NULL	NULL	NULL	2016-07-16 16:33:46
953	1040	NULL	0.31	NULL	NULL	NULL	NULL	NULL	NULL	2016-07-16 16:33:46
954	1455	NULL	0.31	NULL	NULL	NULL	NULL	NULL	NULL	2016-07-16 16:33:46
955	2013	NULL	0.31	NULL	NULL	NULL	NULL	NULL	NULL	2016-07-16 16:33:46
956	1903	NULL	0.32	NULL	NULL	NULL	NULL	NULL	NULL	2016-07-16 16:33:46
957	529	NULL	0.32	NULL	NULL	NULL	NULL	NULL	NULL	2016-07-16 16:33:46
958	2014	NULL	0.32	NULL	NULL	NULL	NULL	NULL	NULL	2016-07-16 16:33:46
959	1816	NULL	0.325	NULL	NULL	NULL	NULL	NULL	NULL	2016-07-16 16:33:46
960	728	NULL	0.327	NULL	NULL	NULL	NULL	NULL	NULL	2016-07-16 16:33:46
961	2587	NULL	0.338	NULL	NULL	NULL	NULL	NULL	NULL	2016-07-16 16:33:46
962	1662	NULL	0.349	NULL	NULL	NULL	NULL	NULL	NULL	2016-07-16 16:33:46
963	528	NULL	0.35	NULL	NULL	NULL	NULL	NULL	NULL	2016-07-16 16:33:46
964	2015	NULL	0.35	NULL	NULL	NULL	NULL	NULL	NULL	2016-07-16 16:33:46
965	2142	NULL	0.35	NULL	NULL	NULL	NULL	NULL	NULL	2016-07-16 16:33:46
966	2152	NULL	0.35	NULL	NULL	NULL	NULL	NULL	NULL	2016-07-16 16:33:46
967	1457	NULL	0.37	NULL	NULL	NULL	NULL	NULL	NULL	2016-07-16 16:33:46
968	2247	NULL	0.379	NULL	NULL	NULL	NULL	NULL	NULL	2016-07-16 16:33:46
969	908	NULL	0.38	NULL	NULL	NULL	NULL	NULL	NULL	2016-07-16 16:33:46
970	2605	NULL	0.38	NULL	NULL	NULL	NULL	NULL	NULL	2016-07-16 16:33:46
971	2260	NULL	0.3829	NULL	NULL	NULL	NULL	NULL	NULL	2016-07-16 16:33:46
972	1661	NULL	0.383	NULL	NULL	NULL	NULL	NULL	NULL	2016-07-16 16:33:46
973	1360	NULL	0.39	NULL	NULL	NULL	NULL	NULL	NULL	2016-07-16 16:33:46
974	1993	NULL	0.39	NULL	NULL	NULL	NULL	NULL	NULL	2016-07-16 16:33:46
975	1820	NULL	0.403	NULL	NULL	NULL	NULL	NULL	NULL	2016-07-16 16:33:46
976	1456	NULL	0.41	NULL	NULL	NULL	NULL	NULL	NULL	2016-07-16 16:33:46
977	1808	NULL	0.41	NULL	NULL	NULL	NULL	NULL	NULL	2016-07-16 16:33:46
978	1868	NULL	0.41	NULL	NULL	NULL	NULL	NULL	NULL	2016-07-16 16:33:46
979	956	NULL	0.419	NULL	NULL	NULL	NULL	NULL	NULL	2016-07-16 16:33:46
980	374	NULL	0.42	NULL	NULL	NULL	NULL	NULL	NULL	2016-07-16 16:33:46
981	1887	NULL	0.42	NULL	NULL	NULL	NULL	NULL	NULL	2016-07-16 16:33:46
982	1990	NULL	0.42	NULL	NULL	NULL	NULL	NULL	NULL	2016-07-16 16:33:46
983	2644	NULL	0.4223	NULL	NULL	NULL	NULL	NULL	NULL	2016-07-16 16:33:46
984	2369	NULL	0.427	NULL	NULL	NULL	NULL	NULL	NULL	2016-07-16 16:33:46
985	1039	NULL	0.43	NULL	NULL	NULL	NULL	NULL	NULL	2016-07-16 16:33:46
986	1941	NULL	0.43	NULL	NULL	NULL	NULL	NULL	NULL	2016-07-16 16:33:46
987	1942	NULL	0.43	NULL	NULL	NULL	NULL	NULL	NULL	2016-07-16 16:33:46
988	2261	NULL	0.4366	NULL	NULL	NULL	NULL	NULL	NULL	2016-07-16 16:33:46
989	1660	NULL	0.443	NULL	NULL	NULL	NULL	NULL	NULL	2016-07-16 16:33:46
990	2642	NULL	0.449	NULL	NULL	NULL	NULL	NULL	NULL	2016-07-16 16:33:46
991	1459	NULL	0.45	NULL	NULL	NULL	NULL	NULL	NULL	2016-07-16 16:33:46
992	2246	NULL	0.453	NULL	NULL	NULL	NULL	NULL	NULL	2016-07-16 16:33:46
993	2586	NULL	0.458	NULL	NULL	NULL	NULL	NULL	NULL	2016-07-16 16:33:46
994	2640	NULL	0.459	NULL	NULL	NULL	NULL	NULL	NULL	2016-07-16 16:33:46
995	463	NULL	0.46	NULL	NULL	NULL	NULL	NULL	NULL	2016-07-16 16:33:46
996	903	NULL	0.46	NULL	NULL	NULL	NULL	NULL	NULL	2016-07-16 16:33:46
997	2645	NULL	0.4665	NULL	NULL	NULL	NULL	NULL	NULL	2016-07-16 16:33:46
998	2583	NULL	0.47	NULL	NULL	NULL	NULL	NULL	NULL	2016-07-16 16:33:46
999	2585	NULL	0.47	NULL	NULL	NULL	NULL	NULL	NULL	2016-07-16 16:33:46
1000	355	NULL	0.472	NULL	NULL	NULL	NULL	NULL	NULL	2016-07-16 16:33:46
1001	462	NULL	0.48	NULL	NULL	NULL	NULL	NULL	NULL	2016-07-16 16:33:46
1002	783	NULL	0.48	NULL	NULL	NULL	NULL	NULL	NULL	2016-07-16 16:33:46
1003	1038	NULL	0.48	NULL	NULL	NULL	NULL	NULL	NULL	2016-07-16 16:33:46
1004	1043	NULL	0.48	NULL	NULL	NULL	NULL	NULL	NULL	2016-07-16 16:33:46
1005	1911	NULL	0.48	NULL	NULL	NULL	NULL	NULL	NULL	2016-07-16 16:33:46
1006	2604	NULL	0.48	NULL	NULL	NULL	NULL	NULL	NULL	2016-07-16 16:33:46
1007	1671	NULL	0.483	NULL	NULL	NULL	NULL	NULL	NULL	2016-07-16 16:33:46
1008	461	NULL	0.49	NULL	NULL	NULL	NULL	NULL	NULL	2016-07-16 16:33:46
1009	2382	NULL	0.49	NULL	NULL	NULL	NULL	NULL	NULL	2016-07-16 16:33:46
1010	2753	NULL	0.4919	NULL	NULL	NULL	NULL	NULL	NULL	2016-07-16 16:33:46
1011	538	NULL	0.493	NULL	NULL	NULL	NULL	NULL	NULL	2016-07-16 16:33:46
1012	2245	NULL	0.495	NULL	NULL	NULL	NULL	NULL	NULL	2016-07-16 16:33:46
1013	1659	NULL	0.497	NULL	NULL	NULL	NULL	NULL	NULL	2016-07-16 16:33:46
1014	535	NULL	0.499	NULL	NULL	NULL	NULL	NULL	NULL	2016-07-16 16:33:46
1015	779	NULL	0.5	NULL	NULL	NULL	NULL	NULL	NULL	2016-07-16 16:33:46
1016	1895	NULL	0.5	NULL	NULL	NULL	NULL	NULL	NULL	2016-07-16 16:33:46
1017	2136	NULL	0.5	NULL	NULL	NULL	NULL	NULL	NULL	2016-07-16 16:33:46
1018	2612	NULL	0.5	NULL	NULL	NULL	NULL	NULL	NULL	2016-07-16 16:33:46
1019	2262	NULL	0.50065	NULL	NULL	NULL	NULL	NULL	NULL	2016-07-16 16:33:46
1020	2582	NULL	0.503	NULL	NULL	NULL	NULL	NULL	NULL	2016-07-16 16:33:46
1021	460	NULL	0.51	NULL	NULL	NULL	NULL	NULL	NULL	2016-07-16 16:33:46
1022	1807	NULL	0.51	NULL	NULL	NULL	NULL	NULL	NULL	2016-07-16 16:33:46
1023	459	NULL	0.515	NULL	NULL	NULL	NULL	NULL	NULL	2016-07-16 16:33:46
1024	2584	NULL	0.517	NULL	NULL	NULL	NULL	NULL	NULL	2016-07-16 16:33:46
1025	468	NULL	0.518	NULL	NULL	NULL	NULL	NULL	NULL	2016-07-16 16:33:46
1026	469	NULL	0.52	NULL	NULL	NULL	NULL	NULL	NULL	2016-07-16 16:33:46
1027	782	NULL	0.52	NULL	NULL	NULL	NULL	NULL	NULL	2016-07-16 16:33:46
1028	1209	NULL	0.525	NULL	NULL	NULL	NULL	NULL	NULL	2016-07-16 16:33:46
1029	467	NULL	0.528	NULL	NULL	NULL	NULL	NULL	NULL	2016-07-16 16:33:46
1030	1276	NULL	0.53	NULL	NULL	NULL	NULL	NULL	NULL	2016-07-16 16:33:46
1031	1910	NULL	0.53	NULL	NULL	NULL	NULL	NULL	NULL	2016-07-16 16:33:46
1032	2368	NULL	0.532	NULL	NULL	NULL	NULL	NULL	NULL	2016-07-16 16:33:46
1033	466	NULL	0.538	NULL	NULL	NULL	NULL	NULL	NULL	2016-07-16 16:33:46
1034	1285	NULL	0.54	NULL	NULL	NULL	NULL	NULL	NULL	2016-07-16 16:33:46
1035	2341	NULL	0.54	NULL	NULL	NULL	NULL	NULL	NULL	2016-07-16 16:33:46
1036	2448	NULL	0.54	NULL	NULL	NULL	NULL	NULL	NULL	2016-07-16 16:33:46
1037	2603	NULL	0.54	NULL	NULL	NULL	NULL	NULL	NULL	2016-07-16 16:33:46
1038	465	NULL	0.545	NULL	NULL	NULL	NULL	NULL	NULL	2016-07-16 16:33:46
1039	900	NULL	0.548	NULL	NULL	NULL	NULL	NULL	NULL	2016-07-16 16:33:46
1040	373	NULL	0.55	NULL	NULL	NULL	NULL	NULL	NULL	2016-07-16 16:33:46
1041	464	NULL	0.55	NULL	NULL	NULL	NULL	NULL	NULL	2016-07-16 16:33:46
1042	1208	NULL	0.55	NULL	NULL	NULL	NULL	NULL	NULL	2016-07-16 16:33:46
1043	1219	NULL	0.55	NULL	NULL	NULL	NULL	NULL	NULL	2016-07-16 16:33:46
1044	1275	NULL	0.55	NULL	NULL	NULL	NULL	NULL	NULL	2016-07-16 16:33:46
1045	1277	NULL	0.55	NULL	NULL	NULL	NULL	NULL	NULL	2016-07-16 16:33:46
1046	1278	NULL	0.55	NULL	NULL	NULL	NULL	NULL	NULL	2016-07-16 16:33:46
1047	1279	NULL	0.55	NULL	NULL	NULL	NULL	NULL	NULL	2016-07-16 16:33:46
1048	1284	NULL	0.55	NULL	NULL	NULL	NULL	NULL	NULL	2016-07-16 16:33:46
1049	1867	NULL	0.55	NULL	NULL	NULL	NULL	NULL	NULL	2016-07-16 16:33:46
1050	1989	NULL	0.55	NULL	NULL	NULL	NULL	NULL	NULL	2016-07-16 16:33:46
1051	2144	NULL	0.55	NULL	NULL	NULL	NULL	NULL	NULL	2016-07-16 16:33:46
1052	2357	NULL	0.55	NULL	NULL	NULL	NULL	NULL	NULL	2016-07-16 16:34:24
1053	532	NULL	0.553	NULL	NULL	NULL	NULL	NULL	NULL	2016-07-16 16:34:24
1054	1454	NULL	0.553	NULL	NULL	NULL	NULL	NULL	NULL	2016-07-16 16:34:24
1055	1678	NULL	0.553	NULL	NULL	NULL	NULL	NULL	NULL	2016-07-16 16:34:24
1056	2581	NULL	0.553	NULL	NULL	NULL	NULL	NULL	NULL	2016-07-16 16:34:24
1057	1042	NULL	0.56	NULL	NULL	NULL	NULL	NULL	NULL	2016-07-16 16:34:24
1058	1283	NULL	0.56	NULL	NULL	NULL	NULL	NULL	NULL	2016-07-16 16:34:24
1059	2762	NULL	0.5628	NULL	NULL	NULL	NULL	NULL	NULL	2016-07-16 16:34:24
1060	771	NULL	0.57	NULL	NULL	NULL	NULL	NULL	NULL	2016-07-16 16:34:24
1061	950	NULL	0.57	NULL	NULL	NULL	NULL	NULL	NULL	2016-07-16 16:34:24
1062	1217	NULL	0.57	NULL	NULL	NULL	NULL	NULL	NULL	2016-07-16 16:34:24
1063	1452	NULL	0.573	NULL	NULL	NULL	NULL	NULL	NULL	2016-07-16 16:34:24
1064	1218	NULL	0.575	NULL	NULL	NULL	NULL	NULL	NULL	2016-07-16 16:34:24
1065	2244	NULL	0.576	NULL	NULL	NULL	NULL	NULL	NULL	2016-07-16 16:34:24
1066	778	NULL	0.58	NULL	NULL	NULL	NULL	NULL	NULL	2016-07-16 16:34:24
1067	1992	NULL	0.58	NULL	NULL	NULL	NULL	NULL	NULL	2016-07-16 16:34:24
1068	2325	NULL	0.58	NULL	NULL	NULL	NULL	NULL	NULL	2016-07-16 16:34:24
1069	534	NULL	0.582	NULL	NULL	NULL	NULL	NULL	NULL	2016-07-16 16:34:24
1070	537	NULL	0.584	NULL	NULL	NULL	NULL	NULL	NULL	2016-07-16 16:34:24
1071	2263	NULL	0.5849	NULL	NULL	NULL	NULL	NULL	NULL	2016-07-16 16:34:24
1072	1282	NULL	0.59	NULL	NULL	NULL	NULL	NULL	NULL	2016-07-16 16:34:24
1073	1873	NULL	0.59	NULL	NULL	NULL	NULL	NULL	NULL	2016-07-16 16:34:24
1074	2611	NULL	0.59	NULL	NULL	NULL	NULL	NULL	NULL	2016-07-16 16:34:24
1075	955	NULL	0.595	NULL	NULL	NULL	NULL	NULL	NULL	2016-07-16 16:34:24
1076	1699	NULL	0.595	NULL	NULL	NULL	NULL	NULL	NULL	2016-07-16 16:34:24
1077	356	NULL	0.597	NULL	NULL	NULL	NULL	NULL	NULL	2016-07-16 16:34:24
1078	577	NULL	0.6	NULL	NULL	NULL	NULL	NULL	NULL	2016-07-16 16:34:24
1079	579	NULL	0.6	NULL	NULL	NULL	NULL	NULL	NULL	2016-07-16 16:34:24
1080	1207	NULL	0.6	NULL	NULL	NULL	NULL	NULL	NULL	2016-07-16 16:34:24
1081	1214	NULL	0.6	NULL	NULL	NULL	NULL	NULL	NULL	2016-07-16 16:34:24
1082	2324	NULL	0.6	NULL	NULL	NULL	NULL	NULL	NULL	2016-07-16 16:34:24
1083	2340	NULL	0.6	NULL	NULL	NULL	NULL	NULL	NULL	2016-07-16 16:34:24
1084	2356	NULL	0.6	NULL	NULL	NULL	NULL	NULL	NULL	2016-07-16 16:34:24
1085	2752	NULL	0.601	NULL	NULL	NULL	NULL	NULL	NULL	2016-07-16 16:34:24
1086	531	NULL	0.602	NULL	NULL	NULL	NULL	NULL	NULL	2016-07-16 16:34:24
1087	2355	NULL	0.61	NULL	NULL	NULL	NULL	NULL	NULL	2016-07-16 16:34:24
1088	1894	NULL	0.62	NULL	NULL	NULL	NULL	NULL	NULL	2016-07-16 16:34:24
1089	2130	NULL	0.62	NULL	NULL	NULL	NULL	NULL	NULL	2016-07-16 16:34:24
1090	2146	NULL	0.62	NULL	NULL	NULL	NULL	NULL	NULL	2016-07-16 16:34:24
1091	2354	NULL	0.62	NULL	NULL	NULL	NULL	NULL	NULL	2016-07-16 16:34:24
1092	2574	NULL	0.62	NULL	NULL	NULL	NULL	NULL	NULL	2016-07-16 16:34:24
1093	2579	NULL	0.62	NULL	NULL	NULL	NULL	NULL	NULL	2016-07-16 16:34:24
1094	2580	NULL	0.621	NULL	NULL	NULL	NULL	NULL	NULL	2016-07-16 16:34:24
1095	2731	NULL	0.6213	NULL	NULL	NULL	NULL	NULL	NULL	2016-07-16 16:34:24
1096	1213	NULL	0.625	NULL	NULL	NULL	NULL	NULL	NULL	2016-07-16 16:34:24
1097	902	NULL	0.626	NULL	NULL	NULL	NULL	NULL	NULL	2016-07-16 16:34:24
1098	2760	NULL	0.6264	NULL	NULL	NULL	NULL	NULL	NULL	2016-07-16 16:34:24
1099	517	NULL	0.628	NULL	NULL	NULL	NULL	NULL	NULL	2016-07-16 16:34:24
1100	770	NULL	0.63	NULL	NULL	NULL	NULL	NULL	NULL	2016-07-16 16:34:24
1101	781	NULL	0.63	NULL	NULL	NULL	NULL	NULL	NULL	2016-07-16 16:34:24
1102	1212	NULL	0.63	NULL	NULL	NULL	NULL	NULL	NULL	2016-07-16 16:34:24
1103	1216	NULL	0.63	NULL	NULL	NULL	NULL	NULL	NULL	2016-07-16 16:34:24
1104	1281	NULL	0.63	NULL	NULL	NULL	NULL	NULL	NULL	2016-07-16 16:34:24
1105	2339	NULL	0.63	NULL	NULL	NULL	NULL	NULL	NULL	2016-07-16 16:34:24
1106	2380	NULL	0.63	NULL	NULL	NULL	NULL	NULL	NULL	2016-07-16 16:34:24
1107	2639	NULL	0.631	NULL	NULL	NULL	NULL	NULL	NULL	2016-07-16 16:34:24
1108	2641	NULL	0.633	NULL	NULL	NULL	NULL	NULL	NULL	2016-07-16 16:34:24
1109	2733	NULL	0.635	NULL	NULL	NULL	NULL	NULL	NULL	2016-07-16 16:34:24
1110	1696	NULL	0.636	NULL	NULL	NULL	NULL	NULL	NULL	2016-07-16 16:34:24
1111	1201	NULL	0.64	NULL	NULL	NULL	NULL	NULL	NULL	2016-07-16 16:34:24
1112	1461	NULL	0.64	NULL	NULL	NULL	NULL	NULL	NULL	2016-07-16 16:34:24
1113	2338	NULL	0.64	NULL	NULL	NULL	NULL	NULL	NULL	2016-07-16 16:34:24
1114	2353	NULL	0.64	NULL	NULL	NULL	NULL	NULL	NULL	2016-07-16 16:34:24
1115	2441	NULL	0.64	NULL	NULL	NULL	NULL	NULL	NULL	2016-07-16 16:34:24
1116	777	NULL	0.645	NULL	NULL	NULL	NULL	NULL	NULL	2016-07-16 16:34:24
1117	1697	NULL	0.645	NULL	NULL	NULL	NULL	NULL	NULL	2016-07-16 16:34:24
1118	2730	NULL	0.6466	NULL	NULL	NULL	NULL	NULL	NULL	2016-07-16 16:34:24
1119	357	NULL	0.647	NULL	NULL	NULL	NULL	NULL	NULL	2016-07-16 16:34:24
1120	899	NULL	0.647	NULL	NULL	NULL	NULL	NULL	NULL	2016-07-16 16:34:24
1121	372	NULL	0.65	NULL	NULL	NULL	NULL	NULL	NULL	2016-07-16 16:34:24
1122	1036	NULL	0.65	NULL	NULL	NULL	NULL	NULL	NULL	2016-07-16 16:34:24
1123	1893	NULL	0.65	NULL	NULL	NULL	NULL	NULL	NULL	2016-07-16 16:34:24
1124	2132	NULL	0.65	NULL	NULL	NULL	NULL	NULL	NULL	2016-07-16 16:34:24
1125	2323	NULL	0.65	NULL	NULL	NULL	NULL	NULL	NULL	2016-07-16 16:34:24
1126	2602	NULL	0.65	NULL	NULL	NULL	NULL	NULL	NULL	2016-07-16 16:34:24
1127	2759	NULL	0.6519	NULL	NULL	NULL	NULL	NULL	NULL	2016-07-16 16:34:24
1128	2732	NULL	0.6525	NULL	NULL	NULL	NULL	NULL	NULL	2016-07-16 16:34:24
1129	703	NULL	0.655	NULL	NULL	NULL	NULL	NULL	NULL	2016-07-16 16:34:24
1130	1817	NULL	0.6556	NULL	NULL	NULL	NULL	NULL	NULL	2016-07-16 16:34:24
1131	2761	NULL	0.6569	NULL	NULL	NULL	NULL	NULL	NULL	2016-07-16 16:34:24
1132	573	NULL	0.66	NULL	NULL	NULL	NULL	NULL	NULL	2016-07-16 16:34:24
1133	575	NULL	0.66	NULL	NULL	NULL	NULL	NULL	NULL	2016-07-16 16:34:24
1134	780	NULL	0.66	NULL	NULL	NULL	NULL	NULL	NULL	2016-07-16 16:34:24
1135	1211	NULL	0.66	NULL	NULL	NULL	NULL	NULL	NULL	2016-07-16 16:34:24
1136	1866	NULL	0.66	NULL	NULL	NULL	NULL	NULL	NULL	2016-07-16 16:34:24
1137	1872	NULL	0.66	NULL	NULL	NULL	NULL	NULL	NULL	2016-07-16 16:34:24
1138	2138	NULL	0.66	NULL	NULL	NULL	NULL	NULL	NULL	2016-07-16 16:34:24
1139	2322	NULL	0.66	NULL	NULL	NULL	NULL	NULL	NULL	2016-07-16 16:34:24
1140	2575	NULL	0.66	NULL	NULL	NULL	NULL	NULL	NULL	2016-07-16 16:34:24
1141	2578	NULL	0.66	NULL	NULL	NULL	NULL	NULL	NULL	2016-07-16 16:34:24
1142	2367	NULL	0.663	NULL	NULL	NULL	NULL	NULL	NULL	2016-07-16 16:34:24
1143	1876	NULL	0.665	NULL	NULL	NULL	NULL	NULL	NULL	2016-07-16 16:34:24
1144	1698	NULL	0.666	NULL	NULL	NULL	NULL	NULL	NULL	2016-07-16 16:34:24
1145	2287	NULL	0.666	NULL	NULL	NULL	NULL	NULL	NULL	2016-07-16 16:34:24
1146	898	NULL	0.669	NULL	NULL	NULL	NULL	NULL	NULL	2016-07-16 16:34:24
1147	2284	NULL	0.669	NULL	NULL	NULL	NULL	NULL	NULL	2016-07-16 16:34:24
1148	756	NULL	0.67	NULL	NULL	NULL	NULL	NULL	NULL	2016-07-16 16:34:24
1149	769	NULL	0.67	NULL	NULL	NULL	NULL	NULL	NULL	2016-07-16 16:34:24
1150	954	NULL	0.67	NULL	NULL	NULL	NULL	NULL	NULL	2016-07-16 16:34:24
1151	1875	NULL	0.67	NULL	NULL	NULL	NULL	NULL	NULL	2016-07-16 16:34:24
1152	2283	NULL	0.678	NULL	NULL	NULL	NULL	NULL	NULL	2016-07-16 16:34:24
1153	167	NULL	0.68	NULL	NULL	NULL	NULL	NULL	NULL	2016-07-16 16:34:24
1154	1206	NULL	0.68	NULL	NULL	NULL	NULL	NULL	NULL	2016-07-16 16:34:24
1155	1874	NULL	0.68	NULL	NULL	NULL	NULL	NULL	NULL	2016-07-16 16:34:24
1156	2134	NULL	0.68	NULL	NULL	NULL	NULL	NULL	NULL	2016-07-16 16:34:24
1157	2140	NULL	0.68	NULL	NULL	NULL	NULL	NULL	NULL	2016-07-16 16:34:24
1158	2321	NULL	0.68	NULL	NULL	NULL	NULL	NULL	NULL	2016-07-16 16:34:24
1159	2337	NULL	0.68	NULL	NULL	NULL	NULL	NULL	NULL	2016-07-16 16:34:24
1160	2610	NULL	0.68	NULL	NULL	NULL	NULL	NULL	NULL	2016-07-16 16:34:24
1161	1877	NULL	0.685	NULL	NULL	NULL	NULL	NULL	NULL	2016-07-16 16:34:24
1162	1878	NULL	0.685	NULL	NULL	NULL	NULL	NULL	NULL	2016-07-16 16:34:24
1163	901	NULL	0.687	NULL	NULL	NULL	NULL	NULL	NULL	2016-07-16 16:34:24
1164	1463	NULL	0.69	NULL	NULL	NULL	NULL	NULL	NULL	2016-07-16 16:34:24
1165	1879	NULL	0.69	NULL	NULL	NULL	NULL	NULL	NULL	2016-07-16 16:34:24
1166	2492	NULL	0.69	NULL	NULL	NULL	NULL	NULL	NULL	2016-07-16 16:34:24
1167	2286	NULL	0.692	NULL	NULL	NULL	NULL	NULL	NULL	2016-07-16 16:34:24
1168	264	NULL	0.6928	NULL	NULL	NULL	NULL	NULL	NULL	2016-07-16 16:34:24
1169	2285	NULL	0.694	NULL	NULL	NULL	NULL	NULL	NULL	2016-07-16 16:34:24
1170	536	NULL	0.696	NULL	NULL	NULL	NULL	NULL	NULL	2016-07-16 16:34:24
1171	1453	NULL	0.697	NULL	NULL	NULL	NULL	NULL	NULL	2016-07-16 16:34:24
1172	776	NULL	0.7	NULL	NULL	NULL	NULL	NULL	NULL	2016-07-16 16:34:24
1173	1202	NULL	0.7	NULL	NULL	NULL	NULL	NULL	NULL	2016-07-16 16:34:24
1174	1280	NULL	0.7	NULL	NULL	NULL	NULL	NULL	NULL	2016-07-16 16:34:24
1175	1464	NULL	0.7	NULL	NULL	NULL	NULL	NULL	NULL	2016-07-16 16:34:24
1176	1886	NULL	0.7	NULL	NULL	NULL	NULL	NULL	NULL	2016-07-16 16:34:24
1177	2336	NULL	0.7	NULL	NULL	NULL	NULL	NULL	NULL	2016-07-16 16:34:24
1178	2352	NULL	0.7	NULL	NULL	NULL	NULL	NULL	NULL	2016-07-16 16:34:24
1179	1203	NULL	0.71	NULL	NULL	NULL	NULL	NULL	NULL	2016-07-16 16:34:24
1180	2577	NULL	0.71	NULL	NULL	NULL	NULL	NULL	NULL	2016-07-16 16:34:24
1181	2282	NULL	0.714	NULL	NULL	NULL	NULL	NULL	NULL	2016-07-16 16:34:24
1182	2358	NULL	0.715	NULL	NULL	NULL	NULL	NULL	NULL	2016-07-16 16:34:24
1183	1451	NULL	0.717	NULL	NULL	NULL	NULL	NULL	NULL	2016-07-16 16:34:24
1184	2320	NULL	0.72	NULL	NULL	NULL	NULL	NULL	NULL	2016-07-16 16:34:24
1185	358	NULL	0.727	NULL	NULL	NULL	NULL	NULL	NULL	2016-07-16 16:34:24
1186	1818	NULL	0.7278	NULL	NULL	NULL	NULL	NULL	NULL	2016-07-16 16:34:24
1187	706	NULL	0.73	NULL	NULL	NULL	NULL	NULL	NULL	2016-07-16 16:34:24
1188	768	NULL	0.73	NULL	NULL	NULL	NULL	NULL	NULL	2016-07-16 16:34:24
1189	2351	NULL	0.73	NULL	NULL	NULL	NULL	NULL	NULL	2016-07-16 16:34:24
1190	2491	NULL	0.73	NULL	NULL	NULL	NULL	NULL	NULL	2016-07-16 16:34:24
1191	2360	NULL	0.734	NULL	NULL	NULL	NULL	NULL	NULL	2016-07-16 16:34:24
1192	2494	NULL	0.735	NULL	NULL	NULL	NULL	NULL	NULL	2016-07-16 16:34:24
1193	2763	NULL	0.7374	NULL	NULL	NULL	NULL	NULL	NULL	2016-07-16 16:34:24
1194	758	NULL	0.74	NULL	NULL	NULL	NULL	NULL	NULL	2016-07-16 16:34:24
1195	1204	NULL	0.74	NULL	NULL	NULL	NULL	NULL	NULL	2016-07-16 16:34:24
1196	1881	NULL	0.74	NULL	NULL	NULL	NULL	NULL	NULL	2016-07-16 16:34:24
1197	1882	NULL	0.74	NULL	NULL	NULL	NULL	NULL	NULL	2016-07-16 16:34:24
1198	2335	NULL	0.74	NULL	NULL	NULL	NULL	NULL	NULL	2016-07-16 16:34:24
1199	2350	NULL	0.74	NULL	NULL	NULL	NULL	NULL	NULL	2016-07-16 16:34:24
1200	2576	NULL	0.74	NULL	NULL	NULL	NULL	NULL	NULL	2016-07-16 16:34:24
1201	702	NULL	0.744	NULL	NULL	NULL	NULL	NULL	NULL	2016-07-16 16:34:24
1202	1884	NULL	0.745	NULL	NULL	NULL	NULL	NULL	NULL	2016-07-16 16:34:24
1203	2490	NULL	0.745	NULL	NULL	NULL	NULL	NULL	NULL	2016-07-16 16:34:24
1204	2493	NULL	0.745	NULL	NULL	NULL	NULL	NULL	NULL	2016-07-16 16:34:24
1205	2359	NULL	0.747	NULL	NULL	NULL	NULL	NULL	NULL	2016-07-16 16:34:24
1206	755	NULL	0.75	NULL	NULL	NULL	NULL	NULL	NULL	2016-07-16 16:34:24
1207	929	NULL	0.75	NULL	NULL	NULL	NULL	NULL	NULL	2016-07-16 16:34:24
1208	1215	NULL	0.75	NULL	NULL	NULL	NULL	NULL	NULL	2016-07-16 16:34:24
1209	1355	NULL	0.75	NULL	NULL	NULL	NULL	NULL	NULL	2016-07-16 16:34:24
1210	1865	NULL	0.75	NULL	NULL	NULL	NULL	NULL	NULL	2016-07-16 16:34:24
1211	1871	NULL	0.75	NULL	NULL	NULL	NULL	NULL	NULL	2016-07-16 16:34:24
1212	2319	NULL	0.75	NULL	NULL	NULL	NULL	NULL	NULL	2016-07-16 16:34:24
1213	2334	NULL	0.75	NULL	NULL	NULL	NULL	NULL	NULL	2016-07-16 16:34:24
1214	158	NULL	0.7519	NULL	NULL	NULL	NULL	NULL	NULL	2016-07-16 16:34:24
1215	1821	NULL	0.7523	NULL	NULL	NULL	NULL	NULL	NULL	2016-07-16 16:34:24
1216	1880	NULL	0.755	NULL	NULL	NULL	NULL	NULL	NULL	2016-07-16 16:34:24
1217	1883	NULL	0.755	NULL	NULL	NULL	NULL	NULL	NULL	2016-07-16 16:34:24
1218	1885	NULL	0.76	NULL	NULL	NULL	NULL	NULL	NULL	2016-07-16 16:34:24
1219	705	NULL	0.77	NULL	NULL	NULL	NULL	NULL	NULL	2016-07-16 16:34:24
1220	2349	NULL	0.77	NULL	NULL	NULL	NULL	NULL	NULL	2016-07-16 16:34:24
1221	1196	NULL	0.78	NULL	NULL	NULL	NULL	NULL	NULL	2016-07-16 16:34:24
1222	1892	NULL	0.78	NULL	NULL	NULL	NULL	NULL	NULL	2016-07-16 16:34:24
1223	2318	NULL	0.78	NULL	NULL	NULL	NULL	NULL	NULL	2016-07-16 16:34:24
1224	2333	NULL	0.78	NULL	NULL	NULL	NULL	NULL	NULL	2016-07-16 16:34:24
1225	2403	NULL	0.78	NULL	NULL	NULL	NULL	NULL	NULL	2016-07-16 16:34:24
1226	1197	NULL	0.785	NULL	NULL	NULL	NULL	NULL	NULL	2016-07-16 16:34:24
1227	1195	NULL	0.79	NULL	NULL	NULL	NULL	NULL	NULL	2016-07-16 16:34:24
1228	1198	NULL	0.79	NULL	NULL	NULL	NULL	NULL	NULL	2016-07-16 16:34:24
1229	1200	NULL	0.79	NULL	NULL	NULL	NULL	NULL	NULL	2016-07-16 16:34:24
1230	2317	NULL	0.79	NULL	NULL	NULL	NULL	NULL	NULL	2016-07-16 16:34:24
1231	948	NULL	0.793	NULL	NULL	NULL	NULL	NULL	NULL	2016-07-16 16:34:24
1232	2128	NULL	0.793	NULL	NULL	NULL	NULL	NULL	NULL	2016-07-16 16:34:24
1233	2127	NULL	0.797	NULL	NULL	NULL	NULL	NULL	NULL	2016-07-16 16:34:24
1234	1210	NULL	0.8	NULL	NULL	NULL	NULL	NULL	NULL	2016-07-16 16:34:24
1235	2159	NULL	0.8	NULL	NULL	NULL	NULL	NULL	NULL	2016-07-16 16:34:24
1236	2348	NULL	0.8	NULL	NULL	NULL	NULL	NULL	NULL	2016-07-16 16:34:24
1237	154	NULL	0.8002	NULL	NULL	NULL	NULL	NULL	NULL	2016-07-16 16:34:24
1238	156	NULL	0.8056	NULL	NULL	NULL	NULL	NULL	NULL	2016-07-16 16:34:24
1239	2126	NULL	0.808	NULL	NULL	NULL	NULL	NULL	NULL	2016-07-16 16:34:24
1240	701	NULL	0.815	NULL	NULL	NULL	NULL	NULL	NULL	2016-07-16 16:34:24
1241	754	NULL	0.82	NULL	NULL	NULL	NULL	NULL	NULL	2016-07-16 16:34:24
1242	1190	NULL	0.82	NULL	NULL	NULL	NULL	NULL	NULL	2016-07-16 16:34:24
1243	1191	NULL	0.82	NULL	NULL	NULL	NULL	NULL	NULL	2016-07-16 16:34:24
1244	1192	NULL	0.82	NULL	NULL	NULL	NULL	NULL	NULL	2016-07-16 16:34:24
1245	1193	NULL	0.82	NULL	NULL	NULL	NULL	NULL	NULL	2016-07-16 16:34:24
1246	1194	NULL	0.82	NULL	NULL	NULL	NULL	NULL	NULL	2016-07-16 16:34:24
1247	1199	NULL	0.82	NULL	NULL	NULL	NULL	NULL	NULL	2016-07-16 16:34:24
1248	1870	NULL	0.82	NULL	NULL	NULL	NULL	NULL	NULL	2016-07-16 16:34:24
1249	1822	NULL	0.8275	NULL	NULL	NULL	NULL	NULL	NULL	2016-07-16 16:34:24
1250	1393	NULL	0.83	NULL	NULL	NULL	NULL	NULL	NULL	2016-07-16 16:34:24
1251	2332	NULL	0.83	NULL	NULL	NULL	NULL	NULL	NULL	2016-07-16 16:34:24
1252	1819	NULL	0.8395	NULL	NULL	NULL	NULL	NULL	NULL	2016-07-16 16:34:24
1253	704	NULL	0.84	NULL	NULL	NULL	NULL	NULL	NULL	2016-07-16 16:34:24
1254	2316	NULL	0.84	NULL	NULL	NULL	NULL	NULL	NULL	2016-07-16 16:34:24
1255	2329	NULL	0.84	NULL	NULL	NULL	NULL	NULL	NULL	2016-07-16 16:34:24
1256	2345	NULL	0.845	NULL	NULL	NULL	NULL	NULL	NULL	2016-07-16 16:34:24
1257	2347	NULL	0.845	NULL	NULL	NULL	NULL	NULL	NULL	2016-07-16 16:34:24
1258	360	NULL	0.85	NULL	NULL	NULL	NULL	NULL	NULL	2016-07-16 16:34:24
1259	599	NULL	0.85	NULL	NULL	NULL	NULL	NULL	NULL	2016-07-16 16:34:24
1260	601	NULL	0.85	NULL	NULL	NULL	NULL	NULL	NULL	2016-07-16 16:34:24
1261	2313	NULL	0.85	NULL	NULL	NULL	NULL	NULL	NULL	2016-07-16 16:34:24
1262	2330	NULL	0.85	NULL	NULL	NULL	NULL	NULL	NULL	2016-07-16 16:34:24
1263	2331	NULL	0.85	NULL	NULL	NULL	NULL	NULL	NULL	2016-07-16 16:34:24
1264	2346	NULL	0.85	NULL	NULL	NULL	NULL	NULL	NULL	2016-07-16 16:34:24
1265	2315	NULL	0.855	NULL	NULL	NULL	NULL	NULL	NULL	2016-07-16 16:34:24
1266	2344	NULL	0.855	NULL	NULL	NULL	NULL	NULL	NULL	2016-07-16 16:34:24
1267	157	NULL	0.8559	NULL	NULL	NULL	NULL	NULL	NULL	2016-07-16 16:34:24
1268	583	NULL	0.86	NULL	NULL	NULL	NULL	NULL	NULL	2016-07-16 16:34:24
1269	584	NULL	0.86	NULL	NULL	NULL	NULL	NULL	NULL	2016-07-16 16:34:24
1270	585	NULL	0.86	NULL	NULL	NULL	NULL	NULL	NULL	2016-07-16 16:34:24
1271	1205	NULL	0.86	NULL	NULL	NULL	NULL	NULL	NULL	2016-07-16 16:34:24
1272	1864	NULL	0.86	NULL	NULL	NULL	NULL	NULL	NULL	2016-07-16 16:34:24
1273	2312	NULL	0.86	NULL	NULL	NULL	NULL	NULL	NULL	2016-07-16 16:34:24
1274	2314	NULL	0.86	NULL	NULL	NULL	NULL	NULL	NULL	2016-07-16 16:34:24
1275	1824	NULL	0.8623	NULL	NULL	NULL	NULL	NULL	NULL	2016-07-16 16:34:24
1276	2162	NULL	0.867	NULL	NULL	NULL	NULL	NULL	NULL	2016-07-16 16:34:24
1277	363	NULL	0.869	NULL	NULL	NULL	NULL	NULL	NULL	2016-07-16 16:34:24
1278	569	NULL	0.87	NULL	NULL	NULL	NULL	NULL	NULL	2016-07-16 16:34:24
1279	571	NULL	0.87	NULL	NULL	NULL	NULL	NULL	NULL	2016-07-16 16:34:24
1280	576	NULL	0.87	NULL	NULL	NULL	NULL	NULL	NULL	2016-07-16 16:34:24
1281	578	NULL	0.87	NULL	NULL	NULL	NULL	NULL	NULL	2016-07-16 16:34:24
1282	2158	NULL	0.88	NULL	NULL	NULL	NULL	NULL	NULL	2016-07-16 16:34:24
1283	2328	NULL	0.88	NULL	NULL	NULL	NULL	NULL	NULL	2016-07-16 16:34:24
1284	2343	NULL	0.88	NULL	NULL	NULL	NULL	NULL	NULL	2016-07-16 16:34:24
1285	1891	NULL	0.89	NULL	NULL	NULL	NULL	NULL	NULL	2016-07-16 16:34:24
1286	2327	NULL	0.89	NULL	NULL	NULL	NULL	NULL	NULL	2016-07-16 16:34:24
1287	2155	NULL	0.895	NULL	NULL	NULL	NULL	NULL	NULL	2016-07-16 16:34:24
1288	1869	NULL	0.9	NULL	NULL	NULL	NULL	NULL	NULL	2016-07-16 16:34:24
1289	2311	NULL	0.9	NULL	NULL	NULL	NULL	NULL	NULL	2016-07-16 16:34:24
1290	2326	NULL	0.9	NULL	NULL	NULL	NULL	NULL	NULL	2016-07-16 16:34:24
1291	2342	NULL	0.9	NULL	NULL	NULL	NULL	NULL	NULL	2016-07-16 16:34:24
1292	367	NULL	0.901	NULL	NULL	NULL	NULL	NULL	NULL	2016-07-16 16:34:24
1293	1823	NULL	0.9021	NULL	NULL	NULL	NULL	NULL	NULL	2016-07-16 16:34:24
1294	155	NULL	0.904	NULL	NULL	NULL	NULL	NULL	NULL	2016-07-16 16:34:24
1295	2310	NULL	0.91	NULL	NULL	NULL	NULL	NULL	NULL	2016-07-16 16:34:24
1296	2411	NULL	0.91	NULL	NULL	NULL	NULL	NULL	NULL	2016-07-16 16:34:24
1297	572	NULL	0.93	NULL	NULL	NULL	NULL	NULL	NULL	2016-07-16 16:34:24
1298	574	NULL	0.93	NULL	NULL	NULL	NULL	NULL	NULL	2016-07-16 16:34:24
1299	2154	NULL	0.93	NULL	NULL	NULL	NULL	NULL	NULL	2016-07-16 16:34:24
1300	153	NULL	0.9332	NULL	NULL	NULL	NULL	NULL	NULL	2016-07-16 16:34:24
1301	568	NULL	0.94	NULL	NULL	NULL	NULL	NULL	NULL	2016-07-16 16:34:24
1302	570	NULL	0.94	NULL	NULL	NULL	NULL	NULL	NULL	2016-07-16 16:34:24
1303	2157	NULL	0.94	NULL	NULL	NULL	NULL	NULL	NULL	2016-07-16 16:34:24
1304	2161	NULL	0.942	NULL	NULL	NULL	NULL	NULL	NULL	2016-07-16 16:34:24
1305	2153	NULL	0.95	NULL	NULL	NULL	NULL	NULL	NULL	2016-07-16 16:34:24
1306	2156	NULL	0.96	NULL	NULL	NULL	NULL	NULL	NULL	2016-07-16 16:34:24
1307	1810	NULL	0.98	NULL	NULL	NULL	NULL	NULL	NULL	2016-07-16 16:34:24
1308	2160	NULL	0.985	NULL	NULL	NULL	NULL	NULL	NULL	2016-07-16 16:34:24
1309	2613	NULL	0.42	NULL	NULL	NULL	NULL	NULL	NULL	2016-07-16 16:34:24
1310	1308	NULL	0.5	1.75	NULL	NULL	NULL	NULL	NULL	2016-07-16 16:34:24
1311	1309	NULL	0.5	1.75	NULL	NULL	NULL	NULL	NULL	2016-07-16 16:34:24
1312	1306	NULL	0.5	1.8	NULL	NULL	NULL	NULL	NULL	2016-07-16 16:34:24
1313	1307	NULL	0.5	1.85	NULL	NULL	NULL	NULL	NULL	2016-07-16 16:34:24
1314	1303	NULL	0.5	1.88	NULL	NULL	NULL	NULL	NULL	2016-07-16 16:34:24
1315	1518	NULL	NULL	1.91	NULL	NULL	NULL	NULL	NULL	2016-07-16 16:34:24
1316	1305	NULL	0.5	1.95	NULL	NULL	NULL	NULL	NULL	2016-07-16 16:34:24
1317	1302	NULL	0.5	2	NULL	NULL	NULL	NULL	NULL	2016-07-16 16:34:24
1318	1304	NULL	0.5	2	NULL	NULL	NULL	NULL	NULL	2016-07-16 16:34:24
1319	343	NULL	0.64	2	NULL	NULL	NULL	NULL	NULL	2016-07-16 16:34:24
1320	1507	NULL	NULL	2.1	NULL	NULL	NULL	NULL	NULL	2016-07-16 16:34:24
1321	1301	NULL	0.5	2.19	NULL	NULL	NULL	NULL	NULL	2016-07-16 16:34:24
1322	1524	NULL	NULL	3.88	NULL	NULL	NULL	NULL	NULL	2016-07-16 16:34:24
1323	1525	NULL	NULL	5.02	NULL	NULL	NULL	NULL	NULL	2016-07-16 16:34:24
1324	1528	NULL	NULL	5.12	NULL	NULL	NULL	NULL	NULL	2016-07-16 16:34:24
1325	1510	NULL	NULL	5.5	NULL	NULL	NULL	NULL	NULL	2016-07-16 16:34:24
1326	1517	NULL	NULL	6.24	NULL	NULL	NULL	NULL	NULL	2016-07-16 16:34:24
1327	92	lamellar	NULL	10	NULL	NULL	NULL	NULL	NULL	2016-07-16 16:34:24
1328	379	lamellar	NULL	10	NULL	NULL	NULL	NULL	NULL	2016-07-16 16:34:24
1329	342	NULL	0.64	12	NULL	NULL	NULL	NULL	NULL	2016-07-16 16:34:24
1330	2527	NULL	NULL	12	NULL	NULL	NULL	NULL	NULL	2016-07-16 16:34:24
1331	1638	lamellar	NULL	15	NULL	NULL	NULL	NULL	NULL	2016-07-16 16:34:24
1332	2526	NULL	NULL	15	NULL	NULL	NULL	NULL	NULL	2016-07-16 16:34:24
1333	1639	lamellar	NULL	17.5	NULL	NULL	NULL	NULL	NULL	2016-07-16 16:34:24
1334	1526	NULL	NULL	17.74	NULL	NULL	NULL	NULL	NULL	2016-07-16 16:34:24
1335	377	lamellar	NULL	18	NULL	NULL	NULL	NULL	NULL	2016-07-16 16:34:24
1336	378	lamellar	NULL	18	NULL	NULL	NULL	NULL	NULL	2016-07-16 16:34:24
1337	859	NULL	0.91	18	NULL	NULL	NULL	NULL	NULL	2016-07-16 16:34:24
1338	1522	NULL	NULL	18	NULL	NULL	NULL	NULL	NULL	2016-07-16 16:34:24
1339	2525	NULL	NULL	18	NULL	NULL	NULL	NULL	NULL	2016-07-16 16:34:24
1340	2028	NULL	NULL	19	NULL	NULL	NULL	NULL	NULL	2016-07-16 16:34:24
1341	2029	NULL	NULL	19	NULL	NULL	NULL	NULL	NULL	2016-07-16 16:34:24
1342	1529	NULL	NULL	19.62	NULL	NULL	NULL	NULL	NULL	2016-07-16 16:34:24
1343	93	lamellar	NULL	20	NULL	NULL	NULL	NULL	NULL	2016-07-16 16:34:24
1344	376	lamellar	NULL	20	NULL	NULL	NULL	NULL	NULL	2016-07-16 16:34:24
1345	1640	lamellar	NULL	20	NULL	NULL	NULL	NULL	NULL	2016-07-16 16:34:24
1346	340	NULL	0.64	20	NULL	NULL	NULL	NULL	NULL	2016-07-16 16:34:24
1347	341	NULL	0.64	20	NULL	NULL	NULL	NULL	NULL	2016-07-16 16:34:24
1348	858	NULL	0.91	20	NULL	NULL	NULL	NULL	NULL	2016-07-16 16:34:24
1349	2082	NULL	NULL	20	NULL	NULL	NULL	NULL	NULL	2016-07-16 16:34:24
1350	2083	NULL	NULL	20	NULL	NULL	NULL	NULL	NULL	2016-07-16 16:34:24
1351	2086	NULL	NULL	20	NULL	NULL	NULL	NULL	NULL	2016-07-16 16:34:24
1352	2090	NULL	NULL	20	NULL	NULL	NULL	NULL	NULL	2016-07-16 16:34:24
1353	336	NULL	0.64	22	NULL	NULL	NULL	NULL	NULL	2016-07-16 16:34:24
1354	855	NULL	0.91	22	NULL	NULL	NULL	NULL	NULL	2016-07-16 16:34:24
1355	856	NULL	0.91	22	NULL	NULL	NULL	NULL	NULL	2016-07-16 16:34:24
1356	2037	NULL	NULL	22	NULL	NULL	NULL	NULL	NULL	2016-07-16 16:34:24
1357	2041	NULL	NULL	22	NULL	NULL	NULL	NULL	NULL	2016-07-16 16:34:24
1358	1641	lamellar	NULL	22.5	NULL	NULL	NULL	NULL	NULL	2016-07-16 16:34:24
1359	1523	NULL	NULL	24	NULL	NULL	NULL	NULL	NULL	2016-07-16 16:34:24
1360	2032	NULL	NULL	24	NULL	NULL	NULL	NULL	NULL	2016-07-16 16:34:24
1361	2033	NULL	NULL	24	NULL	NULL	NULL	NULL	NULL	2016-07-16 16:34:24
1362	2524	NULL	NULL	24	NULL	NULL	NULL	NULL	NULL	2016-07-16 16:34:24
1363	338	NULL	0.64	25	NULL	NULL	NULL	NULL	NULL	2016-07-16 16:34:24
1364	850	NULL	0.91	25	NULL	NULL	NULL	NULL	NULL	2016-07-16 16:34:24
1365	295	NULL	NULL	25	NULL	NULL	NULL	NULL	NULL	2016-07-16 16:34:24
1366	1521	NULL	NULL	25	NULL	NULL	NULL	NULL	NULL	2016-07-16 16:34:24
1367	2074	NULL	NULL	25	NULL	NULL	NULL	NULL	NULL	2016-07-16 16:34:24
1368	2040	NULL	NULL	26	NULL	NULL	NULL	NULL	NULL	2016-07-16 16:34:24
1369	296	NULL	NULL	26.5	NULL	NULL	NULL	NULL	NULL	2016-07-16 16:34:24
1370	2036	NULL	NULL	27	NULL	NULL	NULL	NULL	NULL	2016-07-16 16:34:24
1371	1642	lamellar	NULL	27.5	NULL	NULL	NULL	NULL	NULL	2016-07-16 16:34:24
1372	339	NULL	0.64	28	NULL	NULL	NULL	NULL	NULL	2016-07-16 16:34:24
1373	851	NULL	0.91	28	NULL	NULL	NULL	NULL	NULL	2016-07-16 16:34:24
1374	857	NULL	0.91	28	NULL	NULL	NULL	NULL	NULL	2016-07-16 16:34:24
1375	297	NULL	NULL	28.5	NULL	NULL	NULL	NULL	NULL	2016-07-16 16:34:24
1376	94	lamellar	NULL	30	NULL	NULL	NULL	NULL	NULL	2016-07-16 16:34:24
1377	1245	lamellar	0.596	30	NULL	NULL	NULL	NULL	NULL	2016-07-16 16:34:24
1378	1427	NULL	0.64	30	NULL	NULL	NULL	NULL	NULL	2016-07-16 16:34:24
1379	1428	NULL	0.64	30	NULL	NULL	NULL	NULL	NULL	2016-07-16 16:34:24
1380	849	NULL	0.91	30	NULL	NULL	NULL	NULL	NULL	2016-07-16 16:34:24
1381	860	NULL	0.91	30	NULL	NULL	NULL	NULL	NULL	2016-07-16 16:34:24
1382	298	NULL	NULL	30	NULL	NULL	NULL	NULL	NULL	2016-07-16 16:34:24
1383	1532	NULL	NULL	30	NULL	NULL	NULL	NULL	NULL	2016-07-16 16:34:24
1384	1536	NULL	NULL	30	NULL	NULL	NULL	NULL	NULL	2016-07-16 16:34:24
1385	2100	NULL	NULL	30	NULL	NULL	NULL	NULL	NULL	2016-07-16 16:34:24
1386	299	NULL	NULL	30.25	NULL	NULL	NULL	NULL	NULL	2016-07-16 16:34:24
1387	300	NULL	NULL	30.5	NULL	NULL	NULL	NULL	NULL	2016-07-16 16:34:24
1388	301	NULL	NULL	31.5	NULL	NULL	NULL	NULL	NULL	2016-07-16 16:34:24
1389	337	NULL	0.64	32	NULL	NULL	NULL	NULL	NULL	2016-07-16 16:34:24
1390	847	NULL	0.91	32	NULL	NULL	NULL	NULL	NULL	2016-07-16 16:34:24
1391	2027	NULL	NULL	32	NULL	NULL	NULL	NULL	NULL	2016-07-16 16:34:24
1392	1520	NULL	NULL	33	NULL	NULL	NULL	NULL	NULL	2016-07-16 16:34:24
1393	294	lamellar	NULL	33.2	NULL	NULL	NULL	NULL	NULL	2016-07-16 16:34:24
1394	293	lamellar	NULL	33.5	NULL	NULL	NULL	NULL	NULL	2016-07-16 16:34:24
1395	1515	NULL	NULL	34	NULL	NULL	NULL	NULL	NULL	2016-07-16 16:34:24
1396	2039	NULL	NULL	34	NULL	NULL	NULL	NULL	NULL	2016-07-16 16:34:24
1397	292	lamellar	NULL	34.3	NULL	NULL	NULL	NULL	NULL	2016-07-16 16:34:24
1398	844	NULL	0.91	35	NULL	NULL	NULL	NULL	NULL	2016-07-16 16:34:24
1399	848	NULL	0.91	35	NULL	NULL	NULL	NULL	NULL	2016-07-16 16:34:24
1400	2084	NULL	NULL	35	NULL	NULL	NULL	NULL	NULL	2016-07-16 16:34:24
1401	2523	NULL	NULL	35	NULL	NULL	NULL	NULL	NULL	2016-07-16 16:34:24
1402	291	lamellar	NULL	36.6	NULL	NULL	NULL	NULL	NULL	2016-07-16 16:34:24
1403	854	NULL	0.91	37	NULL	NULL	NULL	NULL	NULL	2016-07-16 16:34:24
1404	290	lamellar	NULL	37.8	NULL	NULL	NULL	NULL	NULL	2016-07-16 16:34:24
1405	845	NULL	0.91	38	NULL	NULL	NULL	NULL	NULL	2016-07-16 16:34:24
1406	852	NULL	0.91	38	NULL	NULL	NULL	NULL	NULL	2016-07-16 16:34:24
1407	853	NULL	0.91	39	NULL	NULL	NULL	NULL	NULL	2016-07-16 16:34:24
1408	2035	NULL	NULL	39	NULL	NULL	NULL	NULL	NULL	2016-07-16 16:34:24
1409	1246	NULL	0.596	40	NULL	NULL	NULL	NULL	NULL	2016-07-16 16:34:24
1410	334	NULL	0.64	40	NULL	NULL	NULL	NULL	NULL	2016-07-16 16:34:24
1411	335	NULL	0.64	40	NULL	NULL	NULL	NULL	NULL	2016-07-16 16:34:24
1412	846	NULL	0.91	40	NULL	NULL	NULL	NULL	NULL	2016-07-16 16:34:24
1413	1538	NULL	NULL	40	NULL	NULL	NULL	NULL	NULL	2016-07-16 16:34:24
1414	2026	NULL	NULL	40	NULL	NULL	NULL	NULL	NULL	2016-07-16 16:34:24
1415	2038	NULL	NULL	40	NULL	NULL	NULL	NULL	NULL	2016-07-16 16:34:24
1416	2064	NULL	NULL	40	NULL	NULL	NULL	NULL	NULL	2016-07-16 16:34:24
1417	2099	NULL	NULL	40	NULL	NULL	NULL	NULL	NULL	2016-07-16 16:34:24
1418	2108	NULL	NULL	40	NULL	NULL	NULL	NULL	NULL	2016-07-16 16:34:24
1419	1244	NULL	0.596	42	NULL	NULL	NULL	NULL	NULL	2016-07-16 16:34:24
1420	843	NULL	0.91	42	NULL	NULL	NULL	NULL	NULL	2016-07-16 16:34:24
1421	2031	NULL	NULL	42	NULL	NULL	NULL	NULL	NULL	2016-07-16 16:34:24
1422	1248	lamellar	0.596	42.5	NULL	NULL	NULL	NULL	NULL	2016-07-16 16:34:24
1423	1643	lamellar	NULL	42.5	NULL	NULL	NULL	NULL	NULL	2016-07-16 16:34:24
1424	1527	NULL	NULL	44.13	NULL	NULL	NULL	NULL	NULL	2016-07-16 16:34:24
1425	1432	NULL	0.64	45	NULL	NULL	NULL	NULL	NULL	2016-07-16 16:34:24
1426	375	lamellar	NULL	48	NULL	NULL	NULL	NULL	NULL	2016-07-16 16:34:24
1427	1422	NULL	0.64	50	NULL	NULL	NULL	NULL	NULL	2016-07-16 16:34:24
1428	1429	NULL	0.64	50	NULL	NULL	NULL	NULL	NULL	2016-07-16 16:34:24
1429	1435	NULL	0.64	50	NULL	NULL	NULL	NULL	NULL	2016-07-16 16:34:24
1430	1531	NULL	NULL	50	NULL	NULL	NULL	NULL	NULL	2016-07-16 16:34:24
1431	1537	NULL	NULL	50	NULL	NULL	NULL	NULL	NULL	2016-07-16 16:34:24
1432	2073	NULL	NULL	50	NULL	NULL	NULL	NULL	NULL	2016-07-16 16:34:24
1433	2092	NULL	NULL	50	NULL	NULL	NULL	NULL	NULL	2016-07-16 16:34:24
1434	2522	NULL	NULL	52	NULL	NULL	NULL	NULL	NULL	2016-07-16 16:34:24
1435	1513	NULL	NULL	53	NULL	NULL	NULL	NULL	NULL	2016-07-16 16:34:24
1436	1995	NULL	0.771	53.2	NULL	NULL	NULL	NULL	NULL	2016-07-16 16:34:24
1437	1519	NULL	NULL	54	NULL	NULL	NULL	NULL	NULL	2016-07-16 16:34:24
1438	2034	NULL	NULL	55	NULL	NULL	NULL	NULL	NULL	2016-07-16 16:34:24
1439	332	NULL	0.64	60	NULL	NULL	NULL	NULL	NULL	2016-07-16 16:34:24
1440	333	NULL	0.64	60	NULL	NULL	NULL	NULL	NULL	2016-07-16 16:34:24
1441	2065	NULL	NULL	60	NULL	NULL	NULL	NULL	NULL	2016-07-16 16:34:47
1442	2107	NULL	NULL	60	NULL	NULL	NULL	NULL	NULL	2016-07-16 16:34:47
1443	1509	NULL	NULL	65	NULL	NULL	NULL	NULL	NULL	2016-07-16 16:34:47
1444	1418	NULL	0.64	70	NULL	NULL	NULL	NULL	NULL	2016-07-16 16:34:47
1445	1423	NULL	0.64	70	NULL	NULL	NULL	NULL	NULL	2016-07-16 16:34:47
1446	1436	NULL	0.64	70	NULL	NULL	NULL	NULL	NULL	2016-07-16 16:34:47
1447	2085	NULL	NULL	70	NULL	NULL	NULL	NULL	NULL	2016-07-16 16:34:47
1448	2089	NULL	NULL	70	NULL	NULL	NULL	NULL	NULL	2016-07-16 16:34:47
1449	2030	NULL	NULL	73	NULL	NULL	NULL	NULL	NULL	2016-07-16 16:34:47
1450	331	NULL	0.64	75	NULL	NULL	NULL	NULL	NULL	2016-07-16 16:34:47
1451	1430	NULL	0.64	75	NULL	NULL	NULL	NULL	NULL	2016-07-16 16:34:47
1452	1530	NULL	NULL	75	NULL	NULL	NULL	NULL	NULL	2016-07-16 16:34:47
1453	2066	NULL	NULL	75	NULL	NULL	NULL	NULL	NULL	2016-07-16 16:34:47
1454	2072	NULL	NULL	75	NULL	NULL	NULL	NULL	NULL	2016-07-16 16:34:47
1455	1516	NULL	NULL	77	NULL	NULL	NULL	NULL	NULL	2016-07-16 16:34:47
1456	1512	NULL	NULL	79	NULL	NULL	NULL	NULL	NULL	2016-07-16 16:34:47
1457	1514	NULL	NULL	79	NULL	NULL	NULL	NULL	NULL	2016-07-16 16:34:47
1458	2694	NULL	NULL	79	NULL	NULL	NULL	NULL	NULL	2016-07-16 16:34:47
1459	1426	NULL	0.64	80	NULL	NULL	NULL	NULL	NULL	2016-07-16 16:34:47
1460	1433	NULL	0.64	80	NULL	NULL	NULL	NULL	NULL	2016-07-16 16:34:47
1461	1437	NULL	0.64	80	NULL	NULL	NULL	NULL	NULL	2016-07-16 16:34:47
1462	2087	NULL	NULL	80	NULL	NULL	NULL	NULL	NULL	2016-07-16 16:34:47
1463	1247	lamellar	0.596	81	NULL	NULL	NULL	NULL	NULL	2016-07-16 16:34:47
1464	1508	NULL	NULL	84	NULL	NULL	NULL	NULL	NULL	2016-07-16 16:36:26
1465	2093	NULL	NULL	90	NULL	NULL	NULL	NULL	NULL	2016-07-16 16:36:26
1466	2095	NULL	NULL	90	NULL	NULL	NULL	NULL	NULL	2016-07-16 16:36:26
1467	2693	NULL	NULL	93	NULL	NULL	NULL	NULL	NULL	2016-07-16 16:36:26
1468	330	NULL	0.64	95	NULL	NULL	NULL	NULL	NULL	2016-07-16 16:36:26
1469	2106	NULL	NULL	95	NULL	NULL	NULL	NULL	NULL	2016-07-16 16:36:26
1470	1511	NULL	NULL	99	NULL	NULL	NULL	NULL	NULL	2016-07-16 16:36:26
1471	1535	NULL	NULL	100	NULL	NULL	NULL	NULL	NULL	2016-07-16 16:36:26
1472	2063	NULL	NULL	100	NULL	NULL	NULL	NULL	NULL	2016-07-16 16:36:26
1473	2071	NULL	NULL	100	NULL	NULL	NULL	NULL	NULL	2016-07-16 16:36:26
1474	2077	NULL	NULL	100	NULL	NULL	NULL	NULL	NULL	2016-07-16 16:36:26
1475	2098	NULL	NULL	100	NULL	NULL	NULL	NULL	NULL	2016-07-16 16:36:26
1476	2101	NULL	NULL	100	NULL	NULL	NULL	NULL	NULL	2016-07-16 16:36:26
1477	2105	NULL	NULL	100	NULL	NULL	NULL	NULL	NULL	2016-07-16 16:36:26
1478	1996	NULL	0.782	102.9	NULL	NULL	NULL	NULL	NULL	2016-07-16 16:36:26
1479	1419	NULL	0.64	110	NULL	NULL	NULL	NULL	NULL	2016-07-16 16:36:26
1480	1424	NULL	0.64	110	NULL	NULL	NULL	NULL	NULL	2016-07-16 16:36:26
1481	1431	NULL	0.64	110	NULL	NULL	NULL	NULL	NULL	2016-07-16 16:36:26
1482	1434	NULL	0.64	110	NULL	NULL	NULL	NULL	NULL	2016-07-16 16:36:26
1483	2078	NULL	NULL	110	NULL	NULL	NULL	NULL	NULL	2016-07-16 16:36:26
1484	2094	NULL	NULL	110	NULL	NULL	NULL	NULL	NULL	2016-07-16 16:36:26
1485	329	NULL	0.64	120	NULL	NULL	NULL	NULL	NULL	2016-07-16 16:36:26
1486	1534	NULL	NULL	125	NULL	NULL	NULL	NULL	NULL	2016-07-16 16:36:26
1487	1420	NULL	0.64	130	NULL	NULL	NULL	NULL	NULL	2016-07-16 16:36:26
1488	2070	NULL	NULL	130	NULL	NULL	NULL	NULL	NULL	2016-07-16 16:36:26
1489	1425	NULL	0.64	140	NULL	NULL	NULL	NULL	NULL	2016-07-16 16:36:26
1490	1438	NULL	0.64	140	NULL	NULL	NULL	NULL	NULL	2016-07-16 16:36:26
1491	1533	NULL	NULL	150	NULL	NULL	NULL	NULL	NULL	2016-07-16 16:36:26
1492	2076	NULL	NULL	150	NULL	NULL	NULL	NULL	NULL	2016-07-16 16:36:26
1493	2104	NULL	NULL	150	NULL	NULL	NULL	NULL	NULL	2016-07-16 16:36:26
1494	2062	NULL	NULL	160	NULL	NULL	NULL	NULL	NULL	2016-07-16 16:36:26
1495	1997	NULL	0.779	165.3	NULL	NULL	NULL	NULL	NULL	2016-07-16 16:36:26
1496	1421	NULL	0.64	170	NULL	NULL	NULL	NULL	NULL	2016-07-16 16:36:26
1497	2081	NULL	NULL	170	NULL	NULL	NULL	NULL	NULL	2016-07-16 16:36:26
1498	2080	NULL	NULL	180	NULL	NULL	NULL	NULL	NULL	2016-07-16 16:36:26
1499	2069	NULL	NULL	190	NULL	NULL	NULL	NULL	NULL	2016-07-16 16:36:26
1500	2079	NULL	NULL	190	NULL	NULL	NULL	NULL	NULL	2016-07-16 16:36:26
1501	2088	NULL	NULL	190	NULL	NULL	NULL	NULL	NULL	2016-07-16 16:36:26
1502	2097	NULL	NULL	190	NULL	NULL	NULL	NULL	NULL	2016-07-16 16:36:26
1503	2075	NULL	NULL	200	NULL	NULL	NULL	NULL	NULL	2016-07-16 16:36:26
1504	2103	NULL	NULL	200	NULL	NULL	NULL	NULL	NULL	2016-07-16 16:36:26
1505	2067	NULL	NULL	225	NULL	NULL	NULL	NULL	NULL	2016-07-16 16:36:26
1506	2068	NULL	NULL	225	NULL	NULL	NULL	NULL	NULL	2016-07-16 16:36:26
1507	2061	NULL	NULL	250	NULL	NULL	NULL	NULL	NULL	2016-07-16 16:36:26
1508	2692	NULL	NULL	266	NULL	NULL	NULL	NULL	NULL	2016-07-16 16:36:26
1509	1998	NULL	0.789	278.5	NULL	NULL	NULL	NULL	NULL	2016-07-16 16:36:26
1510	2091	NULL	NULL	290	NULL	NULL	NULL	NULL	NULL	2016-07-16 16:36:26
1511	2096	NULL	NULL	300	NULL	NULL	NULL	NULL	NULL	2016-07-16 16:36:26
1512	2102	NULL	NULL	300	NULL	NULL	NULL	NULL	NULL	2016-07-16 16:36:26
1513	2691	NULL	NULL	355	NULL	NULL	NULL	NULL	NULL	2016-07-16 16:36:26
1514	1987	lamellar	NULL	366.4	NULL	NULL	NULL	NULL	NULL	2016-07-16 16:36:26
1515	1986	lamellar	NULL	413.7	NULL	NULL	NULL	NULL	NULL	2016-07-16 16:36:26
1516	2690	NULL	NULL	425	NULL	NULL	NULL	NULL	NULL	2016-07-16 16:36:26
1517	1985	lamellar	NULL	528.5	NULL	NULL	NULL	NULL	NULL	2016-07-16 16:36:26
1518	1984	lamellar	NULL	596.3	NULL	NULL	NULL	NULL	NULL	2016-07-16 16:36:26
1519	2689	NULL	NULL	645	NULL	NULL	NULL	NULL	NULL	2016-07-16 16:36:26
1520	2688	NULL	NULL	785	NULL	NULL	NULL	NULL	NULL	2016-07-16 16:36:26
1521	1988	lamellar	NULL	302	NULL	NULL	NULL	NULL	NULL	2016-07-24 00:15:19
1522	588	NULL	0.89	NULL	NULL	NULL	NULL	NULL	NULL	2016-07-16 16:36:26
1523	591	NULL	0.89	NULL	NULL	NULL	NULL	NULL	NULL	2016-07-16 16:36:26
1524	594	NULL	0.89	NULL	NULL	NULL	NULL	NULL	NULL	2016-07-16 16:36:26
1525	597	NULL	0.89	NULL	NULL	NULL	NULL	NULL	NULL	2016-07-16 16:36:26
1526	587	NULL	0.94	NULL	NULL	NULL	NULL	NULL	NULL	2016-07-16 16:36:26
1527	590	NULL	0.94	NULL	NULL	NULL	NULL	NULL	NULL	2016-07-16 16:36:26
1528	593	NULL	0.94	NULL	NULL	NULL	NULL	NULL	NULL	2016-07-16 16:36:26
1529	596	NULL	0.94	NULL	NULL	NULL	NULL	NULL	NULL	2016-07-16 16:36:26
1530	586	NULL	0.98	NULL	NULL	NULL	NULL	NULL	NULL	2016-07-16 16:36:26
1531	589	NULL	0.98	NULL	NULL	NULL	NULL	NULL	NULL	2016-07-16 16:36:26
1532	592	NULL	0.98	NULL	NULL	NULL	NULL	NULL	NULL	2016-07-16 16:36:26
1533	595	NULL	0.98	NULL	NULL	NULL	NULL	NULL	NULL	2016-07-16 16:36:26
1534	2054	lamellar	NULL	NULL	0.01198	NULL	NULL	NULL	NULL	2016-07-16 16:36:26
1535	515	NULL	0.695	NULL	0.25	NULL	NULL	NULL	NULL	2016-07-16 16:36:26
1536	1571	NULL	0.43	NULL	0.3	NULL	NULL	NULL	NULL	2016-07-16 16:36:26
1537	2570	NULL	0.62	NULL	0.5	NULL	NULL	NULL	NULL	2016-07-16 16:36:26
1538	2426	lamellar	NULL	NULL	0.6	NULL	NULL	NULL	NULL	2016-07-16 16:36:26
1539	2439	NULL	0.57	NULL	0.6	NULL	NULL	NULL	NULL	2016-07-16 16:36:26
1540	2440	NULL	0.62	NULL	0.65	NULL	NULL	NULL	NULL	2016-07-16 16:36:26
1541	2442	NULL	0.66	NULL	0.8	NULL	NULL	NULL	NULL	2016-07-16 16:36:26
1542	792	NULL	0.78	NULL	0.85	NULL	NULL	NULL	NULL	2016-07-16 16:36:26
1543	794	NULL	0.72	NULL	0.9	NULL	NULL	NULL	NULL	2016-07-16 16:36:26
1544	793	NULL	0.75	NULL	0.95	NULL	NULL	NULL	NULL	2016-07-16 16:36:26
1545	796	NULL	0.65	NULL	1	NULL	NULL	NULL	NULL	2016-07-16 16:36:26
1546	795	NULL	0.66	NULL	1	NULL	NULL	NULL	NULL	2016-07-16 16:36:26
1547	2506	lamellar	0.5621	NULL	1.1552	NULL	NULL	NULL	NULL	2016-07-16 16:36:26
1548	797	NULL	0.759	NULL	1.28	NULL	NULL	NULL	NULL	2016-07-16 16:36:26
1549	802	NULL	0.718	NULL	1.3	NULL	NULL	NULL	NULL	2016-07-16 16:36:26
1550	798	NULL	0.742	NULL	1.31	NULL	NULL	NULL	NULL	2016-07-16 16:36:26
1551	803	NULL	0.65	NULL	1.33	NULL	NULL	NULL	NULL	2016-07-16 16:36:26
1552	799	NULL	0.724	NULL	1.35	NULL	NULL	NULL	NULL	2016-07-16 16:36:26
1553	804	NULL	0.631	NULL	1.46	NULL	NULL	NULL	NULL	2016-07-16 16:36:26
1554	2505	lamellar	0.6236	NULL	1.4659	NULL	NULL	NULL	NULL	2016-07-16 16:36:26
1555	800	NULL	0.66	NULL	1.55	NULL	NULL	NULL	NULL	2016-07-16 16:36:26
1556	805	NULL	0.515	NULL	1.57	NULL	NULL	NULL	NULL	2016-07-16 16:36:26
1557	806	NULL	0.564	NULL	1.62	NULL	NULL	NULL	NULL	2016-07-16 16:36:26
1558	801	NULL	0.656	NULL	1.78	NULL	NULL	NULL	NULL	2016-07-16 16:36:26
1559	2365	NULL	0.407	NULL	1.8	NULL	NULL	NULL	NULL	2016-07-16 16:36:26
1560	2366	NULL	0.42	NULL	1.9	NULL	NULL	NULL	NULL	2016-07-16 16:36:26
1561	762	dendritic	0.381	NULL	2	NULL	NULL	NULL	NULL	2016-07-16 16:36:26
1562	2364	NULL	0.366	NULL	2	NULL	NULL	NULL	NULL	2016-07-16 16:36:26
1563	812	NULL	0.4	NULL	2	NULL	NULL	NULL	NULL	2016-07-16 16:36:26
1564	2504	lamellar	0.6866	NULL	2.0005	NULL	NULL	NULL	NULL	2016-07-16 16:36:26
1565	772	NULL	0.72	NULL	2.17	NULL	NULL	NULL	NULL	2016-07-16 16:36:26
1566	2741	lamellar	0.65	NULL	2.2	NULL	NULL	NULL	NULL	2016-07-16 16:36:26
1567	773	NULL	0.66	NULL	2.24	NULL	NULL	NULL	NULL	2016-07-16 16:36:26
1568	2399	dendritic	NULL	NULL	2.5	NULL	NULL	NULL	NULL	2016-07-16 16:36:26
1569	2503	lamellar	0.7499	NULL	2.5954	NULL	NULL	NULL	NULL	2016-07-16 16:36:26
1570	774	NULL	0.6	NULL	2.78	NULL	NULL	NULL	NULL	2016-07-16 16:36:26
1571	775	NULL	0.55	NULL	2.9	NULL	NULL	NULL	NULL	2016-07-16 16:36:26
1572	763	dendritic	0.275	NULL	3	NULL	NULL	NULL	NULL	2016-07-16 16:36:26
1573	1806	NULL	NULL	NULL	3	NULL	NULL	NULL	NULL	2016-07-16 16:36:26
1574	1110	NULL	0.6	NULL	3.5	NULL	NULL	NULL	NULL	2016-07-16 16:36:26
1575	1805	NULL	NULL	NULL	3.5	NULL	NULL	NULL	NULL	2016-07-16 16:36:26
1576	1934	NULL	0.4	NULL	3.8	NULL	NULL	NULL	NULL	2016-07-16 16:36:26
1577	766	dendritic	0.361	NULL	4	NULL	NULL	NULL	NULL	2016-07-16 16:36:26
1578	761	dendritic	0.529	NULL	4	NULL	NULL	NULL	NULL	2016-07-16 16:36:26
1579	456	lamellar	0.46	NULL	4	NULL	NULL	NULL	NULL	2016-07-16 16:36:26
1580	1804	NULL	NULL	NULL	4	NULL	NULL	NULL	NULL	2016-07-16 16:36:26
1581	404	lamellar	0.45	NULL	5	NULL	NULL	NULL	NULL	2016-07-16 16:36:26
1582	1920	NULL	0.65	NULL	5	NULL	NULL	NULL	NULL	2016-07-16 16:36:26
1583	809	NULL	0.78	NULL	5	NULL	NULL	NULL	NULL	2016-07-16 16:36:26
1584	2025	NULL	0.78	NULL	5	NULL	NULL	NULL	NULL	2016-07-16 16:36:26
1585	362	NULL	0.8	NULL	5	NULL	NULL	NULL	NULL	2016-07-16 16:36:26
1586	1125	NULL	NULL	NULL	5	NULL	NULL	NULL	NULL	2016-07-16 16:36:26
1587	1803	NULL	NULL	NULL	5	NULL	NULL	NULL	NULL	2016-07-16 16:36:26
1588	953	NULL	0.499	NULL	5.3	NULL	NULL	NULL	NULL	2016-07-16 16:36:26
1589	1620	dendritic	NULL	NULL	5.5	NULL	NULL	NULL	NULL	2016-07-16 16:36:26
1590	1931	NULL	0.45	NULL	5.8	NULL	NULL	NULL	NULL	2016-07-16 16:38:12
1591	789	dendritic	0.231	NULL	6	NULL	NULL	NULL	NULL	2016-07-16 16:38:12
1592	786	dendritic	0.361	NULL	6	NULL	NULL	NULL	NULL	2016-07-16 16:38:12
1593	2724	lamellar	0.539	NULL	6	NULL	NULL	NULL	NULL	2016-07-16 16:38:12
1594	1294	NULL	0.19	NULL	6	NULL	NULL	NULL	NULL	2016-07-16 16:38:12
1595	1644	NULL	0.4035	NULL	6	NULL	NULL	NULL	NULL	2016-07-16 16:38:12
1596	1921	NULL	0.64	NULL	6	NULL	NULL	NULL	NULL	2016-07-16 16:38:12
1597	351	NULL	0.57	NULL	6.03	NULL	NULL	NULL	NULL	2016-07-16 16:38:12
1598	350	NULL	0.65	NULL	6.03	NULL	NULL	NULL	NULL	2016-07-16 16:38:12
1599	1935	NULL	0.42	NULL	6.1	NULL	NULL	NULL	NULL	2016-07-16 16:38:12
1600	1619	dendritic	NULL	NULL	6.5	NULL	NULL	NULL	NULL	2016-07-16 16:38:12
1601	1936	NULL	0.48	NULL	7	NULL	NULL	NULL	NULL	2016-07-16 16:38:12
1602	1618	dendritic	NULL	NULL	7	NULL	NULL	NULL	NULL	2016-07-16 16:38:12
1603	403	lamellar	0.58	NULL	7	NULL	NULL	NULL	NULL	2016-07-16 16:38:12
1604	2024	NULL	0.76	NULL	7	NULL	NULL	NULL	NULL	2016-07-16 16:38:12
1605	1801	NULL	NULL	NULL	7	NULL	NULL	NULL	NULL	2016-07-16 16:38:12
1606	1802	NULL	NULL	NULL	7	NULL	NULL	NULL	NULL	2016-07-16 16:38:12
1607	2398	dendritic	NULL	NULL	7.5	NULL	NULL	NULL	NULL	2016-07-16 16:38:12
1608	811	NULL	0.4	NULL	7.5	NULL	NULL	NULL	NULL	2016-07-16 16:38:12
1609	361	NULL	0.83	NULL	7.5	NULL	NULL	NULL	NULL	2016-07-16 16:38:12
1610	1932	NULL	0.46	NULL	8	NULL	NULL	NULL	NULL	2016-07-16 16:38:12
1611	1073	dendritic	0.354	NULL	8	NULL	NULL	NULL	NULL	2016-07-16 16:38:12
1612	1582	dendritic	0.42	NULL	8	NULL	NULL	NULL	NULL	2016-07-16 16:38:12
1613	1617	dendritic	NULL	NULL	8	NULL	NULL	NULL	NULL	2016-07-16 16:38:12
1614	1387	lamellar	0.682	NULL	8	NULL	NULL	NULL	NULL	2016-07-16 16:38:12
1615	1572	NULL	0.53	NULL	8	NULL	NULL	NULL	NULL	2016-07-16 16:38:12
1616	149	NULL	0.582	NULL	8	NULL	NULL	NULL	NULL	2016-07-16 16:38:12
1617	151	NULL	0.673	NULL	8	NULL	NULL	NULL	NULL	2016-07-16 16:38:12
1618	2023	NULL	0.73	NULL	8	NULL	NULL	NULL	NULL	2016-07-16 16:38:12
1619	1798	NULL	NULL	NULL	8	NULL	NULL	NULL	NULL	2016-07-16 16:38:12
1620	1800	NULL	NULL	NULL	8	NULL	NULL	NULL	NULL	2016-07-16 16:38:12
1621	1922	NULL	0.6	NULL	8.5	NULL	NULL	NULL	NULL	2016-07-16 16:38:12
1622	1668	dendritic	0.74	NULL	8.8	NULL	NULL	NULL	NULL	2016-07-16 16:38:12
1623	788	dendritic	0.452	NULL	9	NULL	NULL	NULL	NULL	2016-07-16 16:38:12
1624	150	NULL	0.652	NULL	9	NULL	NULL	NULL	NULL	2016-07-16 16:38:12
1625	1784	NULL	NULL	NULL	9	NULL	NULL	NULL	NULL	2016-07-16 16:38:12
1626	1799	NULL	NULL	NULL	9	NULL	NULL	NULL	NULL	2016-07-16 16:38:12
1627	349	NULL	0.68	NULL	9.05	NULL	NULL	NULL	NULL	2016-07-16 16:38:12
1628	352	NULL	0.7	NULL	9.05	NULL	NULL	NULL	NULL	2016-07-16 16:38:12
1629	2056	tubular	NULL	NULL	9.12	NULL	NULL	NULL	NULL	2016-07-16 16:38:12
1630	1933	NULL	0.5	NULL	10	NULL	NULL	NULL	NULL	2016-07-16 16:38:12
1631	1354	dendritic	0.14	NULL	10	NULL	NULL	NULL	NULL	2016-07-16 16:38:12
1632	1709	dendritic	0.383	NULL	10	NULL	NULL	NULL	NULL	2016-07-16 16:38:12
1633	765	dendritic	0.47	NULL	10	NULL	NULL	NULL	NULL	2016-07-16 16:38:12
1634	1345	dendritic	0.55	NULL	10	NULL	NULL	NULL	NULL	2016-07-16 16:38:12
1635	1287	dendritic	0.664	NULL	10	NULL	NULL	NULL	NULL	2016-07-16 16:38:12
1636	1288	dendritic	0.683	NULL	10	NULL	NULL	NULL	NULL	2016-07-16 16:38:12
1637	1621	dendritic	NULL	NULL	10	NULL	NULL	NULL	NULL	2016-07-16 16:38:12
1638	2397	dendritic	NULL	NULL	10	NULL	NULL	NULL	NULL	2016-07-16 16:38:12
1639	1388	lamellar	0.431	NULL	10	NULL	NULL	NULL	NULL	2016-07-16 16:38:12
1640	455	lamellar	0.67	NULL	10	NULL	NULL	NULL	NULL	2016-07-16 16:38:12
1641	472	lamellar	0.67	NULL	10	NULL	NULL	NULL	NULL	2016-07-16 16:38:12
1642	402	lamellar	0.69	NULL	10	NULL	NULL	NULL	NULL	2016-07-16 16:38:12
1643	1656	rectangular	0.67	NULL	10	NULL	NULL	NULL	NULL	2016-07-16 16:38:12
1644	673	tubular	0.28	NULL	10	NULL	NULL	NULL	NULL	2016-07-16 16:38:12
1645	2208	tubular	0.28	NULL	10	NULL	NULL	NULL	NULL	2016-07-16 16:38:12
1646	1117	NULL	0.5	NULL	10	NULL	NULL	NULL	NULL	2016-07-16 16:38:12
1647	516	NULL	0.662	NULL	10	NULL	NULL	NULL	NULL	2016-07-16 16:38:12
1648	2022	NULL	0.71	NULL	10	NULL	NULL	NULL	NULL	2016-07-16 16:38:12
1649	759	NULL	0.85	NULL	10	NULL	NULL	NULL	NULL	2016-07-16 16:38:12
1650	1785	NULL	NULL	NULL	10	NULL	NULL	NULL	NULL	2016-07-16 16:38:12
1651	1794	NULL	NULL	NULL	10	NULL	NULL	NULL	NULL	2016-07-16 16:38:12
1652	1795	NULL	NULL	NULL	10	NULL	NULL	NULL	NULL	2016-07-16 16:38:12
1653	1796	NULL	NULL	NULL	10	NULL	NULL	NULL	NULL	2016-07-16 16:38:12
1654	1797	NULL	NULL	NULL	10	NULL	NULL	NULL	NULL	2016-07-16 16:38:12
1655	2020	NULL	NULL	NULL	10	NULL	NULL	NULL	NULL	2016-07-16 16:38:12
1656	952	NULL	0.646	NULL	10.1	NULL	NULL	NULL	NULL	2016-07-16 16:38:12
1657	1667	dendritic	0.82	NULL	10.9	NULL	NULL	NULL	NULL	2016-07-16 16:38:12
1658	910	lamellar	0.521	NULL	10.9	NULL	NULL	NULL	NULL	2016-07-16 16:38:12
1659	2396	dendritic	NULL	NULL	11	NULL	NULL	NULL	NULL	2016-07-16 16:38:12
1660	1925	NULL	0.48	NULL	11	NULL	NULL	NULL	NULL	2016-07-16 16:38:12
1661	2021	NULL	0.65	NULL	11	NULL	NULL	NULL	NULL	2016-07-16 16:38:12
1662	353	NULL	0.72	NULL	11.34	NULL	NULL	NULL	NULL	2016-07-16 16:38:12
1663	2401	dendritic	0.74	NULL	12	NULL	NULL	NULL	NULL	2016-07-16 16:38:12
1664	1286	lamellar	0.67	NULL	12	NULL	NULL	NULL	NULL	2016-07-16 16:38:12
1665	916	NULL	0.07	NULL	12	NULL	NULL	NULL	NULL	2016-07-16 16:38:12
1666	810	NULL	0.4	NULL	12	NULL	NULL	NULL	NULL	2016-07-16 16:38:12
1667	260	NULL	0.66	NULL	12	NULL	NULL	NULL	NULL	2016-07-16 16:38:12
1668	808	NULL	0.78	NULL	12	NULL	NULL	NULL	NULL	2016-07-16 16:38:12
1669	1787	NULL	NULL	NULL	12	NULL	NULL	NULL	NULL	2016-07-16 16:38:12
1670	1788	NULL	NULL	NULL	12	NULL	NULL	NULL	NULL	2016-07-16 16:38:12
1671	1789	NULL	NULL	NULL	12	NULL	NULL	NULL	NULL	2016-07-16 16:38:12
1672	1790	NULL	NULL	NULL	12	NULL	NULL	NULL	NULL	2016-07-16 16:38:12
1673	1793	NULL	NULL	NULL	12	NULL	NULL	NULL	NULL	2016-07-16 16:38:12
1674	949	NULL	0.681	NULL	12.2	NULL	NULL	NULL	NULL	2016-07-16 16:38:12
1675	951	NULL	0.765	NULL	12.4	NULL	NULL	NULL	NULL	2016-07-16 16:38:12
1676	1124	NULL	NULL	NULL	12.5	NULL	NULL	NULL	NULL	2016-07-16 16:38:12
1677	582	NULL	0.86	NULL	12.8	NULL	NULL	NULL	NULL	2016-07-16 16:38:12
1678	1664	dendritic	0.88	NULL	13.6	NULL	NULL	NULL	NULL	2016-07-16 16:38:12
1679	2402	dendritic	0.78	NULL	14	NULL	NULL	NULL	NULL	2016-07-16 16:38:12
1680	2400	dendritic	0.86	NULL	14	NULL	NULL	NULL	NULL	2016-07-16 16:38:12
1681	909	lamellar	0.621	NULL	14.2	NULL	NULL	NULL	NULL	2016-07-16 16:38:12
1682	1665	dendritic	0.87	NULL	14.3	NULL	NULL	NULL	NULL	2016-07-16 16:38:12
1683	1949	NULL	NULL	NULL	15	NULL	NULL	NULL	NULL	2016-07-16 16:38:12
1684	1344	dendritic	0.15	NULL	15	NULL	NULL	NULL	NULL	2016-07-16 16:38:12
1685	785	dendritic	0.47	NULL	15	NULL	NULL	NULL	NULL	2016-07-16 16:38:12
1686	2531	dendritic	0.675	NULL	15	NULL	NULL	NULL	NULL	2016-07-16 16:38:12
1687	1650	lamellar	0.45	NULL	15	NULL	NULL	NULL	NULL	2016-07-16 16:38:12
1688	471	lamellar	0.55	NULL	15	NULL	NULL	NULL	NULL	2016-07-16 16:38:12
1689	307	lamellar	0.56	NULL	15	NULL	NULL	NULL	NULL	2016-07-16 16:38:12
1690	311	lamellar	0.56	NULL	15	NULL	NULL	NULL	NULL	2016-07-16 16:38:12
1691	401	lamellar	0.76	NULL	15	NULL	NULL	NULL	NULL	2016-07-16 16:38:12
1692	1655	rectangular	0.68	NULL	15	NULL	NULL	NULL	NULL	2016-07-16 16:39:03
1693	672	tubular	0.42	NULL	15	NULL	NULL	NULL	NULL	2016-07-16 16:39:03
1694	1924	NULL	0.2	NULL	15	NULL	NULL	NULL	NULL	2016-07-16 16:39:03
1695	1580	NULL	0.62	NULL	15	NULL	NULL	NULL	NULL	2016-07-16 16:39:03
1696	359	NULL	0.877	NULL	15	NULL	NULL	NULL	NULL	2016-07-16 16:39:03
1697	1783	NULL	NULL	NULL	15	NULL	NULL	NULL	NULL	2016-07-16 16:39:03
1698	1786	NULL	NULL	NULL	15	NULL	NULL	NULL	NULL	2016-07-16 16:39:03
1699	1791	NULL	NULL	NULL	15	NULL	NULL	NULL	NULL	2016-07-16 16:39:03
1700	1792	NULL	NULL	NULL	15	NULL	NULL	NULL	NULL	2016-07-16 16:39:03
1701	2019	NULL	NULL	NULL	15	NULL	NULL	NULL	NULL	2016-07-16 16:39:03
1702	1630	NULL	0.73	NULL	15.08	NULL	NULL	NULL	NULL	2016-07-16 16:39:03
1703	1923	NULL	0.3	NULL	15.25	NULL	NULL	NULL	NULL	2016-07-16 16:39:03
1704	1339	dendritic	0.15	NULL	16	NULL	NULL	NULL	NULL	2016-07-16 16:39:03
1705	1581	dendritic	0.78	NULL	16	NULL	NULL	NULL	NULL	2016-07-16 16:39:03
1706	821	lamellar	0.728	NULL	16.4	NULL	NULL	NULL	NULL	2016-07-16 16:39:03
1707	1928	NULL	0.2	NULL	16.5	NULL	NULL	NULL	NULL	2016-07-16 16:39:03
1708	1926	NULL	0.3	NULL	16.5	NULL	NULL	NULL	NULL	2016-07-16 16:39:03
1709	1012	dendritic	0.56	NULL	17	NULL	NULL	NULL	NULL	2016-07-16 16:39:03
1710	1927	NULL	0.28	NULL	17	NULL	NULL	NULL	NULL	2016-07-16 16:39:03
1711	354	NULL	0.73	NULL	17.28	NULL	NULL	NULL	NULL	2016-07-16 16:39:03
1712	2055	tubular	NULL	NULL	17.3	NULL	NULL	NULL	NULL	2016-07-16 16:39:03
1713	1123	NULL	NULL	NULL	17.5	NULL	NULL	NULL	NULL	2016-07-16 16:39:03
1714	1346	dendritic	0.4	NULL	18	NULL	NULL	NULL	NULL	2016-07-16 16:39:03
1715	2750	NULL	0.198	NULL	18	NULL	NULL	NULL	NULL	2016-07-16 16:39:03
1716	807	NULL	0.78	NULL	18	NULL	NULL	NULL	NULL	2016-07-16 16:39:03
1717	1782	NULL	NULL	NULL	18	NULL	NULL	NULL	NULL	2016-07-16 16:39:03
1718	2018	NULL	NULL	NULL	18	NULL	NULL	NULL	NULL	2016-07-16 16:39:03
1719	1629	NULL	0.74	NULL	18.1	NULL	NULL	NULL	NULL	2016-07-16 16:39:03
1720	2059	lamellar	NULL	NULL	18.4	NULL	NULL	NULL	NULL	2016-07-16 16:39:03
1721	787	dendritic	0.643	NULL	19	NULL	NULL	NULL	NULL	2016-07-16 16:39:03
1722	2751	NULL	0.4148	NULL	19	NULL	NULL	NULL	NULL	2016-07-16 16:39:03
1723	1779	NULL	NULL	NULL	19.5	NULL	NULL	NULL	NULL	2016-07-16 16:39:03
1724	611	lamellar	0.8001	NULL	19.83	NULL	NULL	NULL	NULL	2016-07-16 16:39:03
1725	511	dendritic	0.458	NULL	20	NULL	NULL	NULL	NULL	2016-07-16 16:39:03
1726	2530	dendritic	0.718	NULL	20	NULL	NULL	NULL	NULL	2016-07-16 16:39:03
1727	1959	lamellar	0.102	NULL	20	NULL	NULL	NULL	NULL	2016-07-16 16:39:03
1728	313	lamellar	0.56	NULL	20	NULL	NULL	NULL	NULL	2016-07-16 16:39:03
1729	1651	lamellar	0.68	NULL	20	NULL	NULL	NULL	NULL	2016-07-16 16:39:03
1730	407	lamellar	0.92	NULL	20	NULL	NULL	NULL	NULL	2016-07-16 16:39:03
1731	410	lamellar	0.92	NULL	20	NULL	NULL	NULL	NULL	2016-07-16 16:39:03
1732	262	lamellar	NULL	NULL	20	NULL	NULL	NULL	NULL	2016-07-16 16:39:03
1733	263	lamellar	NULL	NULL	20	NULL	NULL	NULL	NULL	2016-07-16 16:39:03
1734	409	lamellar	NULL	NULL	20	NULL	NULL	NULL	NULL	2016-07-16 16:39:03
1735	670	tubular	0.55	NULL	20	NULL	NULL	NULL	NULL	2016-07-16 16:39:03
1736	669	tubular	0.62	NULL	20	NULL	NULL	NULL	NULL	2016-07-16 16:39:03
1737	915	NULL	0.13	NULL	20	NULL	NULL	NULL	NULL	2016-07-16 16:39:03
1738	513	NULL	0.36	NULL	20	NULL	NULL	NULL	NULL	2016-07-16 16:39:03
1739	525	NULL	0.379	NULL	20	NULL	NULL	NULL	NULL	2016-07-16 16:39:03
1740	527	NULL	0.4	NULL	20	NULL	NULL	NULL	NULL	2016-07-16 16:39:03
1741	1121	NULL	0.4	NULL	20	NULL	NULL	NULL	NULL	2016-07-16 16:39:03
1742	2677	NULL	0.442	NULL	20	NULL	NULL	NULL	NULL	2016-07-16 16:39:03
1743	2676	NULL	0.581	NULL	20	NULL	NULL	NULL	NULL	2016-07-16 16:39:03
1744	1111	NULL	0.6	NULL	20	NULL	NULL	NULL	NULL	2016-07-16 16:39:03
1745	514	NULL	0.665	NULL	20	NULL	NULL	NULL	NULL	2016-07-16 16:39:03
1746	2675	NULL	0.668	NULL	20	NULL	NULL	NULL	NULL	2016-07-16 16:39:03
1747	757	NULL	0.67	NULL	20	NULL	NULL	NULL	NULL	2016-07-16 16:39:03
1748	2674	NULL	0.763	NULL	20	NULL	NULL	NULL	NULL	2016-07-16 16:39:03
1749	1778	NULL	NULL	NULL	20	NULL	NULL	NULL	NULL	2016-07-16 16:39:03
1750	1780	NULL	NULL	NULL	20	NULL	NULL	NULL	NULL	2016-07-16 16:39:03
1751	1628	NULL	0.75	NULL	20.1	NULL	NULL	NULL	NULL	2016-07-16 16:39:03
1752	1579	lamellar	0.68	NULL	21	NULL	NULL	NULL	NULL	2016-07-16 16:39:03
1753	671	tubular	0.46	NULL	21	NULL	NULL	NULL	NULL	2016-07-16 16:39:03
1754	526	NULL	0.36	NULL	21	NULL	NULL	NULL	NULL	2016-07-16 16:39:03
1755	524	NULL	0.458	NULL	22	NULL	NULL	NULL	NULL	2016-07-16 16:39:03
1756	1645	NULL	0.48	NULL	22	NULL	NULL	NULL	NULL	2016-07-16 16:39:03
1757	1122	NULL	NULL	NULL	22	NULL	NULL	NULL	NULL	2016-07-16 16:39:03
1758	610	lamellar	0.8445	NULL	22.44	NULL	NULL	NULL	NULL	2016-07-16 16:39:03
1759	1712	NULL	NULL	NULL	23.5	NULL	NULL	NULL	NULL	2016-07-16 16:39:03
1760	1578	lamellar	0.7	NULL	24	NULL	NULL	NULL	NULL	2016-07-16 16:39:03
1761	1379	lamellar	0.639	43.1	24.3	NULL	NULL	NULL	NULL	2016-07-16 16:39:03
1762	1353	dendritic	0.25	NULL	25	NULL	NULL	NULL	NULL	2016-07-16 16:39:03
1763	2391	dendritic	NULL	NULL	25	NULL	NULL	NULL	NULL	2016-07-16 16:39:03
1764	470	lamellar	0.7	NULL	25	NULL	NULL	NULL	NULL	2016-07-16 16:39:03
1765	474	lamellar	0.7	NULL	25	NULL	NULL	NULL	NULL	2016-07-16 16:39:03
1766	476	lamellar	0.7	NULL	25	NULL	NULL	NULL	NULL	2016-07-16 16:39:03
1767	1649	lamellar	0.7	NULL	25	NULL	NULL	NULL	NULL	2016-07-16 16:39:03
1768	621	lamellar	0.8466	NULL	25	NULL	NULL	NULL	NULL	2016-07-16 16:39:03
1769	668	tubular	0.68	NULL	25	NULL	NULL	NULL	NULL	2016-07-16 16:39:03
1770	1573	NULL	0.7	NULL	25	NULL	NULL	NULL	NULL	2016-07-16 16:39:03
1771	1781	NULL	NULL	NULL	25	NULL	NULL	NULL	NULL	2016-07-16 16:39:03
1772	2058	lamellar	NULL	NULL	25.7	NULL	NULL	NULL	NULL	2016-07-16 16:39:03
1773	1375	lamellar	0.639	45.5	25.8	NULL	NULL	NULL	NULL	2016-07-16 16:39:03
1774	822	lamellar	0.745	NULL	26.3	NULL	NULL	NULL	NULL	2016-07-16 16:39:03
1775	818	lamellar	0.745	NULL	28.1	NULL	NULL	NULL	NULL	2016-07-16 16:39:03
1776	615	lamellar	0.7906	NULL	28.25	NULL	NULL	NULL	NULL	2016-07-16 16:39:03
1777	1343	dendritic	0.25	NULL	30	NULL	NULL	NULL	NULL	2016-07-16 16:39:03
1778	1707	dendritic	0.482	NULL	30	NULL	NULL	NULL	NULL	2016-07-16 16:39:03
1779	510	dendritic	0.494	NULL	30	NULL	NULL	NULL	NULL	2016-07-16 16:39:03
1780	2529	dendritic	0.75	NULL	30	NULL	NULL	NULL	NULL	2016-07-16 16:39:03
1781	620	lamellar	0.8443	NULL	30	NULL	NULL	NULL	NULL	2016-07-16 16:39:03
1782	633	lamellar	0.8646	NULL	30	NULL	NULL	NULL	NULL	2016-07-16 16:39:03
1783	408	lamellar	0.98	NULL	30	NULL	NULL	NULL	NULL	2016-07-16 16:39:03
1784	406	lamellar	NULL	NULL	30	NULL	NULL	NULL	NULL	2016-07-16 16:39:03
1785	512	NULL	0.465	NULL	30	NULL	NULL	NULL	NULL	2016-07-16 16:39:03
1786	521	NULL	0.494	NULL	30	NULL	NULL	NULL	NULL	2016-07-16 16:39:03
1787	1116	NULL	0.5	NULL	30	NULL	NULL	NULL	NULL	2016-07-16 16:39:03
1788	1112	NULL	0.6	NULL	30	NULL	NULL	NULL	NULL	2016-07-16 16:39:03
1789	2215	NULL	0.65	NULL	30	NULL	NULL	NULL	NULL	2016-07-16 16:39:03
1790	1713	NULL	NULL	NULL	30	NULL	NULL	NULL	NULL	2016-07-16 16:39:03
1791	1627	NULL	0.74	NULL	30.1	NULL	NULL	NULL	NULL	2016-07-16 16:39:03
1792	614	lamellar	0.8259	NULL	30.24	NULL	NULL	NULL	NULL	2016-07-16 16:39:03
1793	1338	dendritic	0.32	NULL	31	NULL	NULL	NULL	NULL	2016-07-16 16:39:03
1794	522	NULL	0.465	NULL	31	NULL	NULL	NULL	NULL	2016-07-16 16:39:03
1795	1385	dendritic	0.609	NULL	31.1	NULL	NULL	NULL	NULL	2016-07-16 16:39:03
1796	1374	lamellar	0.639	52.5	31.2	NULL	NULL	NULL	NULL	2016-07-16 16:39:03
1797	619	lamellar	0.7838	NULL	31.32	NULL	NULL	NULL	NULL	2016-07-16 16:39:03
1798	1624	NULL	0.77	NULL	31.5	NULL	NULL	NULL	NULL	2016-07-16 16:39:03
1799	815	lamellar	0.775	NULL	31.6	NULL	NULL	NULL	NULL	2016-07-16 16:39:03
1800	1378	lamellar	0.639	53.3	31.7	NULL	NULL	NULL	NULL	2016-07-16 16:39:03
1801	1377	lamellar	0.639	53.3	31.9	NULL	NULL	NULL	NULL	2016-07-16 16:39:03
1802	519	dendritic	0.558	NULL	32	NULL	NULL	NULL	NULL	2016-07-16 16:39:03
1803	1373	lamellar	0.639	54.9	32.9	NULL	NULL	NULL	NULL	2016-07-16 16:39:03
1804	618	lamellar	0.8037	NULL	32.96	NULL	NULL	NULL	NULL	2016-07-16 16:39:03
1805	1384	dendritic	0.609	NULL	33.2	NULL	NULL	NULL	NULL	2016-07-16 16:39:03
1806	609	lamellar	0.7936	NULL	33.2	NULL	NULL	NULL	NULL	2016-07-16 16:39:03
1807	696	lamellar	0.661	NULL	34	NULL	NULL	NULL	NULL	2016-07-16 16:39:03
1808	543	NULL	NULL	NULL	34	NULL	NULL	NULL	NULL	2016-07-16 16:40:21
1809	1352	dendritic	0.35	NULL	35	NULL	NULL	NULL	NULL	2016-07-16 16:40:21
1810	784	dendritic	0.713	NULL	35	NULL	NULL	NULL	NULL	2016-07-16 16:40:21
1811	623	lamellar	0.78	NULL	35	NULL	NULL	NULL	NULL	2016-07-16 16:40:21
1812	261	lamellar	NULL	NULL	35	NULL	NULL	NULL	NULL	2016-07-16 16:40:21
1813	1113	NULL	0.6	NULL	35	NULL	NULL	NULL	NULL	2016-07-16 16:40:21
1814	707	NULL	0.67	NULL	35	NULL	NULL	NULL	NULL	2016-07-16 16:40:21
1815	2017	NULL	NULL	NULL	35	NULL	NULL	NULL	NULL	2016-07-16 16:40:21
1816	613	lamellar	0.7916	NULL	36.15	NULL	NULL	NULL	NULL	2016-07-16 16:40:21
1817	823	lamellar	0.75	NULL	37	NULL	NULL	NULL	NULL	2016-07-16 16:40:21
1818	914	NULL	0.19	NULL	37	NULL	NULL	NULL	NULL	2016-07-16 16:40:21
1819	608	lamellar	0.8496	NULL	37.51	NULL	NULL	NULL	NULL	2016-07-16 16:40:21
1820	1380	lamellar	0.639	62.3	37.6	NULL	NULL	NULL	NULL	2016-07-16 16:40:21
1821	1386	dendritic	0.609	NULL	37.7	NULL	NULL	NULL	NULL	2016-07-16 16:40:21
1822	581	NULL	0.86	NULL	37.8	NULL	NULL	NULL	NULL	2016-07-16 16:40:21
1823	315	lamellar	0.56	NULL	38	NULL	NULL	NULL	NULL	2016-07-16 16:40:21
1824	1295	NULL	0.37	NULL	38	NULL	NULL	NULL	NULL	2016-07-16 16:40:21
1825	881	NULL	0.928	NULL	38	NULL	NULL	NULL	NULL	2016-07-16 16:40:21
1826	896	NULL	0.928	NULL	38	NULL	NULL	NULL	NULL	2016-07-16 16:40:21
1827	612	lamellar	0.8381	NULL	38.19	NULL	NULL	NULL	NULL	2016-07-16 16:40:21
1828	1383	dendritic	0.609	NULL	38.9	NULL	NULL	NULL	NULL	2016-07-16 16:40:21
1829	1069	dendritic	0.486	NULL	40	NULL	NULL	NULL	NULL	2016-07-16 16:40:21
1830	518	lamellar	0.613	NULL	40	NULL	NULL	NULL	NULL	2016-07-16 16:40:21
1831	622	lamellar	0.7805	NULL	40	NULL	NULL	NULL	NULL	2016-07-16 16:40:21
1832	632	lamellar	0.8612	NULL	40	NULL	NULL	NULL	NULL	2016-07-16 16:40:21
1833	566	tubular	0.85	NULL	40	NULL	NULL	NULL	NULL	2016-07-16 16:40:21
1834	523	NULL	0.458	NULL	40	NULL	NULL	NULL	NULL	2016-07-16 16:40:46
1835	1115	NULL	0.5	NULL	40	NULL	NULL	NULL	NULL	2016-07-16 16:40:46
1836	724	NULL	0.642	NULL	40	NULL	NULL	NULL	NULL	2016-07-16 16:40:46
1837	1289	NULL	0.86	NULL	40	NULL	NULL	NULL	NULL	2016-07-16 16:40:46
1838	1714	NULL	NULL	NULL	40	NULL	NULL	NULL	NULL	2016-07-16 16:40:46
1839	1310	NULL	0.5	1.8	40	NULL	NULL	NULL	NULL	2016-07-16 16:40:46
1840	1381	dendritic	0.609	NULL	40.8	NULL	NULL	NULL	NULL	2016-07-16 16:40:46
1841	649	tubular	0.66	NULL	40.96	NULL	NULL	NULL	NULL	2016-07-16 16:40:46
1842	1347	dendritic	0.2	NULL	45	NULL	NULL	NULL	NULL	2016-07-16 16:40:46
1843	1342	dendritic	0.4	NULL	45	NULL	NULL	NULL	NULL	2016-07-16 16:40:46
1844	1351	dendritic	0.5	NULL	45	NULL	NULL	NULL	NULL	2016-07-16 16:40:46
1845	2528	dendritic	0.82	NULL	45	NULL	NULL	NULL	NULL	2016-07-16 16:40:46
1846	635	lamellar	0.7302	NULL	45	NULL	NULL	NULL	NULL	2016-07-16 16:40:46
1847	602	NULL	0.91	NULL	45	NULL	NULL	NULL	NULL	2016-07-16 16:40:46
1848	876	NULL	0.95	NULL	45	NULL	NULL	NULL	NULL	2016-07-16 16:40:46
1849	891	NULL	0.95	NULL	45	NULL	NULL	NULL	NULL	2016-07-16 16:40:46
1850	1348	dendritic	0.15	NULL	46	NULL	NULL	NULL	NULL	2016-07-16 16:40:46
1851	1337	dendritic	0.46	NULL	46	NULL	NULL	NULL	NULL	2016-07-16 16:40:46
1852	556	tubular	0.93	NULL	46	NULL	NULL	NULL	NULL	2016-07-16 16:40:46
1853	267	NULL	0.7312	NULL	48	NULL	NULL	NULL	NULL	2016-07-16 16:40:46
1854	400	lamellar	0.88	NULL	49	NULL	NULL	NULL	NULL	2016-07-16 16:40:46
1855	603	NULL	0.85	NULL	49	NULL	NULL	NULL	NULL	2016-07-16 16:40:46
1856	819	lamellar	0.75	NULL	49.1	NULL	NULL	NULL	NULL	2016-07-16 16:40:46
1857	1376	lamellar	0.639	78.1	49.5	NULL	NULL	NULL	NULL	2016-07-16 16:40:46
1858	1653	cellular	0.63	NULL	50	NULL	NULL	NULL	NULL	2016-07-16 16:41:58
1859	1071	dendritic	0.344	NULL	50	NULL	NULL	NULL	NULL	2016-07-16 16:41:58
1860	1350	dendritic	0.64	NULL	50	NULL	NULL	NULL	NULL	2016-07-16 16:41:58
1861	436	dendritic	NULL	NULL	50	NULL	NULL	NULL	NULL	2016-07-16 16:41:58
1862	1957	lamellar	0.136	NULL	50	NULL	NULL	NULL	NULL	2016-07-16 16:41:58
1863	634	lamellar	0.7371	NULL	50	NULL	NULL	NULL	NULL	2016-07-16 16:41:58
1864	405	lamellar	0.98	NULL	50	NULL	NULL	NULL	NULL	2016-07-16 16:41:58
1865	565	tubular	0.87	NULL	50	NULL	NULL	NULL	NULL	2016-07-16 16:41:58
1866	1119	NULL	0.4	NULL	50	NULL	NULL	NULL	NULL	2016-07-16 16:41:58
1867	1120	NULL	0.4	NULL	50	NULL	NULL	NULL	NULL	2016-07-16 16:41:58
1868	1574	NULL	0.83	NULL	50	NULL	NULL	NULL	NULL	2016-07-16 16:41:58
1869	211	NULL	0.839	NULL	50	NULL	NULL	NULL	NULL	2016-07-16 16:41:58
1870	212	NULL	0.883	NULL	50	NULL	NULL	NULL	NULL	2016-07-16 16:41:58
1871	1313	NULL	0.5	1.75	50	NULL	NULL	NULL	NULL	2016-07-16 16:41:58
1872	1626	NULL	0.75	NULL	50.1	NULL	NULL	NULL	NULL	2016-07-16 16:42:21
1873	1623	NULL	0.77	NULL	50.1	NULL	NULL	NULL	NULL	2016-07-16 16:42:21
1874	617	lamellar	0.7873	NULL	50.12	NULL	NULL	NULL	NULL	2016-07-16 16:42:21
1875	520	NULL	0.528	NULL	51	NULL	NULL	NULL	NULL	2016-07-16 16:42:21
1876	816	lamellar	0.774	NULL	51.8	NULL	NULL	NULL	NULL	2016-07-16 16:42:21
1877	616	lamellar	0.7994	NULL	52.14	NULL	NULL	NULL	NULL	2016-07-16 16:42:21
1878	541	NULL	NULL	NULL	54	NULL	NULL	NULL	NULL	2016-07-16 16:42:21
1879	542	NULL	NULL	NULL	54	NULL	NULL	NULL	NULL	2016-07-16 16:42:21
1880	1382	dendritic	0.609	NULL	54.9	NULL	NULL	NULL	NULL	2016-07-16 16:42:21
1881	1341	dendritic	0.54	NULL	55	NULL	NULL	NULL	NULL	2016-07-16 16:42:21
1882	2698	lamellar	NULL	NULL	55	NULL	NULL	NULL	NULL	2016-07-16 16:42:21
1883	1466	lamellar	NULL	NULL	55.2	NULL	NULL	NULL	NULL	2016-07-16 16:42:21
1884	1336	dendritic	0.6	NULL	56	NULL	NULL	NULL	NULL	2016-07-16 16:42:21
1885	1467	lamellar	NULL	NULL	56.4	NULL	NULL	NULL	NULL	2016-07-16 16:42:21
1886	1646	NULL	0.625	NULL	58	NULL	NULL	NULL	NULL	2016-07-16 16:42:21
1887	2385	dendritic	0.55	NULL	59	NULL	NULL	NULL	NULL	2016-07-16 16:42:21
1888	1340	dendritic	0.65	NULL	60	NULL	NULL	NULL	NULL	2016-07-16 16:42:21
1889	1140	lamellar	0.513	NULL	60	NULL	NULL	NULL	NULL	2016-07-16 16:42:21
1890	1139	lamellar	0.527	NULL	60	NULL	NULL	NULL	NULL	2016-07-16 16:42:21
1891	564	tubular	0.87	NULL	60	NULL	NULL	NULL	NULL	2016-07-16 16:42:21
1892	923	NULL	0.35	NULL	60	NULL	NULL	NULL	NULL	2016-07-16 16:42:21
1893	1296	NULL	0.46	NULL	60	NULL	NULL	NULL	NULL	2016-07-16 16:42:21
1894	1114	NULL	0.5	NULL	60	NULL	NULL	NULL	NULL	2016-07-16 16:42:21
1895	1625	NULL	0.75	NULL	60.1	NULL	NULL	NULL	NULL	2016-07-16 16:42:21
1896	1335	dendritic	0.69	NULL	61	NULL	NULL	NULL	NULL	2016-07-16 16:42:21
1897	540	NULL	NULL	NULL	62	NULL	NULL	NULL	NULL	2016-07-16 16:42:21
1898	820	lamellar	0.755	NULL	69.4	NULL	NULL	NULL	NULL	2016-07-16 16:42:21
1899	737	lamellar	0.79	NULL	70	NULL	NULL	NULL	NULL	2016-07-16 16:42:21
1900	1460	NULL	0.49	NULL	70	NULL	NULL	NULL	NULL	2016-07-16 16:42:21
1901	435	dendritic	NULL	NULL	70	NULL	NULL	NULL	NULL	2016-07-16 16:42:21
1902	1622	NULL	0.78	NULL	70.1	NULL	NULL	NULL	NULL	2016-07-16 16:42:21
1903	738	lamellar	0.79	NULL	75	NULL	NULL	NULL	NULL	2016-07-16 16:42:21
1904	1462	NULL	0.71	NULL	75	NULL	NULL	NULL	NULL	2016-07-16 16:42:21
1905	1290	NULL	0.86	NULL	75	NULL	NULL	NULL	NULL	2016-07-16 16:42:21
1906	1312	NULL	0.5	1.75	75	NULL	NULL	NULL	NULL	2016-07-16 16:42:21
1907	2384	dendritic	NULL	NULL	75	NULL	NULL	NULL	NULL	2016-07-16 16:42:21
1908	1657	lamellar	NULL	NULL	75	NULL	NULL	NULL	NULL	2016-07-16 16:42:21
1909	924	NULL	NULL	NULL	75	NULL	NULL	NULL	NULL	2016-07-16 16:42:21
1910	2738	lamellar	0.43	NULL	80	NULL	NULL	NULL	NULL	2016-07-16 16:42:21
1911	739	lamellar	0.6	NULL	80	NULL	NULL	NULL	NULL	2016-07-16 16:42:21
1912	1118	NULL	0.4	NULL	80	NULL	NULL	NULL	NULL	2016-07-16 16:42:21
1913	1458	NULL	0.44	NULL	80	NULL	NULL	NULL	NULL	2016-07-16 16:42:21
1914	880	NULL	0.931	NULL	80	NULL	NULL	NULL	NULL	2016-07-16 16:42:21
1915	895	NULL	0.931	NULL	80	NULL	NULL	NULL	NULL	2016-07-16 16:42:21
1916	925	NULL	NULL	NULL	80	NULL	NULL	NULL	NULL	2016-07-16 16:42:21
1917	817	lamellar	0.779	NULL	80.4	NULL	NULL	NULL	NULL	2016-07-16 16:42:21
1918	600	NULL	0.91	NULL	82	NULL	NULL	NULL	NULL	2016-07-16 16:42:21
1919	1465	lamellar	NULL	NULL	84.9	NULL	NULL	NULL	NULL	2016-07-16 16:43:09
1920	458	cellular	0.37	NULL	90	NULL	NULL	NULL	NULL	2016-07-16 16:43:09
1921	1648	NULL	0.45	NULL	90	NULL	NULL	NULL	NULL	2016-07-16 16:43:09
1922	1297	NULL	0.52	NULL	90	NULL	NULL	NULL	NULL	2016-07-16 16:43:09
1923	1658	lamellar	0.8	NULL	91	NULL	NULL	NULL	NULL	2016-07-16 16:43:09
1924	697	lamellar	0.656	NULL	92	NULL	NULL	NULL	NULL	2016-07-16 16:43:09
1925	2214	tubular	0.53	NULL	95	NULL	NULL	NULL	NULL	2016-07-16 16:43:09
1926	928	NULL	0.52	NULL	95	NULL	NULL	NULL	NULL	2016-07-16 16:43:09
1927	457	cellular	0.65	NULL	100	NULL	NULL	NULL	NULL	2016-07-16 16:43:09
1928	473	cellular	0.65	NULL	100	NULL	NULL	NULL	NULL	2016-07-16 16:43:09
1929	477	cellular	0.65	NULL	100	NULL	NULL	NULL	NULL	2016-07-16 16:43:09
1930	1652	cellular	0.65	NULL	100	NULL	NULL	NULL	NULL	2016-07-16 16:43:09
1931	1311	NULL	0.5	1.85	100	NULL	NULL	NULL	NULL	2016-07-16 16:43:09
1932	1811	NULL	0.54	NULL	102	NULL	NULL	NULL	NULL	2016-07-16 16:43:09
1933	2389	NULL	0.59	NULL	102	NULL	NULL	NULL	NULL	2016-07-16 16:43:09
1934	580	NULL	0.86	NULL	102.5	NULL	NULL	NULL	NULL	2016-07-16 16:43:09
1935	2539	NULL	NULL	NULL	104.52	NULL	NULL	NULL	NULL	2016-07-16 16:43:09
1936	2537	NULL	NULL	NULL	104.59	NULL	NULL	NULL	NULL	2016-07-16 16:43:09
1937	2547	NULL	NULL	NULL	105.16	NULL	NULL	NULL	NULL	2016-07-16 16:43:09
1938	2549	NULL	NULL	NULL	105.62	NULL	NULL	NULL	NULL	2016-07-16 16:43:09
1939	2540	NULL	NULL	NULL	105.79	NULL	NULL	NULL	NULL	2016-07-16 16:43:09
1940	2550	NULL	NULL	NULL	107.1	NULL	NULL	NULL	NULL	2016-07-16 16:43:09
1941	2535	NULL	NULL	NULL	109.39	NULL	NULL	NULL	NULL	2016-07-16 16:43:09
1942	920	NULL	0.55	NULL	110	NULL	NULL	NULL	NULL	2016-07-16 16:43:09
1943	1647	NULL	0.65	NULL	110	NULL	NULL	NULL	NULL	2016-07-16 16:43:09
1944	2544	NULL	NULL	NULL	110.69	NULL	NULL	NULL	NULL	2016-07-16 16:43:31
1945	2536	NULL	NULL	NULL	110.78	NULL	NULL	NULL	NULL	2016-07-16 16:43:31
1946	2546	NULL	NULL	NULL	110.96	NULL	NULL	NULL	NULL	2016-07-16 16:43:31
1947	2534	NULL	NULL	NULL	111.97	NULL	NULL	NULL	NULL	2016-07-16 16:43:31
1948	2551	NULL	NULL	NULL	112.08	NULL	NULL	NULL	NULL	2016-07-16 16:43:31
1949	2545	NULL	NULL	NULL	112.88	NULL	NULL	NULL	NULL	2016-07-16 16:43:31
1950	1812	NULL	0.643	NULL	113	NULL	NULL	NULL	NULL	2016-07-16 16:43:31
1951	2541	NULL	NULL	NULL	113.84	NULL	NULL	NULL	NULL	2016-07-16 16:43:31
1952	740	lamellar	0.61	NULL	115	NULL	NULL	NULL	NULL	2016-07-16 16:43:31
1953	741	lamellar	0.61	NULL	115	NULL	NULL	NULL	NULL	2016-07-16 16:43:31
1954	1298	NULL	0.59	NULL	115	NULL	NULL	NULL	NULL	2016-07-16 16:43:31
1955	2548	NULL	NULL	NULL	115.57	NULL	NULL	NULL	NULL	2016-07-16 16:43:31
1956	2543	NULL	NULL	NULL	116.1	NULL	NULL	NULL	NULL	2016-07-16 16:43:31
1957	2533	NULL	NULL	NULL	116.43	NULL	NULL	NULL	NULL	2016-07-16 16:43:31
1958	2532	NULL	NULL	NULL	119.66	NULL	NULL	NULL	NULL	2016-07-16 16:43:31
1959	2538	NULL	NULL	NULL	120.02	NULL	NULL	NULL	NULL	2016-07-16 16:43:31
1960	2542	NULL	NULL	NULL	120.18	NULL	NULL	NULL	NULL	2016-07-16 16:43:31
1961	879	NULL	0.939	NULL	121	NULL	NULL	NULL	NULL	2016-07-16 16:43:31
1962	894	NULL	0.939	NULL	121	NULL	NULL	NULL	NULL	2016-07-16 16:43:31
1963	875	NULL	0.958	NULL	122	NULL	NULL	NULL	NULL	2016-07-16 16:43:31
1964	890	NULL	0.958	NULL	122	NULL	NULL	NULL	NULL	2016-07-16 16:43:31
1965	2383	dendritic	0.76	NULL	125	NULL	NULL	NULL	NULL	2016-07-16 16:43:31
1966	279	lamellar	0.69	NULL	125	NULL	NULL	NULL	NULL	2016-07-16 16:43:31
1967	2011	NULL	0.85	NULL	125	NULL	NULL	NULL	NULL	2016-07-16 16:43:31
1968	921	NULL	NULL	NULL	125	NULL	NULL	NULL	NULL	2016-07-16 16:43:31
1969	1291	NULL	0.86	NULL	130	NULL	NULL	NULL	NULL	2016-07-16 16:43:31
1970	2388	NULL	0.65	NULL	138	NULL	NULL	NULL	NULL	2016-07-16 16:43:31
1971	917	NULL	0.75	NULL	140	NULL	NULL	NULL	NULL	2016-07-16 16:43:31
1972	268	NULL	0.681	NULL	146	NULL	NULL	NULL	NULL	2016-07-16 16:43:31
1973	539	NULL	NULL	NULL	147	NULL	NULL	NULL	NULL	2016-07-16 16:43:31
1974	871	NULL	0.958	NULL	148	NULL	NULL	NULL	NULL	2016-07-16 16:43:31
1975	886	NULL	0.958	NULL	148	NULL	NULL	NULL	NULL	2016-07-16 16:43:31
1976	1915	dendritic	0.79	NULL	150	NULL	NULL	NULL	NULL	2016-07-16 16:43:31
1977	913	NULL	0.33	NULL	150	NULL	NULL	NULL	NULL	2016-07-16 16:43:31
1978	1037	NULL	0.56	NULL	150	NULL	NULL	NULL	NULL	2016-07-16 16:43:31
1979	2375	NULL	0.64	NULL	150	NULL	NULL	NULL	NULL	2016-07-16 16:43:31
1980	1292	NULL	0.86	NULL	150	NULL	NULL	NULL	NULL	2016-07-16 16:43:31
1981	223	dendritic	0.62	150	150	NULL	NULL	NULL	NULL	2016-07-16 16:43:31
1982	224	dendritic	0.62	150	150	NULL	NULL	NULL	NULL	2016-07-16 16:43:31
1983	2379	NULL	NULL	NULL	150	NULL	NULL	NULL	NULL	2016-07-16 16:43:31
1984	2387	NULL	0.74	NULL	153	NULL	NULL	NULL	NULL	2016-07-16 16:43:31
1985	265	NULL	0.7398	NULL	155	NULL	NULL	NULL	NULL	2016-07-16 16:43:31
1986	1293	NULL	0.86	NULL	160	NULL	NULL	NULL	NULL	2016-07-16 16:43:31
1987	874	NULL	0.96	NULL	168	NULL	NULL	NULL	NULL	2016-07-16 16:43:31
1988	889	NULL	0.96	NULL	168	NULL	NULL	NULL	NULL	2016-07-16 16:43:31
1989	266	NULL	0.7311	NULL	174	NULL	NULL	NULL	NULL	2016-07-16 16:43:31
1990	922	NULL	NULL	NULL	175	NULL	NULL	NULL	NULL	2016-07-16 16:43:31
1991	2378	NULL	NULL	NULL	175	NULL	NULL	NULL	NULL	2016-07-16 16:43:31
1992	598	NULL	0.91	NULL	176	NULL	NULL	NULL	NULL	2016-07-16 16:43:31
1993	1031	NULL	0.87	NULL	180	NULL	NULL	NULL	NULL	2016-07-16 16:43:31
1994	222	dendritic	0.62	150	180	NULL	NULL	NULL	NULL	2016-07-16 16:43:31
1995	878	NULL	0.944	NULL	181	NULL	NULL	NULL	NULL	2016-07-16 16:43:31
1996	893	NULL	0.944	NULL	181	NULL	NULL	NULL	NULL	2016-07-16 16:43:31
1997	1914	dendritic	0.8	NULL	190	NULL	NULL	NULL	NULL	2016-07-16 16:43:31
1998	1029	NULL	0.87	NULL	198	NULL	NULL	NULL	NULL	2016-07-16 16:43:31
1999	918	NULL	NULL	NULL	200	NULL	NULL	NULL	NULL	2016-07-16 16:43:31
2000	927	NULL	0.6	NULL	208	NULL	NULL	NULL	NULL	2016-07-16 16:43:31
2001	2386	NULL	0.825	NULL	210	NULL	NULL	NULL	NULL	2016-07-16 16:43:31
2002	870	NULL	0.961	NULL	210	NULL	NULL	NULL	NULL	2016-07-16 16:43:31
2003	885	NULL	0.961	NULL	210	NULL	NULL	NULL	NULL	2016-07-16 16:43:31
2004	2046	lamellar	NULL	NULL	215.9	NULL	NULL	NULL	NULL	2016-07-16 16:43:31
2005	2050	lamellar	NULL	NULL	216	NULL	NULL	NULL	NULL	2016-07-16 16:43:31
2006	873	NULL	0.967	NULL	216	NULL	NULL	NULL	NULL	2016-07-16 16:43:31
2007	888	NULL	0.967	NULL	216	NULL	NULL	NULL	NULL	2016-07-16 16:43:31
2008	1028	NULL	0.89	NULL	220	NULL	NULL	NULL	NULL	2016-07-16 16:43:31
2009	877	NULL	0.95	NULL	221	NULL	NULL	NULL	NULL	2016-07-16 16:43:31
2010	892	NULL	0.95	NULL	221	NULL	NULL	NULL	NULL	2016-07-16 16:43:31
2011	2377	NULL	NULL	NULL	225	NULL	NULL	NULL	NULL	2016-07-16 16:43:31
2012	1913	dendritic	0.83	NULL	230	NULL	NULL	NULL	NULL	2016-07-16 16:43:31
2013	1912	dendritic	0.83	NULL	240	NULL	NULL	NULL	NULL	2016-07-16 16:43:31
2014	869	NULL	0.973	NULL	246	NULL	NULL	NULL	NULL	2016-07-16 16:43:31
2015	884	NULL	0.973	NULL	246	NULL	NULL	NULL	NULL	2016-07-16 16:43:31
2016	872	NULL	0.97	NULL	261	NULL	NULL	NULL	NULL	2016-07-16 16:43:31
2017	887	NULL	0.97	NULL	261	NULL	NULL	NULL	NULL	2016-07-16 16:43:31
2018	912	NULL	0.56	NULL	265	NULL	NULL	NULL	NULL	2016-07-16 16:43:31
2019	1027	NULL	0.9	NULL	270	NULL	NULL	NULL	NULL	2016-07-16 16:44:54
2020	919	NULL	NULL	NULL	275	NULL	NULL	NULL	NULL	2016-07-16 16:44:54
2021	2376	NULL	NULL	NULL	275	NULL	NULL	NULL	NULL	2016-07-16 16:44:54
2022	1030	NULL	0.89	NULL	280	NULL	NULL	NULL	NULL	2016-07-16 16:44:54
2023	2295	reticulated	NULL	NULL	300	NULL	NULL	NULL	NULL	2016-07-16 16:44:54
2024	2370	NULL	NULL	NULL	300	NULL	NULL	NULL	NULL	2016-07-16 16:44:54
2025	868	NULL	0.978	NULL	337	NULL	NULL	NULL	NULL	2016-07-16 16:44:54
2026	883	NULL	0.978	NULL	337	NULL	NULL	NULL	NULL	2016-07-16 16:44:54
2027	2372	NULL	NULL	NULL	350	NULL	NULL	NULL	NULL	2016-07-16 16:44:54
2028	911	NULL	0.7	NULL	360	NULL	NULL	NULL	NULL	2016-07-16 16:44:54
2029	926	NULL	0.71	NULL	362	NULL	NULL	NULL	NULL	2016-07-16 16:44:54
2030	867	NULL	0.98	NULL	387	NULL	NULL	NULL	NULL	2016-07-16 16:44:54
2031	882	NULL	0.98	NULL	387	NULL	NULL	NULL	NULL	2016-07-16 16:44:54
2032	1929	NULL	NULL	NULL	400	NULL	NULL	NULL	NULL	2016-07-16 16:44:54
2033	2371	NULL	NULL	NULL	400	NULL	NULL	NULL	NULL	2016-07-16 16:44:54
2034	1026	NULL	0.9	NULL	415	NULL	NULL	NULL	NULL	2016-07-16 16:44:54
2035	1025	NULL	0.91	NULL	440	NULL	NULL	NULL	NULL	2016-07-16 16:44:54
2036	218	lamellar	0.75	NULL	450	NULL	NULL	NULL	NULL	2016-07-16 16:44:54
2037	1930	NULL	NULL	NULL	500	NULL	NULL	NULL	NULL	2016-07-16 16:44:54
2038	219	lamellar	0.75	NULL	700	NULL	NULL	NULL	NULL	2016-07-16 16:44:54
2039	220	lamellar	0.76	NULL	720	NULL	NULL	NULL	NULL	2016-07-16 16:44:54
2040	221	lamellar	0.765	NULL	800	NULL	NULL	NULL	NULL	2016-07-16 16:44:54
2041	813	spherical	0.932	NULL	920	NULL	NULL	NULL	NULL	2016-07-16 16:44:54
2042	814	spherical	0.934	NULL	1200	NULL	NULL	NULL	NULL	2016-07-16 16:44:54
2043	2237	lamellar	NULL	NULL	NULL	0.2	NULL	NULL	NULL	2016-07-16 16:44:54
2044	866	NULL	0.902	27.34	27.02	0.32	NULL	NULL	NULL	2016-07-16 16:44:54
2045	863	NULL	0.905	34.39	33.84	0.55	NULL	NULL	NULL	2016-07-16 16:44:54
2046	325	lamellar	NULL	NULL	NULL	2	NULL	NULL	NULL	2016-07-16 16:44:54
2047	865	NULL	0.909	30.85	28.76	2.09	NULL	NULL	NULL	2016-07-16 16:44:54
2048	1743	NULL	NULL	37.5	35	2.5	NULL	NULL	NULL	2016-07-16 16:44:54
2049	1728	NULL	NULL	47.5	45	2.5	NULL	NULL	NULL	2016-07-16 16:44:54
2050	1734	NULL	NULL	47.5	45	2.5	NULL	NULL	NULL	2016-07-16 16:44:54
2051	1726	NULL	NULL	50	47.5	2.5	NULL	NULL	NULL	2016-07-16 16:44:54
2052	1716	NULL	NULL	52.5	50	2.5	NULL	NULL	NULL	2016-07-16 16:44:54
2053	864	NULL	0.918	27.4	24.61	2.79	NULL	NULL	NULL	2016-07-16 16:44:54
2054	1760	lamellar	0.545	NULL	3.1	3	NULL	NULL	NULL	2016-07-16 16:44:54
2055	1770	NULL	0.515	NULL	3.1	3	NULL	NULL	NULL	2016-07-16 16:44:54
2056	1442	dendritic	NULL	12	9	3	NULL	NULL	NULL	2016-07-16 16:44:54
2057	557	tubular	0.87	NULL	25	3	NULL	NULL	NULL	2016-07-16 16:44:54
2058	862	NULL	0.908	36	32.88	3.12	NULL	NULL	NULL	2016-07-16 16:44:54
2059	1729	NULL	NULL	46	42.5	3.5	NULL	NULL	NULL	2016-07-16 16:44:54
2060	1767	NULL	0.704	NULL	4.7	3.6	NULL	NULL	NULL	2016-07-16 16:44:54
2061	1768	NULL	0.652	NULL	4.3	3.9	NULL	NULL	NULL	2016-07-16 16:44:54
2062	1270	NULL	0.74	NULL	NULL	4	NULL	NULL	NULL	2016-07-16 16:44:54
2063	1754	dendritic	0.816	24	20	4	NULL	NULL	NULL	2016-07-16 16:44:54
2064	432	lamellar	0.818	25	15.03	4.36	NULL	NULL	NULL	2016-07-16 16:44:54
2065	1736	NULL	NULL	47.5	43	4.5	NULL	NULL	NULL	2016-07-16 16:44:54
2066	1715	NULL	NULL	57	52.5	4.5	NULL	NULL	NULL	2016-07-16 16:44:54
2067	1753	NULL	NULL	55.8	51.2	4.6	NULL	NULL	NULL	2016-07-16 16:44:54
2068	1441	dendritic	NULL	12.5	7.5	5	NULL	NULL	NULL	2016-07-16 16:44:54
2069	2290	NULL	NULL	NULL	8	5	NULL	NULL	NULL	2016-07-16 16:44:54
2070	1605	NULL	NULL	15	10	5	NULL	NULL	NULL	2016-07-16 16:44:54
2071	1440	lamellar	NULL	19	14	5	NULL	NULL	NULL	2016-07-16 16:44:54
2072	185	lamellar	NULL	NULL	15	5	NULL	NULL	NULL	2016-07-16 16:44:54
2073	426	lamellar	0.82	20	15	5	NULL	NULL	NULL	2016-07-16 16:44:54
2074	417	lamellar	NULL	20	15	5	NULL	NULL	NULL	2016-07-16 16:44:54
2075	1601	NULL	NULL	25	20	5	NULL	NULL	NULL	2016-07-16 16:44:54
2076	247	tubular	0.33	35	30	5	NULL	NULL	NULL	2016-07-16 16:44:54
2077	251	tubular	0.33	35	30	5	NULL	NULL	NULL	2016-07-16 16:44:54
2078	1738	NULL	NULL	45	40	5	NULL	NULL	NULL	2016-07-16 16:44:54
2079	1725	NULL	NULL	50	45	5	NULL	NULL	NULL	2016-07-16 16:44:54
2080	1746	NULL	NULL	51	46	5	NULL	NULL	NULL	2016-07-16 16:44:54
2081	1733	NULL	NULL	52.5	47.5	5	NULL	NULL	NULL	2016-07-16 16:44:54
2082	1769	NULL	0.607	NULL	4.1	5.2	NULL	NULL	NULL	2016-07-16 16:44:54
2083	1730	NULL	NULL	53	47.5	5.5	NULL	NULL	NULL	2016-07-16 16:44:54
2084	861	NULL	0.914	31	25.21	5.79	NULL	NULL	NULL	2016-07-16 16:44:54
2085	1745	NULL	NULL	51	45	6	NULL	NULL	NULL	2016-07-16 16:44:54
2086	1731	NULL	NULL	56	50	6	NULL	NULL	NULL	2016-07-16 16:44:54
2087	1704	lamellar	0.57	NULL	NULL	6	NULL	NULL	NULL	2016-07-16 16:44:54
2088	2207	tubular	0.4	NULL	10	6	NULL	NULL	NULL	2016-07-16 16:44:54
2089	2203	tubular	0.7	NULL	18	6	NULL	NULL	NULL	2016-07-16 16:44:54
2090	1439	lamellar	NULL	27	21	6	NULL	NULL	NULL	2016-07-16 16:44:54
2091	567	tubular	0.86	NULL	30	6	NULL	NULL	NULL	2016-07-16 16:44:54
2092	250	tubular	0.42	46	40	6	NULL	NULL	NULL	2016-07-16 16:44:54
2093	246	tubular	0.43	46	40	6	NULL	NULL	NULL	2016-07-16 16:44:54
2094	2646	dendritic	0.527	50	44	6	NULL	NULL	NULL	2016-07-16 16:44:54
2095	1744	NULL	NULL	41	35	6	NULL	NULL	NULL	2016-07-16 16:44:54
2096	1739	NULL	NULL	44	37.5	6.5	NULL	NULL	NULL	2016-07-16 16:44:54
2097	281	lamellar	NULL	NULL	NULL	7	NULL	NULL	NULL	2016-07-16 16:44:54
2098	1271	NULL	0.67	NULL	NULL	7	NULL	NULL	NULL	2016-07-16 16:44:54
2099	180	lamellar	NULL	NULL	2	7	NULL	NULL	NULL	2016-07-16 16:44:54
2100	1368	NULL	0.53	NULL	6	7	NULL	NULL	NULL	2016-07-16 16:44:54
2101	1603	lamellar	NULL	19	12	7	NULL	NULL	NULL	2016-07-16 16:44:54
2102	146	NULL	0.83	24	17	7	NULL	NULL	NULL	2016-07-16 16:44:54
2103	1584	NULL	NULL	28	21	7	NULL	NULL	NULL	2016-07-16 16:44:54
2104	1755	dendritic	0.812	33	26	7	NULL	NULL	NULL	2016-07-16 16:44:54
2105	1742	NULL	NULL	42	35	7	NULL	NULL	NULL	2016-07-16 16:44:54
2106	1724	NULL	NULL	54	47	7	NULL	NULL	NULL	2016-07-16 16:44:54
2107	1752	NULL	NULL	57.8	50.8	7	NULL	NULL	NULL	2016-07-16 16:44:54
2108	1735	NULL	NULL	47.5	40	7.5	NULL	NULL	NULL	2016-07-16 16:44:54
2109	1737	NULL	NULL	47.5	40	7.5	NULL	NULL	NULL	2016-07-16 16:44:54
2110	1727	NULL	NULL	52.5	45	7.5	NULL	NULL	NULL	2016-07-16 16:44:54
2111	2205	tubular	0.58	NULL	25	7.5	NULL	NULL	NULL	2016-07-16 16:44:54
2112	1719	NULL	NULL	53	45	8	NULL	NULL	NULL	2016-07-16 16:44:54
2113	324	lamellar	NULL	NULL	NULL	8	NULL	NULL	NULL	2016-07-16 16:45:27
2114	1609	NULL	NULL	18	10	8	NULL	NULL	NULL	2016-07-16 16:45:27
2115	1607	NULL	NULL	20	12	8	NULL	NULL	NULL	2016-07-16 16:45:27
2116	437	lamellar	0.85	58	50	8	NULL	NULL	NULL	2016-07-16 16:45:27
2117	1740	NULL	NULL	40	32	8	NULL	NULL	NULL	2016-07-16 16:45:27
2118	1720	NULL	NULL	55	47	8	NULL	NULL	NULL	2016-07-16 16:45:27
2119	1721	NULL	NULL	52.5	44	8.5	NULL	NULL	NULL	2016-07-16 16:45:27
2120	428	lamellar	0.51	24	15	9	NULL	NULL	NULL	2016-07-16 16:45:27
2121	2204	tubular	0.58	NULL	28	9	NULL	NULL	NULL	2016-07-16 16:45:27
2122	1756	dendritic	0.805	44	35	9	NULL	NULL	NULL	2016-07-16 16:45:27
2123	1717	NULL	NULL	58	49	9	NULL	NULL	NULL	2016-07-16 16:45:27
2124	433	lamellar	0.67	27.4	10.75	9.74	NULL	NULL	NULL	2016-07-16 16:45:27
2125	1596	NULL	NULL	30	20	10	NULL	NULL	NULL	2016-07-16 16:45:27
2126	1590	NULL	NULL	31	21	10	NULL	NULL	NULL	2016-07-16 16:45:27
2127	145	NULL	0.9	34	24	10	NULL	NULL	NULL	2016-07-16 16:45:27
2128	1612	NULL	NULL	35	25	10	NULL	NULL	NULL	2016-07-16 16:45:27
2129	2206	tubular	0.5	NULL	30	10	NULL	NULL	NULL	2016-07-16 16:45:27
2130	423	lamellar	0.82	40	30	10	NULL	NULL	NULL	2016-07-16 16:45:27
2131	2210	tubular	0.5	NULL	35	10	NULL	NULL	NULL	2016-07-16 16:45:27
2132	1732	NULL	NULL	55	45	10	NULL	NULL	NULL	2016-07-16 16:45:27
2133	1741	NULL	NULL	42.5	32.5	10	NULL	NULL	NULL	2016-07-16 16:45:27
2134	1681	NULL	0.55	NULL	NULL	10.4	NULL	NULL	NULL	2016-07-16 16:45:27
2135	1722	NULL	NULL	57.5	47	10.5	NULL	NULL	NULL	2016-07-16 16:45:27
2136	1680	NULL	0.517	NULL	NULL	10.7	NULL	NULL	NULL	2016-07-16 16:45:27
2137	418	lamellar	0.658	23	12	11	NULL	NULL	NULL	2016-07-16 16:45:27
2138	427	lamellar	0.68	24	13	11	NULL	NULL	NULL	2016-07-16 16:45:27
2139	967	dendritic	0.514	NULL	21	11	NULL	NULL	NULL	2016-07-16 16:45:27
2140	2647	dendritic	0.438	39	28	11	NULL	NULL	NULL	2016-07-16 16:45:27
2141	420	lamellar	0.82	51	40	11	NULL	NULL	NULL	2016-07-16 16:45:27
2142	1718	NULL	NULL	55	44	11	NULL	NULL	NULL	2016-07-16 16:45:27
2143	1750	NULL	NULL	60	49	11	NULL	NULL	NULL	2016-07-16 16:45:27
2144	429	lamellar	0.818	65.1	39.22	11.11	NULL	NULL	NULL	2016-07-16 16:45:27
2145	1758	lamellar	0.717	NULL	20	11.2	NULL	NULL	NULL	2016-07-16 16:45:27
2146	1763	NULL	0.695	NULL	20	11.2	NULL	NULL	NULL	2016-07-16 16:45:27
2147	1748	NULL	NULL	62.5	51	11.5	NULL	NULL	NULL	2016-07-16 16:45:27
2148	1634	lamellar	NULL	14.7	2.9	11.8	NULL	NULL	NULL	2016-07-16 16:45:27
2149	1272	NULL	0.5	NULL	NULL	12	NULL	NULL	NULL	2016-07-16 16:45:27
2150	1723	NULL	NULL	55	43	12	NULL	NULL	NULL	2016-07-16 16:45:27
2151	1749	NULL	NULL	60	48	12	NULL	NULL	NULL	2016-07-16 16:45:27
2152	1751	NULL	NULL	60	48	12	NULL	NULL	NULL	2016-07-16 16:45:27
2153	1250	lamellar	0.66	28	17.5	12.5	NULL	NULL	NULL	2016-07-16 16:45:27
2154	245	tubular	0.51	82.5	70	12.5	NULL	NULL	NULL	2016-07-16 16:45:27
2155	249	tubular	0.51	82.5	70	12.5	NULL	NULL	NULL	2016-07-16 16:45:27
2156	236	tubular	0.58	212.5	200	12.5	NULL	NULL	NULL	2016-07-16 16:45:27
2157	434	lamellar	0.489	25.2	7.91	12.74	NULL	NULL	NULL	2016-07-16 16:45:27
2158	419	lamellar	0.501	21	8	13	NULL	NULL	NULL	2016-07-16 16:45:27
2159	2638	lamellar	NULL	24	10	14	NULL	NULL	NULL	2016-07-16 16:45:27
2160	968	dendritic	0.385	NULL	20	14	NULL	NULL	NULL	2016-07-16 16:45:27
2161	425	lamellar	0.51	37	23	14	NULL	NULL	NULL	2016-07-16 16:45:27
2162	237	tubular	0.49	94	80	14	NULL	NULL	NULL	2016-07-16 16:45:27
2163	1764	NULL	0.642	NULL	17.7	14.7	NULL	NULL	NULL	2016-07-16 16:45:27
2164	168	lamellar	0.6	NULL	NULL	15	NULL	NULL	NULL	2016-07-16 16:45:27
2165	1635	lamellar	NULL	27.8	12.8	15	NULL	NULL	NULL	2016-07-16 16:45:27
2166	1249	lamellar	0.596	35	14	15	NULL	NULL	NULL	2016-07-16 16:45:27
2167	175	lamellar	NULL	NULL	15	15	NULL	NULL	NULL	2016-07-16 16:45:27
2168	424	lamellar	0.68	33	18	15	NULL	NULL	NULL	2016-07-16 16:45:27
2169	416	lamellar	NULL	35	20	15	NULL	NULL	NULL	2016-07-16 16:45:27
2170	414	lamellar	0.686	35	20	15	NULL	NULL	NULL	2016-07-16 16:45:27
2171	422	lamellar	0.51	39	24	15	NULL	NULL	NULL	2016-07-16 16:45:27
2172	438	lamellar	0.7	40	25	15	NULL	NULL	NULL	2016-07-16 16:45:27
2173	1757	dendritic	0.814	125	110	15	NULL	NULL	NULL	2016-07-16 16:45:27
2174	1677	NULL	0.502	NULL	NULL	15.1	NULL	NULL	NULL	2016-07-16 16:45:27
2175	1672	NULL	0.66	NULL	NULL	15.4	NULL	NULL	NULL	2016-07-16 16:45:27
2176	1765	NULL	0.604	NULL	13.9	15.8	NULL	NULL	NULL	2016-07-16 16:45:27
2177	1674	NULL	0.529	NULL	NULL	16	NULL	NULL	NULL	2016-07-16 16:45:27
2178	1679	NULL	0.655	NULL	NULL	16.7	NULL	NULL	NULL	2016-07-16 16:45:27
2179	1273	NULL	0.35	NULL	NULL	17	NULL	NULL	NULL	2016-07-16 16:45:27
2180	1673	NULL	0.5	NULL	NULL	17	NULL	NULL	NULL	2016-07-16 16:45:27
2181	1637	lamellar	NULL	40	23	17	NULL	NULL	NULL	2016-07-16 16:45:27
2182	147	NULL	0.78	44	27	17	NULL	NULL	NULL	2016-07-16 16:45:27
2183	238	tubular	0.389	57	40	17	NULL	NULL	NULL	2016-07-16 16:45:27
2184	1761	lamellar	0.705	NULL	15	17.1	NULL	NULL	NULL	2016-07-16 16:45:27
2185	1676	NULL	0.576	NULL	NULL	17.7	NULL	NULL	NULL	2016-07-16 16:45:27
2186	1685	NULL	0.443	NULL	NULL	17.8	NULL	NULL	NULL	2016-07-16 16:45:27
2187	2211	tubular	0.5	NULL	40	18	NULL	NULL	NULL	2016-07-16 16:45:27
2188	1689	NULL	0.433	NULL	NULL	18.2	NULL	NULL	NULL	2016-07-16 16:45:27
2189	1392	NULL	0.83	148.2	130	18.2	NULL	NULL	NULL	2016-07-16 16:45:27
2190	1591	NULL	NULL	59	40	19	NULL	NULL	NULL	2016-07-16 16:45:27
2191	1759	lamellar	0.537	NULL	13.7	19.1	NULL	NULL	NULL	2016-07-16 16:45:27
2192	1766	NULL	0.525	NULL	13.7	19.1	NULL	NULL	NULL	2016-07-16 16:45:27
2193	1688	NULL	0.444	NULL	NULL	19.9	NULL	NULL	NULL	2016-07-16 16:47:17
2194	969	dendritic	0.312	NULL	15	20	NULL	NULL	NULL	2016-07-16 16:47:17
2195	2209	tubular	0.48	NULL	20	20	NULL	NULL	NULL	2016-07-16 16:47:17
2196	1445	lamellar	NULL	40	20	20	NULL	NULL	NULL	2016-07-16 16:47:17
2197	1705	lamellar	0.492	NULL	25	20	NULL	NULL	NULL	2016-07-16 16:47:17
2198	1606	NULL	NULL	45	25	20	NULL	NULL	NULL	2016-07-16 16:47:17
2199	239	tubular	0.294	50	30	20	NULL	NULL	NULL	2016-07-16 16:47:17
2200	563	tubular	0.86	NULL	150	20	NULL	NULL	NULL	2016-07-16 16:47:17
2201	430	lamellar	0.67	60	25.89	20.29	NULL	NULL	NULL	2016-07-16 16:47:17
2202	1251	dendritic	0.519	35	12.5	21	NULL	NULL	NULL	2016-07-16 16:47:17
2203	421	lamellar	0.68	48	27	21	NULL	NULL	NULL	2016-07-16 16:47:17
2204	431	lamellar	0.489	44.2	14.54	21.29	NULL	NULL	NULL	2016-07-16 16:47:17
2205	1687	NULL	0.361	NULL	NULL	21.9	NULL	NULL	NULL	2016-07-16 16:47:17
2206	1683	NULL	0.491	NULL	NULL	21.9	NULL	NULL	NULL	2016-07-16 16:47:17
2207	1613	NULL	NULL	62	40	22	NULL	NULL	NULL	2016-07-16 16:47:17
2208	1035	NULL	0.48	47.5	25	22.5	NULL	NULL	NULL	2016-07-16 16:47:17
2209	1684	NULL	0.496	NULL	NULL	22.7	NULL	NULL	NULL	2016-07-16 16:47:17
2210	2648	dendritic	0.386	39	16	23	NULL	NULL	NULL	2016-07-16 16:47:17
2211	148	NULL	0.4	57	34	23	NULL	NULL	NULL	2016-07-16 16:47:17
2212	1682	NULL	0.48	NULL	NULL	24.3	NULL	NULL	NULL	2016-07-16 16:47:17
2213	323	lamellar	NULL	NULL	NULL	25	NULL	NULL	NULL	2016-07-16 16:47:17
2214	440	lamellar	NULL	40	15	25	NULL	NULL	NULL	2016-07-16 16:47:17
2215	1610	NULL	NULL	47	22	25	NULL	NULL	NULL	2016-07-16 16:47:17
2216	1448	lamellar	NULL	50	25	25	NULL	NULL	NULL	2016-07-16 16:47:17
2217	1597	NULL	NULL	73	48	25	NULL	NULL	NULL	2016-07-16 16:47:17
2218	1585	NULL	NULL	93	68	25	NULL	NULL	NULL	2016-07-16 16:47:17
2219	248	tubular	0.61	165	140	25	NULL	NULL	NULL	2016-07-16 16:47:17
2220	244	tubular	0.64	165	140	25	NULL	NULL	NULL	2016-07-16 16:47:17
2221	1675	NULL	0.607	NULL	NULL	26	NULL	NULL	NULL	2016-07-16 16:47:17
2222	2212	tubular	0.49	NULL	52	26	NULL	NULL	NULL	2016-07-16 16:47:17
2225	562	tubular	0.8	NULL	182	29	NULL	NULL	NULL	2016-07-16 16:47:17
2226	1397	polygonal fiber	NULL	NULL	NULL	30	NULL	NULL	NULL	2016-07-16 16:47:17
2227	1415	polygonal fiber	NULL	NULL	NULL	30	NULL	NULL	NULL	2016-07-16 16:47:17
2229	947	lamellar	0.7	38	12	30	NULL	NULL	NULL	2016-07-16 16:47:17
2230	946	lamellar	0.7	42	15	30	NULL	NULL	NULL	2016-07-16 16:47:17
2231	1602	NULL	NULL	92	62	30	NULL	NULL	NULL	2016-07-16 16:47:17
2233	1604	lamellar	NULL	92	60	32	NULL	NULL	NULL	2016-07-16 16:47:17
2234	1608	NULL	NULL	63	30	33	NULL	NULL	NULL	2016-07-16 16:47:17
2235	1366	NULL	0.51	NULL	41	34	NULL	NULL	NULL	2016-07-16 16:47:17
2236	2213	tubular	0.53	NULL	70	34	NULL	NULL	NULL	2016-07-16 16:47:17
2267	1686	NULL	0.465	NULL	NULL	26.6	NULL	NULL	NULL	2016-07-16 17:01:52
2268	1693	NULL	0.435	NULL	NULL	27.8	NULL	NULL	NULL	2016-07-16 17:03:13
2272	1692	NULL	0.32	NULL	NULL	30	NULL	NULL	NULL	2016-07-16 17:03:13
2276	1691	NULL	0.328	NULL	NULL	30.2	NULL	NULL	NULL	2016-07-16 17:03:13
2281	1408	polygonal fiber	NULL	NULL	NULL	35	NULL	NULL	NULL	2016-07-16 17:29:46
2282	1411	polygonal fiber	NULL	NULL	NULL	35	NULL	NULL	NULL	2016-07-16 17:29:46
2283	1412	polygonal fiber	NULL	NULL	NULL	35	NULL	NULL	NULL	2016-07-16 17:29:46
2284	1401	polygonal fiber	NULL	NULL	NULL	36	NULL	NULL	NULL	2016-07-16 17:29:46
2285	1636	lamellar	NULL	41.7	5.2	36.5	NULL	NULL	NULL	2016-07-16 17:29:46
2286	1690	NULL	0.332	NULL	NULL	36.7	NULL	NULL	NULL	2016-07-16 17:29:46
2287	1370	NULL	0.5	NULL	53	37	NULL	NULL	NULL	2016-07-16 17:29:46
2288	1762	honeycomb	0.531	NULL	27.3	37.2	NULL	NULL	NULL	2016-07-16 17:30:35
2289	1367	NULL	0.52	NULL	37	38	NULL	NULL	NULL	2016-07-16 17:30:35
2290	1371	NULL	0.67	NULL	67	39	NULL	NULL	NULL	2016-07-16 17:30:35
2291	1400	polygonal fiber	NULL	NULL	NULL	42	NULL	NULL	NULL	2016-07-16 17:30:35
2292	1372	NULL	0.36	NULL	44	43	NULL	NULL	NULL	2016-07-16 17:30:35
2293	1694	NULL	0.353	NULL	NULL	49.5	NULL	NULL	NULL	2016-07-16 17:30:35
2294	1706	lamellar	0.489	NULL	100	50	NULL	NULL	NULL	2016-07-16 17:30:35
2295	2302	NULL	NULL	NULL	320	50	NULL	NULL	NULL	2016-07-16 17:30:35
2296	1369	NULL	0.51	NULL	54	52	NULL	NULL	NULL	2016-07-16 17:30:35
2297	1402	polygonal fiber	NULL	NULL	NULL	53	NULL	NULL	NULL	2016-07-16 17:30:35
2298	322	lamellar	NULL	NULL	NULL	55	NULL	NULL	NULL	2016-07-16 17:30:35
2299	1034	NULL	0.57	95	35	60	NULL	NULL	NULL	2016-07-16 17:30:35
2300	945	lamellar	0.7	90	22	61	NULL	NULL	NULL	2016-07-16 17:30:35
2301	1033	NULL	0.48	110	45	65	NULL	NULL	NULL	2016-07-16 17:30:35
2302	2303	NULL	NULL	NULL	310	65	NULL	NULL	NULL	2016-07-16 17:30:35
2303	1080	spherical	0.775	NULL	300	80	NULL	NULL	NULL	2016-07-16 17:30:35
2305	1409	polygonal fiber	NULL	NULL	NULL	81	NULL	NULL	NULL	2016-07-16 17:30:35
2306	944	lamellar	0.8	120	30	85	NULL	NULL	NULL	2016-07-16 17:30:35
2307	1081	spherical	0.72	NULL	270	90	NULL	NULL	NULL	2016-07-16 17:30:35
2308	1362	NULL	0.34	NULL	45	100	NULL	NULL	NULL	2016-07-16 17:30:35
2309	1082	spherical	0.68	NULL	240	100	NULL	NULL	NULL	2016-07-16 17:30:35
2310	2304	NULL	NULL	NULL	240	100	NULL	NULL	NULL	2016-07-16 17:30:35
2311	2305	NULL	NULL	NULL	210	105	NULL	NULL	NULL	2016-07-16 17:30:35
2312	1084	spherical	0.68	NULL	240	105	NULL	NULL	NULL	2016-07-16 17:30:35
2313	1086	spherical	0.68	NULL	220	110	NULL	NULL	NULL	2016-07-16 17:30:35
2314	1364	NULL	0.39	NULL	55	125	NULL	NULL	NULL	2016-07-16 17:30:35
2315	1711	lamellar	0.407	NULL	10	150	NULL	NULL	NULL	2016-07-16 17:30:35
2316	1363	NULL	0.37	NULL	45	150	NULL	NULL	NULL	2016-07-16 17:30:35
2317	1365	NULL	0.41	NULL	95	150	NULL	NULL	NULL	2016-07-16 17:30:35
2318	2297	dendritic	NULL	NULL	500	150	NULL	NULL	NULL	2016-07-16 17:30:35
2319	1032	NULL	0.57	290	120	170	NULL	NULL	NULL	2016-07-16 17:30:35
2320	2373	columnar	0.69	NULL	300	179	NULL	NULL	NULL	2016-07-16 17:30:35
2321	280	lamellar	NULL	NULL	NULL	190	NULL	NULL	NULL	2016-07-16 17:30:35
2322	321	lamellar	NULL	NULL	NULL	190	NULL	NULL	NULL	2016-07-16 17:30:35
2323	1361	NULL	0.49	NULL	75	200	NULL	NULL	NULL	2016-07-16 17:30:35
2324	1710	lamellar	0.385	NULL	50	250	NULL	NULL	NULL	2016-07-16 17:30:35
2325	2374	lamellar	0.51	NULL	400	310	NULL	NULL	NULL	2016-07-16 17:30:35
2326	1708	lamellar	0.387	NULL	10	500	NULL	NULL	NULL	2016-07-16 17:30:35
2327	1950	NULL	0.83	NULL	NULL	NULL	NULL	NULL	NULL	2016-07-16 17:30:35
2328	700	cellular	0.67	NULL	NULL	NULL	NULL	NULL	NULL	2016-07-16 17:30:35
2329	485	columnar	0.35	NULL	NULL	NULL	NULL	NULL	NULL	2016-07-16 17:30:35
2330	483	columnar	0.65	NULL	NULL	NULL	NULL	NULL	NULL	2016-07-16 17:30:35
2331	482	columnar	0.7	NULL	NULL	NULL	NULL	NULL	NULL	2016-07-16 17:30:35
2332	1845	dendritic	0.15	NULL	NULL	NULL	NULL	NULL	NULL	2016-07-16 17:30:35
2333	1939	dendritic	0.23	NULL	NULL	NULL	NULL	NULL	NULL	2016-07-16 17:30:35
2334	1898	dendritic	0.25	NULL	NULL	NULL	NULL	NULL	NULL	2016-07-16 17:30:35
2335	1844	dendritic	0.27	NULL	NULL	NULL	NULL	NULL	NULL	2016-07-16 17:30:35
2336	1331	dendritic	0.31	NULL	NULL	NULL	NULL	NULL	NULL	2016-07-16 17:30:35
2337	1896	dendritic	0.32	NULL	NULL	NULL	NULL	NULL	NULL	2016-07-16 17:30:35
2338	971	dendritic	0.33	NULL	NULL	NULL	NULL	NULL	NULL	2016-07-16 17:30:35
2339	1072	dendritic	0.368	NULL	NULL	NULL	NULL	NULL	NULL	2016-07-16 17:30:35
2340	1843	dendritic	0.37	NULL	NULL	NULL	NULL	NULL	NULL	2016-07-16 17:30:35
2341	2593	dendritic	0.4	NULL	NULL	NULL	NULL	NULL	NULL	2016-07-16 17:30:35
2342	1938	dendritic	0.41	NULL	NULL	NULL	NULL	NULL	NULL	2016-07-16 17:30:35
2343	1070	dendritic	0.426	NULL	NULL	NULL	NULL	NULL	NULL	2016-07-16 17:30:35
2344	1330	dendritic	0.45	NULL	NULL	NULL	NULL	NULL	NULL	2016-07-16 17:30:35
2345	1862	dendritic	0.45	NULL	NULL	NULL	NULL	NULL	NULL	2016-07-16 17:30:35
2346	1859	dendritic	0.46	NULL	NULL	NULL	NULL	NULL	NULL	2016-07-16 17:30:35
2347	1940	dendritic	0.46	NULL	NULL	NULL	NULL	NULL	NULL	2016-07-16 17:30:35
2348	1841	dendritic	0.47	NULL	NULL	NULL	NULL	NULL	NULL	2016-07-16 17:30:35
2349	1860	dendritic	0.48	NULL	NULL	NULL	NULL	NULL	NULL	2016-07-16 17:30:35
2350	1126	dendritic	0.5	NULL	NULL	NULL	NULL	NULL	NULL	2016-07-16 17:30:35
2351	1861	dendritic	0.5	NULL	NULL	NULL	NULL	NULL	NULL	2016-07-16 17:30:35
2352	1937	dendritic	0.5	NULL	NULL	NULL	NULL	NULL	NULL	2016-07-16 17:30:35
2353	964	dendritic	0.51	NULL	NULL	NULL	NULL	NULL	NULL	2016-07-16 17:30:35
2354	970	dendritic	0.51	NULL	NULL	NULL	NULL	NULL	NULL	2016-07-16 17:30:35
2355	1863	dendritic	0.52	NULL	NULL	NULL	NULL	NULL	NULL	2016-07-16 17:30:35
2356	966	dendritic	0.525	NULL	NULL	NULL	NULL	NULL	NULL	2016-07-16 17:30:35
2357	1842	dendritic	0.53	NULL	NULL	NULL	NULL	NULL	NULL	2016-07-16 17:30:35
2358	1856	dendritic	0.54	NULL	NULL	NULL	NULL	NULL	NULL	2016-07-16 17:30:35
2359	1853	dendritic	0.55	NULL	NULL	NULL	NULL	NULL	NULL	2016-07-16 17:30:35
2360	1855	dendritic	0.55	NULL	NULL	NULL	NULL	NULL	NULL	2016-07-16 17:30:35
2361	1857	dendritic	0.55	NULL	NULL	NULL	NULL	NULL	NULL	2016-07-16 17:30:35
2362	963	dendritic	0.566	NULL	NULL	NULL	NULL	NULL	NULL	2016-07-16 17:30:35
2363	1669	dendritic	0.5699	NULL	NULL	NULL	NULL	NULL	NULL	2016-07-16 17:30:35
2364	1076	dendritic	0.57	NULL	NULL	NULL	NULL	NULL	NULL	2016-07-16 17:30:35
2365	1840	dendritic	0.58	NULL	NULL	NULL	NULL	NULL	NULL	2016-07-16 17:30:35
2366	1854	dendritic	0.58	NULL	NULL	NULL	NULL	NULL	NULL	2016-07-16 17:30:35
2367	1858	dendritic	0.58	NULL	NULL	NULL	NULL	NULL	NULL	2016-07-16 17:30:35
2368	1127	dendritic	0.6	NULL	NULL	NULL	NULL	NULL	NULL	2016-07-16 17:30:35
2369	1154	dendritic	0.6	NULL	NULL	NULL	NULL	NULL	NULL	2016-07-16 17:30:35
2370	2510	dendritic	0.6	NULL	NULL	NULL	NULL	NULL	NULL	2016-07-16 17:30:35
2371	959	dendritic	0.604	NULL	NULL	NULL	NULL	NULL	NULL	2016-07-16 17:30:35
2372	1159	dendritic	0.63	NULL	NULL	NULL	NULL	NULL	NULL	2016-07-16 17:30:35
2373	1158	dendritic	0.64	NULL	NULL	NULL	NULL	NULL	NULL	2016-07-16 17:30:35
2374	961	dendritic	0.655	NULL	NULL	NULL	NULL	NULL	NULL	2016-07-16 17:30:35
2375	1019	dendritic	0.66	NULL	NULL	NULL	NULL	NULL	NULL	2016-07-16 17:30:35
2376	1075	dendritic	0.66	NULL	NULL	NULL	NULL	NULL	NULL	2016-07-16 17:30:35
2377	1157	dendritic	0.67	NULL	NULL	NULL	NULL	NULL	NULL	2016-07-16 17:30:35
2378	2509	dendritic	0.67	NULL	NULL	NULL	NULL	NULL	NULL	2016-07-16 17:30:35
2379	965	dendritic	0.672	NULL	NULL	NULL	NULL	NULL	NULL	2016-07-16 17:30:35
2380	1155	dendritic	0.68	NULL	NULL	NULL	NULL	NULL	NULL	2016-07-16 17:30:35
2381	1852	dendritic	0.69	NULL	NULL	NULL	NULL	NULL	NULL	2016-07-16 17:31:02
2382	962	dendritic	0.693	NULL	NULL	NULL	NULL	NULL	NULL	2016-07-16 17:31:02
2383	1329	dendritic	0.7	NULL	NULL	NULL	NULL	NULL	NULL	2016-07-16 17:31:02
2384	1849	dendritic	0.7	NULL	NULL	NULL	NULL	NULL	NULL	2016-07-16 17:31:02
2385	1850	dendritic	0.7	NULL	NULL	NULL	NULL	NULL	NULL	2016-07-16 17:31:02
2386	958	dendritic	0.703	NULL	NULL	NULL	NULL	NULL	NULL	2016-07-16 17:31:02
2387	1128	dendritic	0.71	NULL	NULL	NULL	NULL	NULL	NULL	2016-07-16 17:31:02
2388	1332	dendritic	0.71	NULL	NULL	NULL	NULL	NULL	NULL	2016-07-16 17:31:02
2389	1851	dendritic	0.71	NULL	NULL	NULL	NULL	NULL	NULL	2016-07-16 17:31:02
2390	764	dendritic	0.713	NULL	NULL	NULL	NULL	NULL	NULL	2016-07-16 17:31:02
2391	1333	dendritic	0.72	NULL	NULL	NULL	NULL	NULL	NULL	2016-07-16 17:31:02
2392	960	dendritic	0.729	NULL	NULL	NULL	NULL	NULL	NULL	2016-07-16 17:31:02
2393	1018	dendritic	0.73	NULL	NULL	NULL	NULL	NULL	NULL	2016-07-16 17:31:02
2394	1334	dendritic	0.73	NULL	NULL	NULL	NULL	NULL	NULL	2016-07-16 17:31:02
2395	1848	dendritic	0.73	NULL	NULL	NULL	NULL	NULL	NULL	2016-07-16 17:31:02
2396	1156	dendritic	0.74	NULL	NULL	NULL	NULL	NULL	NULL	2016-07-16 17:31:02
2397	1847	dendritic	0.74	NULL	NULL	NULL	NULL	NULL	NULL	2016-07-16 17:31:02
2398	1074	dendritic	0.75	NULL	NULL	NULL	NULL	NULL	NULL	2016-07-16 17:31:02
2399	1846	dendritic	0.75	NULL	NULL	NULL	NULL	NULL	NULL	2016-07-16 17:31:02
2400	1980	dendritic	0.75	NULL	NULL	NULL	NULL	NULL	NULL	2016-07-16 17:31:02
2401	957	dendritic	0.798	NULL	NULL	NULL	NULL	NULL	NULL	2016-07-16 17:31:02
2402	1017	dendritic	0.8	NULL	NULL	NULL	NULL	NULL	NULL	2016-07-16 17:31:02
2403	2508	dendritic	0.8	NULL	NULL	NULL	NULL	NULL	NULL	2016-07-16 17:31:02
2404	1129	dendritic	0.82	NULL	NULL	NULL	NULL	NULL	NULL	2016-07-16 17:31:02
2405	2507	dendritic	0.84	NULL	NULL	NULL	NULL	NULL	NULL	2016-07-16 17:31:02
2406	698	dendritic	0.85	NULL	NULL	NULL	NULL	NULL	NULL	2016-07-16 17:31:02
2407	1666	dendritic	0.86	NULL	NULL	NULL	NULL	NULL	NULL	2016-07-16 17:31:02
2408	348	dendritic	0.886	NULL	NULL	NULL	NULL	NULL	NULL	2016-07-16 17:31:02
2409	1016	dendritic	0.9	NULL	NULL	NULL	NULL	NULL	NULL	2016-07-16 17:31:02
2410	347	dendritic	0.915	NULL	NULL	NULL	NULL	NULL	NULL	2016-07-16 17:31:02
2411	346	dendritic	0.92	NULL	NULL	NULL	NULL	NULL	NULL	2016-07-16 17:31:02
2412	345	dendritic	0.925	NULL	NULL	NULL	NULL	NULL	NULL	2016-07-16 17:31:02
2413	344	dendritic	0.93	NULL	NULL	NULL	NULL	NULL	NULL	2016-07-16 17:31:02
2414	699	dendritic	NULL	NULL	NULL	NULL	NULL	NULL	NULL	2016-07-16 17:31:02
2415	760	dendritic	NULL	NULL	NULL	NULL	NULL	NULL	NULL	2016-07-16 17:31:02
2416	767	dendritic	NULL	NULL	NULL	NULL	NULL	NULL	NULL	2016-07-16 17:31:02
2417	1013	dendritic	NULL	NULL	NULL	NULL	NULL	NULL	NULL	2016-07-16 17:31:02
2418	1014	dendritic	NULL	NULL	NULL	NULL	NULL	NULL	NULL	2016-07-16 17:31:02
2419	1015	dendritic	NULL	NULL	NULL	NULL	NULL	NULL	NULL	2016-07-16 17:31:02
2420	1020	dendritic	NULL	NULL	NULL	NULL	NULL	NULL	NULL	2016-07-16 17:31:02
2421	1021	dendritic	NULL	NULL	NULL	NULL	NULL	NULL	NULL	2016-07-16 17:31:02
2422	1022	dendritic	NULL	NULL	NULL	NULL	NULL	NULL	NULL	2016-07-16 17:31:02
2423	1023	dendritic	NULL	NULL	NULL	NULL	NULL	NULL	NULL	2016-07-16 17:31:02
2424	1024	dendritic	NULL	NULL	NULL	NULL	NULL	NULL	NULL	2016-07-16 17:31:02
2425	1130	dendritic	NULL	NULL	NULL	NULL	NULL	NULL	NULL	2016-07-16 17:31:02
2426	1131	dendritic	NULL	NULL	NULL	NULL	NULL	NULL	NULL	2016-07-16 17:31:02
2427	1132	dendritic	NULL	NULL	NULL	NULL	NULL	NULL	NULL	2016-07-16 17:31:02
2428	1349	dendritic	NULL	NULL	NULL	NULL	NULL	NULL	NULL	2016-07-16 17:31:02
2429	1443	dendritic	NULL	NULL	NULL	NULL	NULL	NULL	NULL	2016-07-16 17:31:02
2430	1444	dendritic	NULL	NULL	NULL	NULL	NULL	NULL	NULL	2016-07-16 17:31:02
2431	1542	dendritic	NULL	NULL	NULL	NULL	NULL	NULL	NULL	2016-07-16 17:31:02
2432	1553	dendritic	NULL	NULL	NULL	NULL	NULL	NULL	NULL	2016-07-16 17:31:02
2433	1556	dendritic	NULL	NULL	NULL	NULL	NULL	NULL	NULL	2016-07-16 17:31:02
2434	1557	dendritic	NULL	NULL	NULL	NULL	NULL	NULL	NULL	2016-07-16 17:31:02
2435	1558	dendritic	NULL	NULL	NULL	NULL	NULL	NULL	NULL	2016-07-16 17:31:02
2436	1559	dendritic	NULL	NULL	NULL	NULL	NULL	NULL	NULL	2016-07-16 17:31:02
2437	1560	dendritic	NULL	NULL	NULL	NULL	NULL	NULL	NULL	2016-07-16 17:31:02
2438	1561	dendritic	NULL	NULL	NULL	NULL	NULL	NULL	NULL	2016-07-16 17:31:02
2439	1562	dendritic	NULL	NULL	NULL	NULL	NULL	NULL	NULL	2016-07-16 17:31:02
2440	2597	dendritic	NULL	NULL	NULL	NULL	NULL	NULL	NULL	2016-07-16 17:31:02
2441	1446	dendritic	NULL	NULL	NULL	NULL	NULL	NULL	NULL	2016-07-16 17:31:02
2442	1900	dendritic	0.2	NULL	NULL	NULL	NULL	NULL	NULL	2016-07-16 17:32:27
2443	1909	dendritic	0.02	NULL	NULL	NULL	NULL	NULL	NULL	2016-07-16 17:32:27
2444	171	dense	0.16	NULL	NULL	NULL	NULL	NULL	NULL	2016-07-16 17:32:27
2445	2754	dense	0.204	NULL	NULL	NULL	NULL	NULL	NULL	2016-07-16 17:32:27
2446	2591	dense	0.3	NULL	NULL	NULL	NULL	NULL	NULL	2016-07-16 17:32:27
2447	2590	dense	0.68	NULL	NULL	NULL	NULL	NULL	NULL	2016-07-16 17:32:27
2448	1404	flat fiber	NULL	NULL	NULL	NULL	NULL	NULL	NULL	2016-07-16 17:32:27
2449	1405	flat fiber	NULL	NULL	NULL	NULL	NULL	NULL	NULL	2016-07-16 17:32:27
2450	1406	flat fiber	NULL	NULL	NULL	NULL	NULL	NULL	NULL	2016-07-16 17:32:27
2451	1983	hexagonal	0.72	NULL	NULL	NULL	NULL	NULL	NULL	2016-07-16 17:32:27
2452	544	honeycomb	0.852	NULL	NULL	NULL	NULL	NULL	NULL	2016-07-16 17:32:27
2453	545	honeycomb	0.852	NULL	NULL	NULL	NULL	NULL	NULL	2016-07-16 17:32:27
2454	548	honeycomb	0.889	NULL	NULL	NULL	NULL	NULL	NULL	2016-07-16 17:32:27
2455	549	honeycomb	0.892	NULL	NULL	NULL	NULL	NULL	NULL	2016-07-16 17:32:27
2456	550	honeycomb	0.892	NULL	NULL	NULL	NULL	NULL	NULL	2016-07-16 17:32:27
2457	547	honeycomb	0.894	NULL	NULL	NULL	NULL	NULL	NULL	2016-07-16 17:32:27
2458	546	honeycomb	0.896	NULL	NULL	NULL	NULL	NULL	NULL	2016-07-16 17:32:27
2459	551	honeycomb	0.9	NULL	NULL	NULL	NULL	NULL	NULL	2016-07-16 17:32:27
2460	555	honeycomb	0.9	NULL	NULL	NULL	NULL	NULL	NULL	2016-07-16 17:32:27
2461	554	honeycomb	0.91	NULL	NULL	NULL	NULL	NULL	NULL	2016-07-16 17:32:27
2462	553	honeycomb	0.911	NULL	NULL	NULL	NULL	NULL	NULL	2016-07-16 17:32:27
2463	552	honeycomb	0.915	NULL	NULL	NULL	NULL	NULL	NULL	2016-07-16 17:32:27
2464	1396	honeycomb	NULL	NULL	NULL	NULL	NULL	NULL	NULL	2016-07-16 17:32:27
2465	1399	honeycomb	NULL	NULL	NULL	NULL	NULL	NULL	NULL	2016-07-16 17:32:27
2466	1403	honeycomb	NULL	NULL	NULL	NULL	NULL	NULL	NULL	2016-07-16 17:32:27
2467	2412	ice lenses	NULL	NULL	NULL	NULL	NULL	NULL	NULL	2016-07-16 17:33:49
2468	2413	ice lenses	NULL	NULL	NULL	NULL	NULL	NULL	NULL	2016-07-16 17:33:49
2469	2414	ice lenses	NULL	NULL	NULL	NULL	NULL	NULL	NULL	2016-07-16 17:33:49
2470	2415	ice lenses	NULL	NULL	NULL	NULL	NULL	NULL	NULL	2016-07-16 17:33:49
2471	2416	ice lenses	NULL	NULL	NULL	NULL	NULL	NULL	NULL	2016-07-16 17:33:49
2472	2417	ice lenses	NULL	NULL	NULL	NULL	NULL	NULL	NULL	2016-07-16 17:33:49
2473	2418	ice lenses	NULL	NULL	NULL	NULL	NULL	NULL	NULL	2016-07-16 17:33:49
2474	2419	ice lenses	NULL	NULL	NULL	NULL	NULL	NULL	NULL	2016-07-16 17:33:49
2475	2420	ice lenses	NULL	NULL	NULL	NULL	NULL	NULL	NULL	2016-07-16 17:33:49
2476	2421	ice lenses	NULL	NULL	NULL	NULL	NULL	NULL	NULL	2016-07-16 17:33:49
2477	2422	ice lenses	NULL	NULL	NULL	NULL	NULL	NULL	NULL	2016-07-16 17:33:49
2478	2423	ice lenses	NULL	NULL	NULL	NULL	NULL	NULL	NULL	2016-07-16 17:33:49
2479	2424	ice lenses	NULL	NULL	NULL	NULL	NULL	NULL	NULL	2016-07-16 17:33:49
2480	2425	ice lenses	NULL	NULL	NULL	NULL	NULL	NULL	NULL	2016-07-16 17:33:49
2481	2521	isotropic	0.43	NULL	NULL	NULL	NULL	NULL	NULL	2016-07-16 17:33:49
2482	2520	isotropic	0.6	NULL	NULL	NULL	NULL	NULL	NULL	2016-07-16 17:33:49
2483	2519	isotropic	0.67	NULL	NULL	NULL	NULL	NULL	NULL	2016-07-16 17:33:49
2484	2518	isotropic	0.75	NULL	NULL	NULL	NULL	NULL	NULL	2016-07-16 17:33:49
2485	1449	isotropic	NULL	NULL	NULL	NULL	NULL	NULL	NULL	2016-07-16 17:33:49
2486	2512	isotropic	NULL	NULL	NULL	NULL	NULL	NULL	NULL	2016-07-16 17:33:49
2487	2513	isotropic	NULL	NULL	NULL	NULL	NULL	NULL	NULL	2016-07-16 17:33:49
2488	2514	isotropic	NULL	NULL	NULL	NULL	NULL	NULL	NULL	2016-07-16 17:33:49
2489	2515	isotropic	NULL	NULL	NULL	NULL	NULL	NULL	NULL	2016-07-16 17:33:49
2490	2517	isotropic	NULL	NULL	NULL	NULL	NULL	NULL	NULL	2016-07-16 17:33:49
2491	1776	lamellar	0.016	NULL	NULL	NULL	NULL	NULL	NULL	2016-07-16 17:33:49
2492	1775	lamellar	0.018	NULL	NULL	NULL	NULL	NULL	NULL	2016-07-16 17:33:49
2493	1777	lamellar	0.019	NULL	NULL	NULL	NULL	NULL	NULL	2016-07-16 17:33:49
2494	1958	lamellar	0.106	NULL	NULL	NULL	NULL	NULL	NULL	2016-07-16 17:33:49
2495	1265	lamellar	0.22	NULL	NULL	NULL	NULL	NULL	NULL	2016-07-16 17:33:49
2496	2755	lamellar	0.236	NULL	NULL	NULL	NULL	NULL	NULL	2016-07-16 17:33:49
2497	1268	lamellar	0.246	NULL	NULL	NULL	NULL	NULL	NULL	2016-07-16 17:33:49
2498	1227	lamellar	0.25	NULL	NULL	NULL	NULL	NULL	NULL	2016-07-16 17:33:49
2499	1269	lamellar	0.264	NULL	NULL	NULL	NULL	NULL	NULL	2016-07-16 17:33:49
2500	643	lamellar	0.2982	NULL	NULL	NULL	NULL	NULL	NULL	2016-07-16 17:33:49
2501	747	lamellar	0.3	NULL	NULL	NULL	NULL	NULL	NULL	2016-07-16 17:33:49
2502	753	lamellar	0.3	NULL	NULL	NULL	NULL	NULL	NULL	2016-07-16 17:33:49
2503	1956	lamellar	0.312	NULL	NULL	NULL	NULL	NULL	NULL	2016-07-16 17:33:49
2504	642	lamellar	0.3127	NULL	NULL	NULL	NULL	NULL	NULL	2016-07-16 17:33:49
2505	1223	lamellar	0.35	NULL	NULL	NULL	NULL	NULL	NULL	2016-07-16 17:33:49
2506	1258	lamellar	0.35	NULL	NULL	NULL	NULL	NULL	NULL	2016-07-16 17:33:49
2507	2746	lamellar	0.35	NULL	NULL	NULL	NULL	NULL	NULL	2016-07-16 17:33:49
2508	1264	lamellar	0.37	NULL	NULL	NULL	NULL	NULL	NULL	2016-07-16 17:33:49
2509	639	lamellar	0.3925	NULL	NULL	NULL	NULL	NULL	NULL	2016-07-16 17:33:49
2510	481	lamellar	0.4	NULL	NULL	NULL	NULL	NULL	NULL	2016-07-16 17:33:49
2511	509	lamellar	0.4	NULL	NULL	NULL	NULL	NULL	NULL	2016-07-16 17:33:49
2512	667	lamellar	0.4	NULL	NULL	NULL	NULL	NULL	NULL	2016-07-16 17:33:49
2513	1252	lamellar	0.4	NULL	NULL	NULL	NULL	NULL	NULL	2016-07-16 17:33:49
2514	2742	lamellar	0.4	NULL	NULL	NULL	NULL	NULL	NULL	2016-07-16 17:33:49
2515	1267	lamellar	0.403	NULL	NULL	NULL	NULL	NULL	NULL	2016-07-16 17:33:49
2516	638	lamellar	0.4095	NULL	NULL	NULL	NULL	NULL	NULL	2016-07-16 17:33:49
2517	1266	lamellar	0.411	NULL	NULL	NULL	NULL	NULL	NULL	2016-07-16 17:33:49
2518	309	lamellar	0.42	NULL	NULL	NULL	NULL	NULL	NULL	2016-07-16 17:33:49
2519	2708	lamellar	0.42	NULL	NULL	NULL	NULL	NULL	NULL	2016-07-16 17:33:49
2520	506	lamellar	0.44	NULL	NULL	NULL	NULL	NULL	NULL	2016-07-16 17:33:49
2521	508	lamellar	0.44	NULL	NULL	NULL	NULL	NULL	NULL	2016-07-16 17:33:49
2522	752	lamellar	0.44	NULL	NULL	NULL	NULL	NULL	NULL	2016-07-16 17:33:49
2523	289	lamellar	0.45	NULL	NULL	NULL	NULL	NULL	NULL	2016-07-16 17:33:49
2524	655	lamellar	0.45	NULL	NULL	NULL	NULL	NULL	NULL	2016-07-16 17:33:49
2525	169	lamellar	0.45	NULL	NULL	NULL	NULL	NULL	NULL	2016-07-16 17:33:49
2526	505	lamellar	0.46	NULL	NULL	NULL	NULL	NULL	NULL	2016-07-16 17:33:49
2527	751	lamellar	0.46	NULL	NULL	NULL	NULL	NULL	NULL	2016-07-16 17:33:49
2528	2643	lamellar	0.4619	NULL	NULL	NULL	NULL	NULL	NULL	2016-07-16 17:33:49
2529	2737	lamellar	0.4638	NULL	NULL	NULL	NULL	NULL	NULL	2016-07-16 17:33:49
2530	683	lamellar	0.4661	NULL	NULL	NULL	NULL	NULL	NULL	2016-07-16 17:33:49
2531	308	lamellar	0.47	NULL	NULL	NULL	NULL	NULL	NULL	2016-07-16 17:33:49
2532	503	lamellar	0.47	NULL	NULL	NULL	NULL	NULL	NULL	2016-07-16 17:33:49
2533	658	lamellar	0.48	NULL	NULL	NULL	NULL	NULL	NULL	2016-07-16 17:33:49
2534	2704	lamellar	0.48	NULL	NULL	NULL	NULL	NULL	NULL	2016-07-16 17:33:49
2535	1263	lamellar	0.49	NULL	NULL	NULL	NULL	NULL	NULL	2016-07-16 17:33:49
2536	682	lamellar	0.4941	NULL	NULL	NULL	NULL	NULL	NULL	2016-07-16 17:33:49
2537	326	lamellar	0.5	NULL	NULL	NULL	NULL	NULL	NULL	2016-07-16 17:33:49
2538	502	lamellar	0.5	NULL	NULL	NULL	NULL	NULL	NULL	2016-07-16 17:33:49
2539	664	lamellar	0.5	NULL	NULL	NULL	NULL	NULL	NULL	2016-07-16 17:33:49
2540	746	lamellar	0.5	NULL	NULL	NULL	NULL	NULL	NULL	2016-07-16 17:33:49
2541	1253	lamellar	0.5	NULL	NULL	NULL	NULL	NULL	NULL	2016-07-16 17:33:49
2542	2592	lamellar	0.5	NULL	NULL	NULL	NULL	NULL	NULL	2016-07-16 17:33:49
2543	2747	lamellar	0.5	NULL	NULL	NULL	NULL	NULL	NULL	2016-07-16 17:33:49
2544	507	lamellar	0.51	NULL	NULL	NULL	NULL	NULL	NULL	2016-07-16 17:33:49
2545	1257	lamellar	0.51	NULL	NULL	NULL	NULL	NULL	NULL	2016-07-16 17:33:49
2546	497	lamellar	0.515	NULL	NULL	NULL	NULL	NULL	NULL	2016-07-16 17:33:49
2547	412	lamellar	0.52	NULL	NULL	NULL	NULL	NULL	NULL	2016-07-16 17:33:49
2548	499	lamellar	0.52	NULL	NULL	NULL	NULL	NULL	NULL	2016-07-16 17:33:49
2549	500	lamellar	0.52	NULL	NULL	NULL	NULL	NULL	NULL	2016-07-16 17:33:49
2550	661	lamellar	0.52	NULL	NULL	NULL	NULL	NULL	NULL	2016-07-16 17:33:49
2551	663	lamellar	0.52	NULL	NULL	NULL	NULL	NULL	NULL	2016-07-16 17:33:49
2552	666	lamellar	0.52	NULL	NULL	NULL	NULL	NULL	NULL	2016-07-16 17:33:49
2553	2749	lamellar	0.52	NULL	NULL	NULL	NULL	NULL	NULL	2016-07-16 17:33:49
2554	496	lamellar	0.53	NULL	NULL	NULL	NULL	NULL	NULL	2016-07-16 17:33:49
2555	498	lamellar	0.53	NULL	NULL	NULL	NULL	NULL	NULL	2016-07-16 17:33:49
2556	504	lamellar	0.53	NULL	NULL	NULL	NULL	NULL	NULL	2016-07-16 17:33:49
2557	665	lamellar	0.53	NULL	NULL	NULL	NULL	NULL	NULL	2016-07-16 17:33:49
2558	932	lamellar	0.5331	NULL	NULL	NULL	NULL	NULL	NULL	2016-07-16 17:33:49
2559	495	lamellar	0.54	NULL	NULL	NULL	NULL	NULL	NULL	2016-07-16 17:33:49
2560	501	lamellar	0.54	NULL	NULL	NULL	NULL	NULL	NULL	2016-07-16 17:33:49
2561	654	lamellar	0.54	NULL	NULL	NULL	NULL	NULL	NULL	2016-07-16 17:33:49
2562	750	lamellar	0.54	NULL	NULL	NULL	NULL	NULL	NULL	2016-07-16 17:33:49
2563	2745	lamellar	0.54	NULL	NULL	NULL	NULL	NULL	NULL	2016-07-16 17:33:49
2564	2748	lamellar	0.54	NULL	NULL	NULL	NULL	NULL	NULL	2016-07-16 17:33:49
2565	2736	lamellar	0.5454	NULL	NULL	NULL	NULL	NULL	NULL	2016-07-16 17:33:49
2566	288	lamellar	0.55	NULL	NULL	NULL	NULL	NULL	NULL	2016-07-16 17:33:49
2567	439	lamellar	0.55	NULL	NULL	NULL	NULL	NULL	NULL	2016-07-16 17:33:49
2568	494	lamellar	0.55	NULL	NULL	NULL	NULL	NULL	NULL	2016-07-16 17:33:49
2569	653	lamellar	0.55	NULL	NULL	NULL	NULL	NULL	NULL	2016-07-16 17:33:49
2570	657	lamellar	0.55	NULL	NULL	NULL	NULL	NULL	NULL	2016-07-16 17:33:49
2571	745	lamellar	0.55	NULL	NULL	NULL	NULL	NULL	NULL	2016-07-16 17:33:49
2572	312	lamellar	0.56	NULL	NULL	NULL	NULL	NULL	NULL	2016-07-16 17:33:49
2573	314	lamellar	0.56	NULL	NULL	NULL	NULL	NULL	NULL	2016-07-16 17:33:49
2574	316	lamellar	0.56	NULL	NULL	NULL	NULL	NULL	NULL	2016-07-16 17:33:49
2575	319	lamellar	0.56	NULL	NULL	NULL	NULL	NULL	NULL	2016-07-16 17:33:49
2576	320	lamellar	0.56	NULL	NULL	NULL	NULL	NULL	NULL	2016-07-16 17:33:49
2577	327	lamellar	0.56	NULL	NULL	NULL	NULL	NULL	NULL	2016-07-16 17:33:49
2578	491	lamellar	0.56	NULL	NULL	NULL	NULL	NULL	NULL	2016-07-16 17:33:49
2579	2743	lamellar	0.56	NULL	NULL	NULL	NULL	NULL	NULL	2016-07-16 17:33:49
2580	681	lamellar	0.5607	NULL	NULL	NULL	NULL	NULL	NULL	2016-07-16 17:33:49
2581	2758	lamellar	0.568	NULL	NULL	NULL	NULL	NULL	NULL	2016-07-16 17:33:49
2582	660	lamellar	0.57	NULL	NULL	NULL	NULL	NULL	NULL	2016-07-16 17:33:49
2583	1239	lamellar	0.57	NULL	NULL	NULL	NULL	NULL	NULL	2016-07-16 17:33:49
2584	1240	lamellar	0.57	NULL	NULL	NULL	NULL	NULL	NULL	2016-07-16 17:33:49
2585	1241	lamellar	0.57	NULL	NULL	NULL	NULL	NULL	NULL	2016-07-16 17:33:49
2586	1242	lamellar	0.57	NULL	NULL	NULL	NULL	NULL	NULL	2016-07-16 17:33:49
2587	1243	lamellar	0.57	NULL	NULL	NULL	NULL	NULL	NULL	2016-07-16 17:33:49
2588	2483	lamellar	0.57	NULL	NULL	NULL	NULL	NULL	NULL	2016-07-16 17:33:49
2589	2764	lamellar	NULL	3.5	NULL	NULL	NULL	NULL	NULL	2016-07-30 16:19:31
2590	2765	lamellar	NULL	2	NULL	NULL	NULL	NULL	NULL	2016-07-30 16:19:31
2591	2766	dendritic	NULL	3.5	NULL	NULL	NULL	NULL	NULL	2016-07-30 16:19:31
2592	2767	NULL	0.33	NULL	NULL	16	NULL	NULL	NULL	2016-08-01 15:35:47
2593	2768	NULL	0.32	NULL	NULL	16	NULL	NULL	NULL	2016-08-01 15:35:47
2594	2769	NULL	0.777	NULL	10	6.3	NULL	NULL	NULL	2016-08-01 16:13:13
2595	2770	NULL	0.605	NULL	NULL	20.2	NULL	NULL	NULL	2016-08-01 16:13:13
2596	2771	NULL	0.511	NULL	NULL	25.2	NULL	NULL	NULL	2016-08-01 16:13:13
2597	2772	NULL	0.59	NULL	32.9	NULL	NULL	NULL	NULL	2016-08-01 16:13:13
2598	2773	NULL	0.504	NULL	16.1	NULL	NULL	NULL	NULL	2016-08-01 16:13:13
2599	2774	NULL	0.263	NULL	6.9	NULL	NULL	NULL	NULL	2016-08-01 16:13:13
2600	2775	NULL	NULL	NULL	100	NULL	NULL	NULL	NULL	2016-09-12 20:10:53
2601	2776	NULL	NULL	NULL	120	NULL	NULL	NULL	NULL	2016-09-12 20:10:53
2602	2777	NULL	NULL	NULL	150	NULL	NULL	NULL	NULL	2016-09-12 20:10:53
2603	2779	NULL	NULL	NULL	130	NULL	NULL	NULL	NULL	2016-09-12 20:10:53
2604	2780	NULL	NULL	NULL	160	NULL	NULL	NULL	NULL	2016-09-12 20:10:53
2605	2781	NULL	NULL	NULL	170	NULL	NULL	NULL	NULL	2016-09-12 20:10:53
2606	2827	NULL	0.76	NULL	13.9	NULL	NULL	NULL	NULL	2016-09-14 17:59:58
2607	2828	NULL	0.72	NULL	11.9	NULL	NULL	NULL	NULL	2016-09-14 17:59:58
2608	2829	NULL	0.66	NULL	10.1	NULL	NULL	NULL	NULL	2016-09-14 17:59:58
2609	2830	NULL	0.62	NULL	10.1	NULL	NULL	NULL	NULL	2016-09-14 17:59:58
2610	2831	NULL	0.56	NULL	7.1	NULL	NULL	NULL	NULL	2016-09-14 17:59:58
2611	2832	NULL	0.62	NULL	10.1	NULL	NULL	NULL	NULL	2016-09-14 17:59:58
2612	2833	NULL	0.6	NULL	10.7	NULL	NULL	NULL	NULL	2016-09-14 17:59:58
2613	2834	NULL	0.6	NULL	11.9	NULL	NULL	NULL	NULL	2016-09-14 17:59:58
2614	2835	NULL	0.59	NULL	15.4	NULL	NULL	NULL	NULL	2016-09-14 17:59:58
2615	2836	NULL	0.58	NULL	18.2	NULL	NULL	NULL	NULL	2016-09-14 17:59:58
2616	2841	NULL	0.595	NULL	NULL	NULL	NULL	NULL	NULL	2016-09-14 17:59:58
2617	2838	NULL	0.6	NULL	NULL	NULL	NULL	NULL	NULL	2016-09-14 17:59:58
2618	2837	NULL	0.6	NULL	NULL	NULL	NULL	NULL	NULL	2016-09-14 17:59:58
2619	2842	ice lenses	NULL	NULL	NULL	NULL	NULL	NULL	NULL	2016-09-14 17:59:58
2620	2843	ice lenses	NULL	NULL	NULL	NULL	NULL	NULL	NULL	2016-09-14 17:59:58
2621	2844	ice lenses	NULL	NULL	NULL	NULL	NULL	NULL	NULL	2016-09-14 17:59:58
2622	2845	ice lenses	NULL	NULL	NULL	NULL	NULL	NULL	NULL	2016-09-14 17:59:58
2623	2846	ice lenses	NULL	NULL	NULL	NULL	NULL	NULL	NULL	2016-09-14 17:59:58
2624	2747	ice lenses	NULL	NULL	NULL	NULL	NULL	NULL	NULL	2016-09-14 17:59:58
2625	2848	lamellar	0.99	NULL	NULL	NULL	NULL	NULL	NULL	2016-09-14 17:59:58
2626	2849	lamellar	0.973	NULL	NULL	NULL	NULL	NULL	NULL	2016-09-14 17:59:58
2627	2850	lamellar	0.97	NULL	NULL	NULL	NULL	NULL	NULL	2016-09-14 17:59:58
2628	2851	lamellar	0.955	NULL	NULL	NULL	NULL	NULL	NULL	2016-09-14 17:59:58
2629	2852	lamellar	0.947	NULL	NULL	NULL	NULL	NULL	NULL	2016-09-14 17:59:58
2630	2853	lamellar	0.965	NULL	NULL	NULL	NULL	NULL	NULL	2016-09-14 17:59:58
2631	2854	lamellar	0.9625	NULL	NULL	NULL	NULL	NULL	NULL	2016-09-14 17:59:58
2632	2855	lamellar	0.956	NULL	NULL	NULL	NULL	NULL	NULL	2016-09-14 17:59:58
2633	2856	lamellar	0.954	NULL	NULL	NULL	NULL	NULL	NULL	2016-09-14 17:59:58
2634	2857	lamellar	0.952	NULL	NULL	NULL	NULL	NULL	NULL	2016-09-14 17:59:58
2635	2877	tubular	0.947	NULL	27	2.6	NULL	NULL	NULL	2016-09-14 17:59:58
2636	2878	tubular	0.872	NULL	20	1.5	NULL	NULL	NULL	2016-09-14 17:59:58
2637	2879	tubular	0.869	NULL	40	2	NULL	NULL	NULL	2016-09-14 17:59:58
2638	2880	tubular	0.867	NULL	55	4	NULL	NULL	NULL	2016-09-14 17:59:58
2639	2881	tubular	0.873	NULL	76	8.5	NULL	NULL	NULL	2016-09-14 17:59:58
2640	2882	tubular	0.826	NULL	18	2	NULL	NULL	NULL	2016-09-14 17:59:58
2641	2883	tubular	0.75	NULL	14	1.5	NULL	NULL	NULL	2016-09-14 17:59:58
2642	2884	tubular	0.875	NULL	NULL	NULL	NULL	NULL	NULL	2016-09-14 17:59:58
2643	2885	tubular	0.883	NULL	NULL	NULL	NULL	NULL	NULL	2016-09-14 17:59:58
2644	2886	lamellar	0.88	NULL	NULL	NULL	NULL	NULL	NULL	2016-09-14 17:59:58
2645	2887	lamellar	0.82	NULL	NULL	NULL	NULL	NULL	NULL	2016-09-14 17:59:58
2646	2888	lamellar	0.81	NULL	NULL	NULL	NULL	NULL	NULL	2016-09-14 17:59:58
2647	2889	lamellar	0.79	NULL	NULL	NULL	NULL	NULL	NULL	2016-09-14 17:59:58
2648	2890	lamellar	0.81	NULL	NULL	NULL	NULL	NULL	NULL	2016-09-14 17:59:58
2649	2891	lamellar	0.8	NULL	NULL	NULL	NULL	NULL	NULL	2016-09-14 17:59:58
2650	2892	lamellar	0.78	NULL	NULL	NULL	NULL	NULL	NULL	2016-09-14 17:59:58
2651	2893	lamellar	0.84	NULL	NULL	NULL	NULL	NULL	NULL	2016-09-14 17:59:58
2652	2894	lamellar	0.82	NULL	NULL	NULL	NULL	NULL	NULL	2016-09-14 17:59:58
2653	2895	lamellar	0.83	NULL	NULL	NULL	NULL	NULL	NULL	2016-09-14 17:59:58
2654	2896	lamellar	0.8	NULL	NULL	NULL	NULL	NULL	NULL	2016-09-14 17:59:58
2655	2897	lamellar	0.81	NULL	NULL	NULL	NULL	NULL	NULL	2016-09-14 17:59:58
2656	2898	lamellar	0.82	NULL	NULL	NULL	NULL	NULL	NULL	2016-09-14 17:59:58
2657	2899	lamellar	0.72	NULL	NULL	NULL	NULL	NULL	NULL	2016-09-14 17:59:58
2658	2900	lamellar	0.78	NULL	NULL	NULL	NULL	NULL	NULL	2016-09-14 17:59:58
2659	2901	lamellar	0.8	NULL	NULL	NULL	NULL	NULL	NULL	2016-09-14 17:59:58
2660	2902	lamellar	0.63	NULL	NULL	NULL	NULL	NULL	NULL	2016-09-14 17:59:58
2661	2958	lamellar	NULL	25	15	10	NULL	NULL	NULL	2016-09-14 17:59:58
2662	2959	NULL	0.93	106.5	101	5.5	NULL	NULL	NULL	2016-09-14 17:59:58
2663	2960	dendritic	0.72	NULL	NULL	NULL	NULL	NULL	NULL	2016-09-14 19:18:11
2664	2961	dendritic	0.6	NULL	NULL	NULL	NULL	NULL	NULL	2016-09-14 19:18:11
2665	2962	dendritic	0.52	NULL	NULL	NULL	NULL	NULL	NULL	2016-09-14 19:18:11
2666	2963	dendritic	0.72	NULL	NULL	NULL	NULL	NULL	NULL	2016-09-14 19:18:11
2667	2964	dendritic	0.62	NULL	NULL	NULL	NULL	NULL	NULL	2016-09-14 19:18:11
2668	2965	dendritic	0.48	NULL	NULL	NULL	NULL	NULL	NULL	2016-09-14 19:18:11
2669	2966	lamellar	0.82	23.6	14.2	5.4	14.2	NULL	NULL	2016-09-15 15:02:53
2670	2967	lamellar	0.74	41.8	15.2	14.7	15.2	NULL	NULL	2016-09-15 15:02:53
2671	2968	lamellar	0.65	35.3	6.8	13.8	6.8	NULL	NULL	2016-09-15 15:02:53
2672	2969	lamellar	0.82	26.3	12.6	4.2	12.6	NULL	NULL	2016-09-15 15:02:53
2673	2970	lamellar	NULL	37.7	11.7	15.3	11.7	NULL	NULL	2016-09-15 15:02:53
2674	2971	lamellar	0.56	37.7	5.4	17.3	5.4	NULL	NULL	2016-09-15 15:02:53
2675	2972	lamellar	0.82	17.8	13.7	3.9	13.7	NULL	NULL	2016-09-15 15:02:53
2676	2973	lamellar	0.73	22.3	2.3	7.9	2.3	NULL	NULL	2016-09-15 15:02:53
2677	2974	lamellar	0.6	11.6	1.7	4.9	1.7	NULL	NULL	2016-09-15 15:02:53
2678	2975	lamellar	0.77	20.5	11.5	3.5	11.5	NULL	NULL	2016-09-15 15:02:53
2679	2976	lamellar	NULL	22.8	7.6	7.9	7.6	NULL	NULL	2016-09-15 15:02:53
2680	2977	lamellar	0.52	23.9	5.5	9.8	55	NULL	NULL	2016-09-15 15:02:53
2681	2978	lamellar	0.82	NULL	NULL	NULL	NULL	NULL	NULL	2016-09-15 15:02:53
2682	2979	lamellar	0.72	NULL	NULL	NULL	NULL	NULL	NULL	2016-09-15 15:02:53
2683	2980	lamellar	0.64	NULL	NULL	NULL	NULL	NULL	NULL	2016-09-15 15:02:53
2684	2981	lamellar	0.79	NULL	NULL	NULL	NULL	NULL	NULL	2016-09-15 15:02:53
2685	2982	lamellar	0.64	NULL	NULL	NULL	NULL	NULL	NULL	2016-09-15 15:02:53
2686	2983	lamellar	0.54	NULL	NULL	NULL	NULL	NULL	NULL	2016-09-15 15:02:53
2687	2984	lamellar	0.8	NULL	NULL	NULL	NULL	NULL	NULL	2016-09-15 15:02:53
2688	2985	lamellar	0.75	NULL	NULL	NULL	NULL	NULL	NULL	2016-09-15 15:02:53
2689	2986	lamellar	0.68	NULL	NULL	NULL	NULL	NULL	NULL	2016-09-15 15:02:53
2690	2987	lamellar	0.8	NULL	NULL	NULL	NULL	NULL	NULL	2016-09-15 15:02:53
2691	2988	lamellar	0.65	NULL	NULL	NULL	NULL	NULL	NULL	2016-09-15 15:02:53
2692	2989	lamellar	0.6	NULL	NULL	NULL	NULL	NULL	NULL	2016-09-15 15:02:53
2693	2990	lamellar	0.82	NULL	NULL	NULL	NULL	NULL	NULL	2016-09-15 15:02:53
2694	2991	lamellar	0.81	NULL	NULL	NULL	NULL	NULL	NULL	2016-09-15 15:02:53
2695	2992	lamellar	0.82	NULL	NULL	NULL	NULL	NULL	NULL	2016-09-15 15:02:53
2696	2993	lamellar	0.82	NULL	NULL	NULL	NULL	NULL	NULL	2016-09-15 15:02:53
2697	2994	lamellar	0.82	NULL	NULL	NULL	NULL	NULL	NULL	2016-09-15 15:02:53
2698	2995	lamellar	0.81	NULL	NULL	NULL	NULL	NULL	NULL	2016-09-15 15:02:53
2699	2996	lamellar	0.82	NULL	NULL	NULL	NULL	NULL	NULL	2016-09-15 15:02:53
2700	2997	lamellar	0.73	NULL	NULL	NULL	NULL	NULL	NULL	2016-09-15 15:02:53
2701	2998	lamellar	0.73	NULL	NULL	NULL	NULL	NULL	NULL	2016-09-15 15:02:53
2702	2999	lamellar	0.73	NULL	NULL	NULL	NULL	NULL	NULL	2016-09-15 15:02:53
2703	3000	lamellar	0.66	NULL	NULL	NULL	NULL	NULL	NULL	2016-09-15 15:02:53
2704	3001	lamellar	0.67	NULL	NULL	NULL	NULL	NULL	NULL	2016-09-15 15:02:53
2705	3002	lamellar	0.62	NULL	NULL	NULL	NULL	NULL	NULL	2016-09-15 15:02:53
2706	3003	lamellar	0.8	NULL	NULL	NULL	NULL	NULL	NULL	2016-09-15 15:02:53
2707	3004	lamellar	0.82	NULL	NULL	NULL	NULL	NULL	NULL	2016-09-15 15:02:53
2708	3005	lamellar	0.78	NULL	NULL	NULL	NULL	NULL	NULL	2016-09-15 15:02:53
2709	3006	lamellar	0.79	NULL	NULL	NULL	NULL	NULL	NULL	2016-09-15 15:02:53
2710	3007	lamellar	0.79	NULL	NULL	NULL	NULL	NULL	NULL	2016-09-15 15:02:53
2711	3008	lamellar	0.79	NULL	NULL	NULL	NULL	NULL	NULL	2016-09-15 15:02:53
2712	3009	lamellar	0.79	NULL	NULL	NULL	NULL	NULL	NULL	2016-09-15 15:02:53
2713	3010	lamellar	0.79	NULL	NULL	NULL	NULL	NULL	NULL	2016-09-15 15:02:53
2714	3011	lamellar	0.79	NULL	NULL	NULL	NULL	NULL	NULL	2016-09-15 15:02:53
2715	3012	lamellar	0.63	NULL	NULL	NULL	NULL	NULL	NULL	2016-09-15 15:02:53
2716	3013	lamellar	0.63	NULL	NULL	NULL	NULL	NULL	NULL	2016-09-15 15:02:53
2717	3014	lamellar	0.635	NULL	NULL	NULL	NULL	NULL	NULL	2016-09-15 15:02:53
2718	3015	lamellar	0.635	NULL	NULL	NULL	NULL	NULL	NULL	2016-09-15 15:02:53
2719	3016	lamellar	0.66	NULL	NULL	NULL	NULL	NULL	NULL	2016-09-15 15:02:53
2720	3017	lamellar	0.66	NULL	NULL	NULL	NULL	NULL	NULL	2016-09-15 15:02:53
2721	3018	lamellar	0.65	NULL	NULL	NULL	NULL	NULL	NULL	2016-09-15 15:02:53
2722	3019	lamellar	0.65	NULL	NULL	NULL	NULL	NULL	NULL	2016-09-15 15:02:53
2723	3020	lamellar	NULL	NULL	NULL	NULL	NULL	NULL	NULL	2016-09-15 15:02:53
2724	3021	lamellar	0.55	NULL	NULL	NULL	NULL	NULL	NULL	2016-09-15 15:02:53
2725	3022	lamellar	0.56	NULL	NULL	NULL	NULL	NULL	NULL	2016-09-15 15:02:53
2726	3023	lamellar	0.54	NULL	NULL	NULL	NULL	NULL	NULL	2016-09-15 15:02:53
2727	3024	lamellar	0.53	NULL	NULL	NULL	NULL	NULL	NULL	2016-09-15 15:02:53
2728	3025	lamellar	0.53	NULL	NULL	NULL	NULL	NULL	NULL	2016-09-15 15:02:53
2729	3026	lamellar	0.65	NULL	NULL	NULL	NULL	NULL	NULL	2016-09-18 19:25:19
2730	3027	lamellar	0.56	NULL	NULL	NULL	NULL	NULL	NULL	2016-09-18 19:25:19
2731	3028	NULL	NULL	NULL	NULL	NULL	NULL	NULL	NULL	2016-09-18 19:25:19
2732	3029	NULL	NULL	NULL	NULL	NULL	NULL	NULL	NULL	2016-09-18 19:25:19
2733	3030	NULL	NULL	NULL	NULL	NULL	NULL	NULL	NULL	2016-09-18 19:25:19
2734	3031	NULL	NULL	NULL	4	NULL	NULL	NULL	NULL	2016-09-18 19:25:19
2735	3032	NULL	NULL	NULL	2	NULL	NULL	NULL	NULL	2016-09-18 19:25:19
2736	3033	NULL	NULL	NULL	2	NULL	NULL	NULL	NULL	2016-09-18 19:25:19
2737	3034	NULL	NULL	NULL	3	NULL	NULL	NULL	NULL	2016-09-18 19:25:19
2738	3035	NULL	NULL	NULL	3	NULL	NULL	NULL	NULL	2016-09-18 19:25:19
2739	3036	NULL	NULL	NULL	2	NULL	NULL	NULL	NULL	2016-09-18 19:25:19
2740	3037	lamellar	NULL	NULL	3.6	NULL	NULL	NULL	NULL	2016-09-18 19:25:19
2741	3038	lamellar	NULL	NULL	4.8	NULL	NULL	NULL	NULL	2016-09-18 19:25:19
2742	3039	lamellar	NULL	NULL	5.4	NULL	NULL	NULL	NULL	2016-09-18 19:25:19
2743	3040	lamellar	NULL	NULL	6.2	NULL	NULL	NULL	NULL	2016-09-18 19:25:19
2744	3041	NULL	0.8	NULL	NULL	NULL	NULL	NULL	NULL	2016-09-18 19:25:19
2745	3042	NULL	0.7	NULL	NULL	NULL	NULL	NULL	NULL	2016-09-18 19:25:19
2746	3043	NULL	0.6	NULL	NULL	NULL	NULL	NULL	NULL	2016-09-18 19:25:19
2747	3044	NULL	0.5	NULL	NULL	NULL	NULL	NULL	NULL	2016-09-18 19:25:19
2748	3045	NULL	0.7	NULL	NULL	NULL	NULL	NULL	NULL	2016-09-18 19:25:19
2749	3046	NULL	0.5	NULL	NULL	NULL	NULL	NULL	NULL	2016-09-18 19:25:19
2750	3047	NULL	0.25	NULL	NULL	NULL	NULL	NULL	NULL	2016-09-18 19:25:19
2751	3048	NULL	0.15	NULL	NULL	NULL	NULL	NULL	NULL	2016-09-18 19:25:19
2752	3049	NULL	0.82	19.69	16	3.69	2.36	NULL	NULL	2016-09-18 19:25:19
2753	3050	NULL	0.828	17.06	13	4.06	2.33	NULL	NULL	2016-09-18 19:25:19
2754	3051	NULL	0.832	12.54	10	2.54	2.74	NULL	NULL	2016-09-18 19:25:19
2755	3052	NULL	0.837	16.87	14	2.87	3.52	NULL	NULL	2016-09-18 19:25:19
2756	3053	NULL	0.855	45.73	28	17.73	5.59	NULL	NULL	2016-09-18 19:25:19
2757	3054	NULL	0.837	34.12	22	12.12	4.45	NULL	NULL	2016-09-18 19:25:19
2758	3055	NULL	0.845	18.32	12	6.32	4.77	NULL	NULL	2016-09-18 19:25:19
2759	3056	NULL	0.84	13.13	10	3.13	2.15	NULL	NULL	2016-09-18 19:25:19
2760	3057	NULL	0.848	15.86	12	3.86	2.94	NULL	NULL	2016-09-18 19:25:19
2761	3058	NULL	0.857	23.13	18	5.13	3.47	NULL	NULL	2016-09-18 19:25:19
2762	3059	NULL	0.832	12.54	10	2.54	2.74	NULL	NULL	2016-09-18 19:25:19
2763	3060	NULL	0.846	25.72	19	6.72	8.46	NULL	NULL	2016-09-18 19:25:19
2764	3061	NULL	0.848	40.71	25	15.71	9.61	NULL	NULL	2016-09-18 19:25:19
2765	3062	NULL	0.831	31.39	21	10.39	8.17	NULL	NULL	2016-09-18 19:25:19
2766	3063	NULL	0.789	15.53	11	4.53	6.67	NULL	NULL	2016-09-18 19:25:19
2767	3064	dendritic	0.89	NULL	12	NULL	NULL	NULL	NULL	2016-09-19 15:20:25
2768	3065	dendritic	0.84	NULL	5	NULL	NULL	NULL	NULL	2016-09-19 15:20:25
2769	3066	dendritic	0.77	NULL	3	NULL	NULL	NULL	NULL	2016-09-19 15:20:25
2770	3067	dendritic	0.83	NULL	7	NULL	NULL	NULL	NULL	2016-09-19 15:20:25
2771	3068	NULL	0.985	NULL	3.2	NULL	NULL	NULL	NULL	2016-09-19 15:20:25
2772	3069	NULL	0.995	NULL	96	NULL	NULL	NULL	NULL	2016-09-19 15:20:25
2773	3070	NULL	0.995	NULL	59	NULL	NULL	NULL	NULL	2016-09-19 15:20:25
2774	3071	NULL	0.996	NULL	0.33	NULL	NULL	NULL	NULL	2016-09-19 15:20:25
2775	3072	lamellar	0.959	NULL	NULL	NULL	NULL	NULL	NULL	2016-09-19 15:20:25
2776	3073	lamellar	0.959	NULL	NULL	NULL	NULL	NULL	NULL	2016-09-19 15:20:25
2777	3074	lamellar	0.959	NULL	NULL	NULL	NULL	NULL	NULL	2016-09-19 15:20:25
2778	3075	lamellar	0.959	NULL	NULL	NULL	NULL	NULL	NULL	2016-09-19 15:20:25
2779	3076	dendritic	0.959	NULL	NULL	NULL	NULL	NULL	NULL	2016-09-19 15:20:25
2780	3077	dendritic	0.959	NULL	NULL	NULL	NULL	NULL	NULL	2016-09-19 15:20:25
2781	3078	dendritic	0.959	NULL	NULL	NULL	NULL	NULL	NULL	2016-09-19 15:20:25
2782	3079	dendritic	0.959	NULL	NULL	NULL	NULL	NULL	NULL	2016-09-19 15:20:25
2783	3080	cellular	0.662	NULL	2.7	NULL	NULL	NULL	NULL	2016-09-19 15:20:25
2784	3081	lamellar	0.662	NULL	7.3	NULL	NULL	NULL	NULL	2016-09-19 15:20:25
2785	3082	lamellar	0.662	7	NULL	2.5	NULL	NULL	NULL	2016-09-19 15:20:25
2786	3083	fishbone	0.662	NULL	3	NULL	2.73	NULL	NULL	2016-09-19 15:20:25
2787	3084	lamellar	0.785	67.4	NULL	13.2	NULL	NULL	NULL	2016-09-19 15:20:25
2788	3085	NULL	0.785	NULL	4.3	NULL	1.63	NULL	NULL	2016-09-19 15:20:25
2789	3086	NULL	0.814	NULL	6.5	NULL	NULL	NULL	NULL	2016-09-19 15:20:25
2790	3087	fishbone	0.814	NULL	2	NULL	2.1	NULL	NULL	2016-09-19 15:20:25
2791	3088	NULL	0.899	NULL	9.7	NULL	NULL	NULL	NULL	2016-09-19 15:20:25
2792	3089	lamellar	0.899	3.8	NULL	2.3	NULL	NULL	NULL	2016-09-19 15:20:25
2793	3090	lamellar	0.9836	NULL	99.7	NULL	NULL	NULL	NULL	2016-09-19 15:20:25
2794	3091	lamellar	0.9819	NULL	89.1	NULL	NULL	NULL	NULL	2016-09-19 15:20:25
2795	3092	lamellar	0.966	NULL	75	NULL	NULL	NULL	NULL	2016-09-19 15:20:25
2796	3093	lamellar	0.9643	NULL	58.8	NULL	NULL	NULL	NULL	2016-09-19 15:20:25
2797	3097	dendritic	0.914	NULL	45	NULL	NULL	NULL	NULL	2016-09-20 04:03:35
2798	3098	dendritic	0.771	NULL	17	NULL	NULL	NULL	NULL	2016-09-20 04:03:35
2799	3099	dendritic	0.614	NULL	7	NULL	NULL	NULL	NULL	2016-09-20 04:03:35
2800	3100	tubular	0.948	NULL	NULL	NULL	NULL	NULL	NULL	2016-09-20 04:03:35
2801	3101	tubular	0.752	NULL	NULL	NULL	NULL	NULL	NULL	2016-09-20 04:03:35
2802	3102	tubular	0.637	NULL	NULL	NULL	NULL	NULL	NULL	2016-09-20 04:03:35
2803	3103	dendritic	NULL	NULL	NULL	NULL	NULL	NULL	NULL	2016-09-20 04:03:35
2804	3104	dendritic	NULL	NULL	NULL	NULL	NULL	NULL	NULL	2016-09-20 04:03:35
2805	3105	dendritic	NULL	NULL	NULL	NULL	NULL	NULL	NULL	2016-09-20 04:03:35
2806	3106	NULL	0.6341	NULL	NULL	NULL	NULL	NULL	NULL	2016-09-20 04:03:35
2807	3107	NULL	0.4927	NULL	NULL	NULL	NULL	NULL	NULL	2016-09-20 04:03:35
2808	3108	NULL	0.4606	NULL	NULL	NULL	NULL	NULL	NULL	2016-09-20 04:03:35
2809	3109	NULL	0.3261	NULL	NULL	NULL	NULL	NULL	NULL	2016-09-20 04:03:35
2810	3110	NULL	0.78	NULL	70	NULL	NULL	NULL	NULL	2016-09-20 04:03:35
2811	3111	NULL	0.77	NULL	50	NULL	NULL	NULL	NULL	2016-09-20 04:03:35
2812	3112	NULL	0.77	NULL	16	NULL	NULL	NULL	NULL	2016-09-20 04:03:35
2813	3113	NULL	0.75	NULL	60	NULL	NULL	NULL	NULL	2016-09-20 04:03:35
2814	3114	NULL	0.75	NULL	50	NULL	NULL	NULL	NULL	2016-09-20 04:03:35
2815	3115	NULL	0.74	NULL	30	NULL	NULL	NULL	NULL	2016-09-20 04:03:35
2816	3116	NULL	0.75	NULL	20	NULL	NULL	NULL	NULL	2016-09-20 04:03:35
2817	3117	NULL	0.74	NULL	18	NULL	NULL	NULL	NULL	2016-09-20 04:03:35
2818	3118	NULL	0.73	NULL	16	NULL	NULL	NULL	NULL	2016-09-20 04:03:35
2819	3119	NULL	0.63	NULL	1.2	NULL	NULL	NULL	NULL	2016-09-20 04:03:35
2820	3120	NULL	0.62	NULL	1.4	NULL	NULL	NULL	NULL	2016-09-20 04:03:35
2821	3121	NULL	0.56	NULL	1.2	NULL	NULL	NULL	NULL	2016-09-20 04:03:35
2822	3122	NULL	0.54	NULL	1.2	NULL	NULL	NULL	NULL	2016-09-20 04:03:35
2823	3128	lamellar	0.7	NULL	NULL	NULL	NULL	NULL	NULL	2016-09-20 04:03:35
2824	3129	lamellar	0.45	NULL	NULL	NULL	NULL	NULL	NULL	2016-09-20 04:03:35
2825	3130	lamellar	0.6	NULL	NULL	NULL	NULL	NULL	NULL	2016-09-20 04:03:35
2826	3131	lamellar	0.3	NULL	NULL	NULL	NULL	NULL	NULL	2016-09-20 04:03:35
2827	3132	lamellar	0.6	NULL	NULL	NULL	NULL	NULL	NULL	2016-09-20 04:03:35
2828	3133	lamellar	0.25	NULL	NULL	NULL	NULL	NULL	NULL	2016-09-20 04:03:35
2829	3134	lamellar	0.555	NULL	40	NULL	NULL	NULL	NULL	2016-09-20 12:39:38
2830	3135	lamellar	NULL	NULL	60	NULL	NULL	NULL	NULL	2016-09-20 12:39:38
2831	3136	lamellar	NULL	NULL	75	NULL	NULL	NULL	NULL	2016-09-20 12:39:38
2832	3137	lamellar	0.65	NULL	90	NULL	NULL	NULL	NULL	2016-09-20 12:39:38
2833	3138	lamellar	NULL	NULL	125	NULL	NULL	NULL	NULL	2016-09-20 12:39:38
2834	3139	lamellar	NULL	NULL	155	NULL	NULL	NULL	NULL	2016-09-20 12:39:38
2835	3140	lamellar	0.765	NULL	220	NULL	NULL	NULL	NULL	2016-09-20 12:39:38
2836	3145	dendritic	NULL	NULL	50	NULL	NULL	NULL	NULL	2016-09-20 12:39:38
2837	3146	dendritic	NULL	NULL	90	NULL	NULL	NULL	NULL	2016-09-20 12:39:38
2838	3147	dendritic	NULL	NULL	115	NULL	NULL	NULL	NULL	2016-09-20 12:39:38
2839	3148	dendritic	NULL	NULL	120	NULL	NULL	NULL	NULL	2016-09-20 12:39:38
2840	3149	dendritic	0.77	NULL	NULL	NULL	NULL	NULL	NULL	2016-09-20 12:39:38
2841	3150	dendritic	0.72	NULL	NULL	NULL	NULL	NULL	NULL	2016-09-20 12:39:38
2842	3151	dendritic	0.67	NULL	NULL	NULL	NULL	NULL	NULL	2016-09-20 12:39:38
2843	3152	NULL	NULL	NULL	8	NULL	NULL	NULL	NULL	2016-09-20 15:14:49
2844	3153	NULL	NULL	NULL	4.6	NULL	NULL	NULL	NULL	2016-09-20 15:59:34
2845	3154	NULL	NULL	NULL	4.8	NULL	NULL	NULL	NULL	2016-09-20 15:59:34
2846	3155	NULL	NULL	NULL	4.6	NULL	NULL	NULL	NULL	2016-09-20 15:59:34
2847	3156	lamellar	0.6	NULL	NULL	NULL	NULL	NULL	NULL	2016-09-20 16:28:09
2848	3157	lamellar	0.6	NULL	NULL	NULL	NULL	NULL	NULL	2016-09-20 16:28:09
2849	3158	lamellar	0.6	NULL	NULL	NULL	NULL	NULL	NULL	2016-09-20 16:28:09
2850	3159	lamellar	0.6	175	150	25	NULL	NULL	NULL	2016-09-20 16:28:09
2851	3160	lamellar	0.6	NULL	NULL	NULL	NULL	NULL	NULL	2016-09-20 16:28:09
2852	3161	lamellar	0.6	NULL	NULL	NULL	NULL	NULL	NULL	2016-09-20 16:28:09
2853	3162	lamellar	NULL	15	10	5	7	NULL	NULL	2016-09-20 17:01:24
2854	3163	lamellar	NULL	32	22	10	10	NULL	NULL	2016-09-20 17:01:25
2855	3164	lamellar	NULL	30	20	10	15	NULL	NULL	2016-09-20 17:01:25
2856	3165	lamellar	NULL	43	28	15	15	NULL	NULL	2016-09-20 17:01:25
2857	3166	lamellar	NULL	44	29	15	20	NULL	NULL	2016-09-20 17:01:25
2858	3167	lamellar	NULL	42	30	12	10	NULL	NULL	2016-09-20 17:01:25
2859	3168	lamellar	NULL	50	32	18	11	NULL	NULL	2016-09-20 17:01:25
2860	3169	lamellar	NULL	48	28	20	10	NULL	NULL	2016-09-20 17:01:25
2861	3170	lamellar	NULL	45	28	17	10	NULL	NULL	2016-09-20 17:01:25
2862	3171	lamellar	NULL	17	7	10	9	NULL	NULL	2016-09-20 17:01:25
2863	3172	lamellar	NULL	12	5	7	8	NULL	NULL	2016-09-20 17:01:25
2864	3173	NULL	0.959	NULL	118	NULL	NULL	NULL	NULL	2016-09-20 18:00:18
2865	3174	NULL	0.932	NULL	106	NULL	NULL	NULL	NULL	2016-09-20 18:00:18
2866	3175	NULL	0.922	NULL	82	NULL	NULL	NULL	NULL	2016-09-20 18:00:18
2867	3176	NULL	0.915	NULL	69	NULL	NULL	NULL	NULL	2016-09-20 18:00:18
2868	3177	NULL	0.84	NULL	NULL	NULL	NULL	NULL	NULL	2016-09-20 18:20:53
2869	3178	NULL	0.8	NULL	100	NULL	NULL	NULL	NULL	2016-09-20 18:20:53
2870	3179	NULL	0.7	NULL	NULL	NULL	NULL	NULL	NULL	2016-09-20 18:20:53
2871	3180	NULL	0.83	NULL	NULL	NULL	NULL	NULL	NULL	2016-09-20 18:20:53
2872	3181	NULL	0.79	NULL	98	NULL	NULL	NULL	NULL	2016-09-20 18:20:53
2873	3182	NULL	0.68	NULL	NULL	NULL	NULL	NULL	NULL	2016-09-20 18:20:53
2874	3183	NULL	0.86	NULL	NULL	NULL	NULL	NULL	NULL	2016-09-20 18:20:53
2875	3184	NULL	0.8	NULL	98	NULL	NULL	NULL	NULL	2016-09-20 18:20:53
2876	3185	NULL	0.68	NULL	NULL	NULL	NULL	NULL	NULL	2016-09-20 18:20:53

## micro_loc
1	1813	NULL	NULL	NULL	NULL	NULL	NULL	110	58	28	NULL	NULL	NULL	NULL	NULL	NULL	2016-09-13 15:12:15
2	1634	NULL	NULL	NULL	NULL	NULL	NULL	90	70	40	NULL	NULL	NULL	NULL	NULL	NULL	2016-09-13 15:12:15
3	1814	NULL	NULL	NULL	NULL	NULL	NULL	90	50	27	NULL	NULL	NULL	NULL	NULL	NULL	2016-09-13 15:12:15
4	1815	NULL	NULL	NULL	NULL	NULL	NULL	85	48	25	NULL	NULL	NULL	NULL	NULL	NULL	2016-09-13 15:12:15
5	94	NULL	NULL	NULL	NULL	NULL	NULL	63.5	NULL	11	NULL	NULL	NULL	NULL	NULL	NULL	2016-09-13 15:12:15
6	1591	NULL	NULL	NULL	NULL	NULL	NULL	59	40	19	50.8	26.2	17	23.3	11.9	6.7	2016-09-13 15:12:15
7	1635	NULL	NULL	NULL	NULL	NULL	NULL	50	40	30	NULL	NULL	NULL	15	15	20	2016-09-13 15:12:15
8	1636	NULL	NULL	NULL	NULL	NULL	NULL	40	30	20	NULL	NULL	NULL	42	35	34	2016-09-13 15:12:15
9	1590	NULL	NULL	NULL	NULL	NULL	NULL	31	21	10	34.3	22.9	16	10.7	7.6	5.2	2016-09-13 15:12:15
10	109	NULL	NULL	NULL	NULL	NULL	NULL	NULL	NULL	NULL	13	NULL	5.5	NULL	NULL	NULL	2016-09-13 15:12:15
11	1139	NULL	NULL	NULL	NULL	NULL	NULL	NULL	NULL	NULL	61	NULL	5.7	NULL	NULL	NULL	2016-09-13 15:12:15
12	1140	NULL	NULL	NULL	NULL	NULL	NULL	NULL	NULL	NULL	70	NULL	64	NULL	NULL	NULL	2016-09-13 15:12:15
13	1229	NULL	NULL	NULL	NULL	NULL	NULL	NULL	NULL	NULL	54	NULL	18	78	NULL	55	2016-09-13 15:12:15
14	1230	NULL	NULL	NULL	NULL	NULL	NULL	NULL	NULL	NULL	25	NULL	12	38	NULL	22	2016-09-13 15:12:15
15	1231	NULL	NULL	NULL	NULL	NULL	NULL	NULL	NULL	NULL	15	NULL	10	30	NULL	18	2016-09-13 15:12:15
16	1232	NULL	NULL	NULL	NULL	NULL	NULL	NULL	NULL	NULL	12	NULL	8	20	NULL	19	2016-09-13 15:12:15
17	1233	NULL	NULL	NULL	NULL	NULL	NULL	NULL	NULL	NULL	12	NULL	8	21	NULL	20	2016-09-13 15:12:15
18	1310	NULL	NULL	NULL	NULL	NULL	NULL	NULL	NULL	NULL	75	40	25	NULL	NULL	NULL	2016-09-13 15:12:15
19	1311	NULL	NULL	NULL	NULL	NULL	NULL	NULL	NULL	NULL	150	100	75	NULL	NULL	NULL	2016-09-13 15:12:15
20	1312	NULL	NULL	NULL	NULL	NULL	NULL	NULL	NULL	NULL	80	75	60	NULL	NULL	NULL	2016-09-13 15:12:15
21	1313	NULL	NULL	NULL	NULL	NULL	NULL	NULL	NULL	NULL	60	50	50	NULL	NULL	NULL	2016-09-13 15:12:15
22	1575	NULL	NULL	NULL	NULL	NULL	NULL	NULL	NULL	NULL	175	NULL	100	NULL	NULL	NULL	2016-09-13 15:12:15
23	1576	NULL	NULL	NULL	NULL	NULL	NULL	NULL	NULL	NULL	155	NULL	90	NULL	NULL	NULL	2016-09-13 15:12:15
24	1577	NULL	NULL	NULL	NULL	NULL	NULL	NULL	NULL	NULL	150	NULL	90	NULL	NULL	NULL	2016-09-13 15:12:15
25	2443	NULL	NULL	NULL	NULL	NULL	NULL	NULL	NULL	NULL	21.6	17	11	NULL	NULL	NULL	2016-09-13 15:12:15
26	2966	0.005	NULL	0.03	NULL	NULL	NULL	23.6	NULL	12.8	14.2	NULL	15.2	5.4	NULL	2.7	2016-09-18 20:17:17
27	2967	0.005	NULL	0.03	NULL	NULL	NULL	41.8	NULL	19.4	15.2	NULL	18.2	14.7	NULL	5.7	2016-09-18 20:17:17
28	2968	0.005	NULL	0.03	NULL	NULL	NULL	35.3	NULL	20.1	6.8	NULL	3.5	13.8	NULL	7.4	2016-09-18 20:17:17
29	2969	0.005	NULL	0.03	NULL	NULL	NULL	26.3	NULL	17.6	12.6	NULL	19.5	4.2	NULL	2.8	2016-09-18 20:17:17
30	2970	0.005	NULL	0.03	NULL	NULL	NULL	37.7	NULL	17.8	11.7	NULL	12.8	15.3	NULL	7.3	2016-09-18 20:17:17
31	2971	0.005	NULL	0.03	NULL	NULL	NULL	37.7	NULL	18.2	5.4	NULL	2.1	17.3	NULL	8.1	2016-09-18 20:17:17
32	2972	0.005	NULL	0.03	NULL	NULL	NULL	17.8	NULL	7.7	13.7	NULL	4.7	3.9	NULL	1.5	2016-09-18 20:17:17
33	2973	0.005	NULL	0.03	NULL	NULL	NULL	22.3	NULL	10.1	2.3	NULL	1.7	7.9	NULL	3.7	2016-09-18 20:17:17
34	2974	0.005	NULL	0.03	NULL	NULL	NULL	11.6	NULL	8.2	1.7	NULL	1.6	4.9	NULL	3.3	2016-09-18 20:17:17
35	2975	0.005	NULL	0.03	NULL	NULL	NULL	20.5	NULL	6.5	11.5	NULL	6.9	3.5	NULL	1.3	2016-09-18 20:17:17
36	2976	0.005	NULL	0.03	NULL	NULL	NULL	22.8	NULL	7.8	7.6	NULL	5.3	7.9	NULL	2.1	2016-09-18 20:17:17
37	2977	0.005	NULL	0.03	NULL	NULL	NULL	23.9	NULL	10.6	5.5	NULL	2.3	9.8	NULL	3.9	2016-09-18 20:17:17
38	2984	0.005	0.014	0.022	0.83	0.82	0.8	NULL	NULL	NULL	NULL	NULL	NULL	NULL	NULL	NULL	2016-09-18 20:17:17
39	2985	0.005	0.014	0.022	0.74	0.74	0.74	NULL	NULL	NULL	NULL	NULL	NULL	NULL	NULL	NULL	2016-09-18 20:17:17
40	2986	0.005	0.014	0.022	0.68	0.67	0.66	NULL	NULL	NULL	NULL	NULL	NULL	NULL	NULL	NULL	2016-09-18 20:17:17
41	2987	0.005	0.014	0.022	0.83	0.82	0.8	NULL	NULL	NULL	NULL	NULL	NULL	NULL	NULL	NULL	2016-09-18 20:17:17
42	2988	0.005	0.014	0.022	0.65	0.64	0.63	NULL	NULL	NULL	NULL	NULL	NULL	NULL	NULL	NULL	2016-09-18 20:17:17
43	2989	0.005	0.014	0.022	0.6	0.55	0.48	NULL	NULL	NULL	NULL	NULL	NULL	NULL	NULL	NULL	2016-09-18 20:17:17
44	3064	NULL	NULL	NULL	NULL	NULL	NULL	NULL	NULL	NULL	17	NULL	9	NULL	NULL	NULL	2016-09-20 13:06:20
45	3065	NULL	NULL	NULL	NULL	NULL	NULL	NULL	NULL	NULL	7	NULL	3	NULL	NULL	NULL	2016-09-20 13:06:20
46	3066	NULL	NULL	NULL	NULL	NULL	NULL	NULL	NULL	NULL	5	NULL	2	NULL	NULL	NULL	2016-09-20 13:06:20
47	3067	NULL	NULL	NULL	NULL	NULL	NULL	NULL	NULL	NULL	8	NULL	6	NULL	NULL	NULL	2016-09-20 13:06:20

## papers
1	6	Ahmed, Adham; Clowes, Rob; Myers, Peter; Zhang, Haifei	Hierarchically porous silica monoliths with tuneable morphology, porosity, and mechanical stability	Journal of Materials Chemistry	21	15	5753-5763	2011	10.1039/c0jm02664f	SiO2	Ceramic	2016-07-11 22:00:53
2	6	Ahmed, Adham; Hearn, Jonathan; Abdelmagid, Walid; Zhang, Haifei	Dual-tuned drug release by nanofibrous scaffolds of chitosan and mesoporous silica microspheres	Journal of Materials Chemistry	22	48	25027-25035	2012	10.1039/c2jm35569h	Chitosan	Polymer	2016-07-11 21:48:37
3	6	Ahmed, Adham; Hasell, Tom; Clowes, Rob; Myers, Peter; Cooper, Andrew I.; Zhang, Haifei	Aligned macroporous monoliths with intrinsic microporosity via a frozen-solvent-templating approachd	Chemical Communications	51	9	1717-1720	2015	10.1039/c4cc08919g		Polymer	2016-07-12 15:32:39
4	7	Ai, Tao Tao	Preparation, microstructure and properties of zro2 gradient porous ceramics by freeze-casting process	Materials Science Forum	816	NULL	226-230	2015	10.4028/www.scientific.net/MSF.816.226	ZrO2	Ceramic	2016-07-11 22:00:53
5	9	Amini, Mohammad Hossein and Sinclair, Anthony N. and Coyle, Thomas W.	Development of a high temperature transducer backing element with porous ceramics	IEEE	1	NULL	967-970	2014	10.1109/ULTSYM.2014.0237	GaPO4	Ceramic	2016-07-14 14:03:20
6	10	Anderson, A. M. and Worster, M. G.	Periodic ice banding in freezing colloidal dispersions	Langmuir	28	48	16512-23	2012	10.1021/la303458m	Al2O3	Ceramic	2016-07-11 22:00:53
7	10	Anderson, Anthony M; Grae Worster, M	Freezing colloidal suspensions: Periodic ice lenses and compaction	Journal of Fluid Mechanics	758	NULL	786-808	2014	10.1017/jfm.2014.500	Al2O3	Ceramic	2016-07-11 22:00:53
8	11	Arabi, Neda; Zamanian, Ali	Effect of cooling rate and gelatin concentration on the microstructural and mechanical properties of ice template gelatin scaffolds	Biotechnology and Applied Biochemistry	60	6	573-579	2013	10.1002/bab.1120	Gelatin	Polymer	2016-07-11 22:00:53
9	12	Araki, K.; Halloran, J. W.	New freeze-casting technique for ceramics with sublimable vehicles	Journal of the American Ceramic Society	87	10	1859-1863	2004	10.1111/j.1151-2916.2004.tb06331.x	Al2O3	Ceramic	2016-07-11 22:00:53
10	12	Araki, K.; Halloran, J. W.	Room-temperature freeze casting for ceramics with nonaqueous sublimable vehicles in the naphthalene-camphor eutectic system	Journal of the American Ceramic Society	87	11	2014-2019	2004	10.1111/j.1151-2916.2004.tb06353.x	Al2O3	Ceramic	2016-07-11 22:00:53
11	12	Araki, K.; Halloran, J. W.	Porous ceramic bodies with interconnected pore channels by a novel freeze casting technique	Journal of the American Ceramic Society	88	5	1108-1114	2005	10.1111/j.1551-2916.2005.00176.x	Al2O3	Ceramic	2016-07-11 22:00:53
12	13	Aranaz, I.; Gutierrez, M. C.; Ferrer, M. L.; del Monte, F.	Preparation of chitosan nanocompositeswith a macroporous structure by unidirectional freezing and subsequent freeze-drying	Marine Drugs	12	11	5619-5642	2014	10.3390/md12115619	Chitosan	Polymer	2016-07-12 13:08:59
13	553	Asuncion, Maria Christine Tankeh and Goh, James Cho-Hong and Toh, Siew-Lok	Anisotropic silk fibroin/gelatin scaffolds from unidirectional freezing	Materials Science and Engineering: C	67	NULL	646-656	2016	doi.org/10.1016/j.msec.2016.05.087	Silk fibroin	Polymer	2016-07-12 15:32:39
14	14	Bai, Hao and Chen, Yuan and Delattre, Benjamin and Tomsia, Antoni P and Ritchie, Robert O	Bioinspired large-scale aligned porous materials assembled with dual temperature gradients	Science Advances	1	11	e1500849	2015	10.1126/sciadv.1500849	HAP	Ceramic	2016-07-11 22:00:53
15	14	Bai, Hao and Walsh, Flynn and Gludovatz, Bernd and Delattre, Benjamin and Huang, Caili and Chen, Yuan and Tomsia, Antoni P and Ritchie, Robert O	Bioinspired hydroxyapatite/poly (methyl methacrylate) composite with a nacre‐mimetic architecture by a bidirectional freezing method	Advanced Materials	28	1	50-56	2016	10.1002/adma.201504313	HAP/PMMA	Ceramic/Polymer	2016-07-11 22:00:53
16	14	Bai, Hao; Polini, Alessandro; Delattre, Benjamin; Tomsia, Antoni P.	Thermoresponsive composite hydrogels with aligned macroporous structure by ice-templated assembly	Chemistry of Materials	25	22	4551-4556	2013	10.1021/cm4025827	Laponite	Ceramic	2016-07-11 22:00:53
17	14	Bai, Hao; Wang, Dong; Delattre, Benjamin; Gao, Weiwei; De Coninck, Joel; Li, Song; Tomsia, Antoni P.	Biomimetic gradient scaffold from ice-templating for self-seeding of cells with capillary effect	Acta Biomaterialia	20	NULL	113-119	2015	10.1016/j.actbio.2015.04.007	HAP	Ceramic	2016-07-11 22:00:53
18	16	Bang, So-Hee and Kim, Tae-Hyun and Lee, Hye-Young and Shin, Ueon Sang and Kim, Hae-Won	Nanofibrous-structured biopolymer scaffolds obtained by a phase separation with camphene and initial cellular events	Journal of Materials Chemistry	21	12	4523-4530	2011	10.1039/C0JM03108A	PHPV	Polymer	2016-07-13 09:41:52
19	19	Bareggi, Andrea; Maire, Eric; Lasalle, Audrey; Deville, Sylvain	Dynamics of the freezing front during the solidification of a colloidal alumina aqueous suspension: In situ x-ray radiography, tomography, and modeling	Journal of the American Ceramic Society	94	10	3570-3578	2011	10.1111/j.1551-2916.2011.04572.x	Al2O3	Ceramic	2016-07-11 22:00:53
20	20	Barg, Suelen; Innocentini, Murilo D. M.; Meloni, Rodolf V.; Chacon, Welton S.; Wang, Hailing; Koch, Dietmar; Grathwohl, Georg	Physical and high-temperature permeation features of double-layered cellular filtering membranes prepared via freeze casting of emulsified powder suspensions	Journal of Membrane Science	383	1	35-43	2011	10.1016/j.memsci.2011.08.003	Al2O3	Ceramic	2016-07-11 22:00:53
21	21	Bargmann, Swantje and Scheider, Ingo and Xiao, Tao and Yilmaz, Ezgi and Schneider, Gerold A. and Huber, Norbert	Towards bio-inspired engineering materials: Modeling and simulation of the mechanical behavior of hierarchical bovine dental structure	Computational Materials Science	79	NULL	390-401	2013	10.1016/j.commatsci.2013.06.028	Model	Model	2016-07-25 09:25:00
22	257	Barr, Stephen A; Luijten, Erik	Structural properties of materials created through freeze casting	Acta Materialia	58	2	709-715	2010	10.1016/j.actamat.2009.09.050	Model	Model	2016-07-25 09:25:00
23	6	Barrow, Michael; Eltmimi, Ali; Ahmed, Adham; Myers, Peter; Zhang, Haifei	Frozen polymerization for aligned porous structures with enhanced mechanical stability, conductivity, and as stationary phase for hplc	Journal of Materials Chemistry	22	23	11615-11620	2012	10.1039/c2jm31425h	PTEGDMA	Polymer	2016-07-12 15:32:39
24	24	Behr, S and Amin, R and Chiang, YM and Tomsia, AP	Highly-structured, additive-free lithium-ion cathodes by freeze-casting technology	Ceramic Forum International	1	1	NULL	2015	NULL	Al2O3	Ceramic	2016-10-06 17:56:41
25	348	Besser, Benjamin and Tajiri, Henrique Akira and Mikolajczyk, Gerd and Möllmer, Jens and Schumacher, Thomas and Odenbach, Stefan and Glaeser, Roger and Kroll, Stephen and Rezwan, Kurosch	Hierarchical porous zeolite structures for pressure swing adsorption applications	ACS applied materials & interfaces	1	NULL	NULL	2016	10.1021/acsami.5b11120	Zeolite	Ceramic	2016-07-14 14:03:20
26	114	Bettge, Martin and Niculescu, Halina and Gielisse, Peter J	Engineered porous ceramics using a directional freeze-drying process	Electronics Technology: Meeting the Challenges of Electronics Technology Progress, 2005. 28th International Spring Seminar on	1	NULL	28-34	2004	NULL	YSZ	Ceramic	2016-07-14 14:03:20
27	348	Blindow, Silke; Pulkin, Maxim; Koch, Dietmar; Grathwohl, Georg; Rezwan, Kurosch	Hydroxyapatite/sio2 composites via freeze casting for bone tissue engineering	Advanced Engineering Materials	11	11	875-884	2009	10.1002/adem.200900208	HAP/SiO2	Ceramic	2016-07-11 22:00:53
28	32	Bouville, Florian; Maire, Eric; Deville, Sylvain	Lightweight and stiff cellular ceramic structures by ice templating	Journal of Materials Research	29	2	175-181	2014	10.1557/jmr.2013.385	ZTA	Ceramic	2016-07-12 15:32:39
29	71	Bouville, Florian; Maire, Eric; Deville, Sylvain	Self-assembly of faceted particles triggered by a moving ice front	Langmuir	30	29	8656-8663	2014	10.1021/la404426d	BN	Ceramic	2016-07-12 13:08:59
30	71	Bouville, Florian; Maire, Eric; Meille, Sylvain; Van de Moortele, Bertrand; Stevenson, Adam J.; Deville, Sylvain	Strong, tough and stiff bioinspired ceramics from brittle constituents	Nature Materials	13	5	508-514	2014	10.1038/nmat3915	Al2O3	Ceramic	2016-07-12 15:32:39
31	71	Bouville, Florian; Portuguez, Etienne; Chang, Yunfei; Messing, Gary L.; Stevenson, Adam J.; Maire, Eric; Courtois, Loic; Deville, Sylvain	Templated grain growth in macroporous materials	Journal of the American Ceramic Society	97	6	1736-1742	2014	10.1111/jace.12976	Al2O3	Ceramic	2016-07-12 15:32:39
32	276	Byette, F.; Bouchard, F.; Pellerin, C.; Paquin, J.; Marcotte, I.; Mateescu, M. A.	Cell-culture compatible silk fibroin scaffolds concomitantly patterned by freezing conditions and salt concentration	Polymer Bulletin	67	1	159-175	2011	10.1007/s00289-010-0438-z	Silk fibroin	Polymer	2016-07-12 15:32:39
33	63	Byrne, RS and Deasy, PB	Use of porous aluminosilicate pellets for drug delivery	Journal of microencapsulation	22	4	423-437	2005	10.1080/02652040500100196	Al2SiO5	Ceramic	2016-07-11 22:00:53
34	34	Cable, T. L. and Setlock, J. A. and Farmer, S. C.	Regenerative operation of the nasa symmetrical support solid oxide fuel cell	Advances in solid oxide fuel cells iii	28	4	103-113	2008	NULL	YSZ	Ceramic	2016-07-11 22:00:53
35	34	Cable, Thomas L; Sofie, Stephen W	A symmetrical, planar sofc design for nasa's high specific power density requirements	Journal of Power Sources	174	1	221-227	2007	NULL	YSZ	Ceramic	2016-07-11 22:00:53
36	348	Carlesso, Mateus; Giacomelli, Renan; Guenther, Stefan; Koch, Dietmar; Kroll, Stephen; Odenbach, Stefan; Rezwan, Kurosch	Near-net-shaped porous ceramics for potential sound absorption applications at high temperatures	Journal of the American Ceramic Society	96	3	710-718	2013	10.1111/jace.12160	Al2O3/Mullite	Ceramic	2016-07-11 22:00:53
37	96	Chabert, France; Dunstan, David E.; Franks, George V.	Cross-linked polyvinyl alcohol as a binder for gelcasting and green machining	Journal of the American Ceramic Society	91	10	3138-3146	2008	10.1111/j.1551-2916.2008.02534.x	PVA	Polymer	2016-07-12 15:32:39
38	217	Charnvanichborikarn, S.; Worsley, M. A.; Bagge-Hansen, M.; Colvin, J. D.; Felter, T. E.; Kucheyev, S. O.	Ice templating synthesis of low-density porous cu-c nanocomposites	Journal of Materials Chemistry A	2	43	18600-18605	2014	10.1039/c4ta02731k	Cu/C	Metal/Ceramic	2016-07-12 15:32:39
39	218	Chatterjee, Soumyajyoti and Sen Gupta, Sayam and Kumaraswamy, Guruswamy	Omniphilic polymeric sponges by ice templating	Chemistry of Materials	28	6	1823-1831	2016	10.1021/acs.chemma-ter.5b04988.	PEI	Polymer	2016-07-12 15:32:39
40	554	Chau, Mokit and De France, Kevin J and Kopera, Bernd and Machado, Vanessa R and Rosenfeldt, Sabine and Reyes, Laura and Chan, Katelyn JW and Förster, Stephan and Cranston, Emily D and Hoare, Todd	Composite hydrogels with tunable anisotropic morphologies and mechanical properties	Chemistry of Materials	1	NULL	NULL	2016	10.1021/acs.chemmater.6b00792	Cellulose	Polymer	2016-07-14 14:03:20
41	37	Chen, H. M. and Yin, Y. F. and Dong, H. B. and Tong, Y. and Luo, M. and Li, X.	Porous alumina infiltrated with melt and its dynamic analysis during pressureless infiltration	Ceramics International	40	4	6293-6299	2014	10.1016/j.ceramint.2013.11.088	Al/Al2O3	Metal/Ceramic	2016-07-12 15:32:39
42	39	Chen, J.; Liu, G.; Button, T. W.	Mechanical properties of porous tio2 ceramics fabricated by freeze casting process	Advances in Applied Ceramics	112	7	436-441	2013	10.1179/1743676113y.0000000099	TiO2	Ceramic	2016-07-11 22:00:53
43	477	Chen, Meiling; Zhu, Jintang; Qi, Guijin; He, Changcheng; Wang, Huiliang	Anisotropic hydrogels fabricated with directional freezing and radiation-induced polymerization and crosslinking method	Materials Letters	89	NULL	104-107	2012	10.1016/j.matlet.2012.08.087	Al2O3/PMMA	Ceramic/Polymer	2016-07-11 22:00:53
44	493	Chen, Ran and Johnson, Michel B. and Plucknett, Kevin P. and White, Mary Anne	Thermal conductivity of tunable lamellar aluminum oxide/polymethyl methacrylate hybrid composites	Journal of Materials Research	27	NULL	1869-1876	2012	10.1557/jmr.2012.112	Al2O3/PMMA	Ceramic/Polymer	2016-07-12 15:32:39
45	472	Chen, Ruifeng and Wang, Chang‐An and Huang, Yong and Ma, Liguo and Lin, Weiyuan	Ceramics with special porous structures fabricated by freeze gelcasting: Using tert-butyl alcohol as a template	Journal of the American Ceramic Society	90	11	3478-3484	2007	10.1111/j.1551-2916.2007.01957.x	Al2O3	Ceramic	2016-07-11 22:00:53
46	46	Chen, Yu and Bunch, Jacob and Li, Tingshuai and Mao, Zhengping and Chen, Fanglin	Novel functionally graded acicular electrode for solid oxide cells fabricated by the freeze-tape-casting process	Journal of Power Sources	213	NULL	93-99	2012	10.1016/j.jpowsour.2012.03.109	Ni-YSZ	Metal/Ceramic	2016-07-11 22:00:53
47	46	Chen, Y. and Zhang, Y. and Baker, J. and Majumdar, P. and Yang, Z. and Han, M. and Chen, F.	Hierarchically oriented macroporous anode-supported solid oxide fuel cell with thin ceria electrolyte film	ACS Appl Mater Interfaces	6	7	5130-6	2014	10.1021/am5003662	NiO-GDC	Ceramic	2016-07-11 22:09:06
48	455	CHENG, Zhe and ZHAO, Kang and TANG, Yu-fei	Preparation of ha porous bioceramic by freezing casting of h_2o_2/h_2o suspensions as template	Bulletin of the Chinese Ceramic Society	3	NULL	042	2014	NULL	HAP	Ceramic	2016-07-11 22:00:53
49	493	CHENG, Zhe; ZHAO, Kang; ZHANG, Wei; GUO, Caixia	Preparation of hydroxyapatite scaffolds via freeze-casting using hydrogen peroxide/distilled water	Journal of The Chinese Ceramic Society	42	5	672-676	2014	NULL	HAP	Ceramic	2016-07-12 15:32:39
50	493	Cheng, Z.; Zhao, K.; Wu, Z. P.	Structure control of hydroxyapatite ceramics via an electric field assisted freeze casting method	Ceramics International	41	7	8599-8604	2015	10.1016/j.ceramint.2015.03.069	HAP	Ceramic	2016-07-11 22:00:53
51	83	Chino, Yasumasa; Dunand, David C	Directionally freeze-cast titanium foam with aligned, elongated pores	Acta Materialia	56	1	105-113	2008	doi:10.1016/j.actamat.2007.09.002	Ti	Metal	2016-07-11 22:09:06
52	50	Cho, Y. K.; Yang, T. Y.; Lee, J. M.; Yoon, S. Y.; Stevens, R.; Park, H. C.	Freeze cast symmetric three-layer alumina-matrix composites with improved damage resistance	Journal of Physics and Chemistry of Solids	69	-1	1525-1527	2008	10.1016/j.jpcs.2007.09.010	Al2O3/ZrO2	Ceramic	2016-07-11 22:09:06
53	52	Choi, Hong-Jun; Lee, Joo-Hyeok; Yoon, Seog-Young; Kim, Byung-Kyu; Park, Hong-Chae	The microstructure and properties of porous alumina/zirconia composites fabricated by a tba-based freeze casting route	Journal of Ceramic Processing Research	13	6	762-766	2012	NULL	Al2O3/ZrO2	Ceramic	2016-07-11 22:09:06
54	52	Choi, Hong Jun; Yang, Tae Young; Yoon, Seog Young; Kim, Byung Kyu; Park, Hong Chae	Porous alumina/zirconia layered composites with unidirectional pore channels processed using a tertiary-butyl alcohol-based freeze casting	Materials Chemistry and Physics	133	1	16-20	2012	10.1016/j.matchemphys.2011.12.055	Al2O3/ZrO2	Ceramic	2016-07-11 22:09:06
55	52	Choi, Hyelim; Kim, Ok-Hee; Kim, Minhyoung; Choe, Heeman; Cho, Yong-Hun; Sung, Yung-Eun	Next-generation polymer-electrolyte-membrane fuel cells using titanium foam as gas diffusion layer	Acs Applied Materials & Interfaces	6	10	7665-7671	2014	10.1021/am500962h	Ti	Metal	2016-07-11 22:09:06
56	52	Choi, Ik-Jun and Moon, Young‐Wook and Koh, Young‐Hag and Kim, Hyoun-Ee	Novel three-dimensional extrusion of multilayered ceramic/camphene mixture for gradient porous ceramics	Journal of the American Ceramic Society	99	2	395-398	2016	10.1111/jace.14033	Al2O3	Ceramic	2016-07-12 16:32:56
57	93	Christoph, Sarah and Kwiatoszynski, Julien and Coradin, Thibaud and Fernandes, Francisco M	Cellularized cellular solids via freeze‐casting	Macromolecular bioscience	1	NULL	NULL	2015	10.1002/mabi.201500319	Alginate	Polymer	2016-07-14 14:03:20
58	538	Chu, Yeqian; Lu, Zhen; Li, Junjie; Zhu, Yun; Zhang, Shengmiao; Chen, Jianding	Preparation of poly (l-lactic acid) with aligned structures by unidirectional freezing	Polymers for Advanced Technologies	26	6	606-612	2015	10.1002/pat.3493	PLA	Polymer	2016-07-12 16:32:56
59	49	Cilla, Marcelo Strozi and de Melo Cartaxo, Juliana and Menezes, Romualdo Rodrigues and deLima Santana, Lisiane Navarro and de Araujo Neves, Gelmires	Production of fire clay porous structure with no aligned macro porosity from water-based slurry by freeze casting process: A new approach	Ceramics International	42	7	9278-9282	2016	0.1016/j.ceramint.2016.02.053	Clay	Ceramic	2016-07-11 22:09:06
60	48	Clearfield, Drew and Wei, Mei	Investigation of structural collapse in unidirectionally freeze cast collagen scaffolds	Journal of Materials Science-Materials in Medicine	27	1	NULL	2016	10.1007/s10856-015-5632-y	Collagen	Polymer	2016-07-11 22:09:06
61	30	Colard, Catheline AL and Cave, Richard A and Grossiord, Nadia and Covington, James A and Bon, Stefan AF	Nanocomposite foams: Conducting nanocomposite polymer foams from ice‐crystal‐templated assembly of mixtures of colloids (adv. Mater. 28/2009)	Advanced Materials	21	28	NULL	2009	10.1002/adma.200803007	PVL	Ceramic	2016-07-12 16:32:56
62	58	Czapski, M. and Stora, T. and Tardivat, C. and Deville, S. and Augusto, R. Santos and Leloup, J. and Bouville, F. and Luis, R. Fernandes	Porous silicon carbide and aluminum oxide with unidirectional open porosity as model target materials for radioisotope beam production	Nuclear Instruments and Methods in Physics Research Section B: Beam Interactions with Materials and Atoms	317	NULL	385-388	2013	10.1016/j.nimb.2013.08.022	SiC	Ceramic	2016-07-11 22:09:06
63	342	da Silva, Lucimara Lopes; Galembeck, Fernando	Morphology of latex and nanocomposite adsorbents prepared by freeze-casting	Journal of Materials Chemistry A	3	14	7263-7272	2015	10.1039/c4ta05743k	Latex	Polymer	2016-07-12 16:32:56
64	342	Dash, Rajalaxmi; Li, Yang; Ragauskas, Arthur J.	Cellulose nanowhisker foams by freeze casting	Carbohydrate Polymers	88	2	789-792	2012	10.1016/j.carbpol.2011.12.035	Cellulose	Polymer	2016-07-12 16:32:56
65	60	Dawson, Andrew and Harris, Paul	Freeze casted microstructured pva tissue phantoms using a microfabricated seed layer	IEEE	2010	1	2332-2335	2010	10.1109/ULTSYM.2010.0588	PVA	Polymer	2016-07-14 14:01:23
66	60	Dawson, Andrew; Harris, Paul; Gouws, Gideon	Anisotropic microstructured poly(vinyl alcohol) tissue-mimicking phantoms	Ieee Transactions on Ultrasonics Ferroelectrics and Frequency Control	57	7	1494-1496	2010	10.1109/tuffc.2010.1579	PVA	Polymer	2016-07-12 16:32:56
67	62	de Hazan, Yoram	Porous ceramics, ceramic/polymer, and metal-doped ceramic/polymer nanocomposites via freeze casting of photo-curable colloidal fluids	Journal of the American Ceramic Society	95	1	177-187	2012	10.1111/j.1551-2916.2011.04870.x	ZrO2/PMMA	Ceramic/Polymer	2016-07-12 16:32:56
68	327	De Marcos, Anthony and Naït-Ali, Benoit and Tessier-Doyen, Nicolas and Alzina, Arnaud and Pagnoux, Cécile and Peyratout, Claire S.	Influence of the ice front velocity and of the composition of suspensions on thermal properties of bentonite materials prepared using freeze-casting process	Journal of the European Ceramic Society	34	NULL	4433-4441	2014	10.1016/j.jeurceramsoc.2014.07.007	Bentonite	Ceramic	2016-07-11 22:09:06
69	457	Delattre, Benjamin; Bai, Hao; Ritchie, Robert O.; De Coninck, Joel; Tomsia, Antoni P.	Unidirectional freezing of ceramic suspensions: In situ x-ray investigation of the effects of additives	Acs Applied Materials & Interfaces	6	1	159-166	2014	10.1021/am403793x	TiO2	Ceramic	2016-07-11 22:09:06
70	356	D'Elia, Eleonora and Barg, Suelen and Ni, Na and Rocha, Victoria G and Saiz, Eduardo	Self‐healing graphene‐based composites with sensing capabilities	Advanced Materials	27	32	4788-4794	2015	10.1002/adma.201501653	Graphene/PDMS	Ceramic/Polymer	2016-07-12 16:32:56
71	69	Deng, Zhen-Yan; Fernandes, H. R.; Ventura, J. M.; Kannan, S.; Ferreira, Jose M. F.	Nano-tio2-coated unidirectional porous glass structure prepared by freeze drying and solution infiltration	Journal of the American Ceramic Society	90	4	1265-1268	2007	10.1111/j.1551-2916.2007.01602.x	Bioglass	Ceramic	2016-07-13 09:48:30
72	71	Deville, Sylvain	Freeze-casting of porous ceramics: A review of current achievements and issues	Advanced Engineering Materials	10	3	155-169	2008	10.1002/adem.200700270	Review	Review	2016-07-25 09:25:00
73	71	Deville, Sylvain	Freeze-casting of porous biomaterials: Structure, properties and opportunities	Materials	3	3	1913-1927	2010	10.3390/ma3031913	Review	Review	2016-07-25 09:25:00
74	71	Deville, Sylvain	Ice-templating, freeze casting: Beyond materials processing	Journal of Materials Research	28	17	2202-2219	2013	10.1557/jmr.2013.105	Review	Review	2016-07-25 09:25:00
75	71	Deville, Sylvain and Meille, Sylvain and Seuba, Jordi	A meta-analysis of the mechanical properties of ice-templated ceramics and metals	Science and Technology of Advanced Materials	1	NULL	NULL	2016	10.1088/1468-6996/16/4/043501	Review	Review	2016-07-25 09:25:00
76	71	Deville, Sylvain and Saiz, Eduardo and Nalla, Ravi K and Tomsia, Antoni P	Using ice to mimic nacre: From structural materials to artificial bone	Lawrence Berkeley National Laboratory	1	NULL	NULL	2005	NULL	Al2O3/HAP	Ceramic	2016-07-14 14:03:20
77	71	Deville, Sylvain and Saiz, Eduardo and Nalla, Ravi K and Tomsia, Antoni P	Strong biomimetic hydroxyapatite scaffolds	Advances in Science and Technology	49	NULL	148-152	2006	10.4028/www.scientific.net/AST.49.148	Al2O3/HAP	Ceramic	2016-07-11 22:09:06
78	71	Deville, S.; Adrien, J.; Maire, E.; Scheel, M.; Di Michiel, M.	Time-lapse, three-dimensional in situ imaging of ice crystal growth in a colloidal silica suspension	Acta Materialia	61	6	2077-2086	2013	10.1016/j.actamat.2012.12.027	SiO2	Ceramic	2016-07-11 22:09:06
79	71	Deville, Sylvain; Bernard-Granger, Guillaume	Influence of surface tension, osmotic pressure and pores morphology on the densification of ice-templated ceramics	Journal of the European Ceramic Society	31	6	983-987	2011	10.1016/j.jeurceramsoc.2010.12.021	Al2O3	Review	2016-09-13 12:12:11
80	71	Deville, Sylvain; Maire, Eric; Lasalle, Audrey; Bogner, Agnes; Gauthier, Catherine; Leloup, Jerome; Guizard, Christian	In situ x-ray radiography and tomography observations of the solidification of aqueous alumina particle suspensions-part i: Initial instants	Journal of the American Ceramic Society	92	11	2489-2496	2009	10.1111/j.1551-2916.2009.03163.x	Al2O3	Ceramic	2016-07-11 22:09:06
81	71	Deville, Sylvain; Maire, Eric; Lasalle, Audrey; Bogner, Agnes; Gauthier, Catherine; Leloup, Jerome; Guizard, Christian	In situ x-ray radiography and tomography observations of the solidification of aqueous alumina particles suspensions. Part ii: Steady state	Journal of the American Ceramic Society	92	11	2497-2503	2009	10.1111/j.1551-2916.2009.03264.x	Al2O3	Ceramic	2016-07-11 22:09:06
82	71	Deville, Sylvain; Maire, Eric; Bernard-Granger, Guillaume; Lasalle, Audrey; Bogner, Agnes; Gauthier, Catherine; Leloup, Jerome; Guizard, Christian	Metastable and unstable cellular solidification of colloidal suspensions	Nature Materials	8	12	966-972	2009	10.1038/nmat2571	Al2O3	Ceramic	2016-07-11 22:09:06
83	71	Deville, Sylvain; Maire, Eric; Lasalle, Audrey; Bogner, Agnes; Gauthier, Catherine; Leloup, Jerome; Guizard, Christian	Influence of particle size on ice nucleation and growth during the ice-templating process	Journal of the American Ceramic Society	93	9	2507-2510	2010	10.1111/j.1551-2916.2010.03840.x	Al2O3	Ceramic	2016-07-11 22:09:06
84	71	Deville, Sylvain; Saiz, Eduardo; Tomsia, Antoni P	Freeze casting of hydroxyapatite scaffolds for bone tissue engineering	Biomaterials	27	32	5480-5489	2006	10.1016/j.biomaterials.2006.06.028	HAP	Ceramic	2016-07-11 22:09:06
85	71	Deville, S.; Saiz, E.; Nalla, R. K.; Tomsia, A. P.	Freezing as a path to build complex composites	Science	311	5760	515-518	2006	10.1126/science.1120937	HAP	Ceramic	2016-07-11 22:09:06
86	71	Deville, Sylvain; Saiz, Eduardo; Tomsia, Antoni P.	Ice-templated porous alumina structures	Acta Materialia	55	6	1965-1974	2007	10.1016/j.actamat.2006.11.003	Al2O3	Ceramic	2016-07-11 22:09:06
87	71	Deville, Sylvain; Viazzi, Celine; Leloup, Jerome; Lasalle, Audrey; Guizard, Christian; Maire, Eric; Adrien, Jerome; Gremillard, Laurent	Ice shaping properties, similar to that of antifreeze proteins, of a zirconium acetate complex	Plos One	6	10	NULL	2011	10.1371/journal.pone.0026474	ZTA	Ceramic	2016-07-12 16:32:56
88	71	Deville, Sylvain; Viazzi, Celine; Guizard, Christian	Ice-structuring mechanism for zirconium acetate	Langmuir	28	42	14892-14898	2012	10.1021/la302275d	ZTA	Ceramic	2016-07-12 16:32:56
89	71	Dhainaut, Jérémy and Deville, Sylvain and Amirouche, Idris and Klotz, Michaela	A reliable method for the preparation of multiporous alumina monoliths by ice-templating	Inorganics	4	1	6	2016	NULL	Al2O3	Ceramic	2016-07-12 16:32:56
90	71	Dhainaut, Jeremy; Piana, Giulia; Deville, Sylvain; Guizard, Christian; Klotz, Michaela	Freezing-induced ordering of block copolymer micelles	Chemical Communications	50	83	12572-12574	2014	10.1039/c4cc05556j	SiO2	Ceramic	2016-07-12 16:32:56
91	531	Ding, Shuqiang; Zeng, Yu‐Ping; Jiang, Dongliang	Fabrication of mullite ceramics with ultrahigh porosity by gel freeze drying	Journal of the American Ceramic Society	90	7	2276-2279	2007	10.1111/j.1551-2916.2007.01696.x	Mullite	Ceramic	2016-07-11 22:26:41
92	76	Dinu, Maria Valentina; Pradny, Martin; Dragan, Ecaterina Stela; Michalek, Jiri	Ice-templated hydrogels based on chitosan with tailored porous morphology	Carbohydrate Polymers	94	1	170-178	2013	10.1016/j.carbpol.2013.01.084	Chitosan	Polymer	2016-07-12 16:32:56
93	76	Dinu, Maria Valentina; Pradny, Martin; Dragan, Ecaterina Stela; Michalek, Jiri	Morphogical and swelling properties of porous hydrogels based on poly(hydroxyethyl methacrylate) and chitosan modulated by ice-templating process and porogen leaching	Journal of Polymer Research	20	11	NULL	2013	10.1007/s10965-013-0285-3	Chitosan/PMMA	Polymer	2016-07-12 16:32:56
94	117	Domingues, Rui MA and Gomes, Manuela E and Reis, Rui L	The potential of cellulose nanocrystals in tissue engineering strategies	Biomacromolecules	15	7	2327-2346	2014	NULL	Cellulose	Polymer	2016-07-12 16:32:56
95	107	Dong, Senjie and Zhu, Wenzhuo and Gao, Xueli and Wang, Zhen and Wang, Leyi and Wang, Xinyan and Gao, Congjie	Preparation of tubular hierarchically porous silicate cement compacts via a tert-butyl alcohol (tba)-based freeze casting method	Chemical Engineering Journal	295	NULL	530-541	2016	10.1016/j.cej.2016.03.023	Silicate	Ceramic	2016-07-11 22:26:41
96	471	Dong, Yan-Hao and Wang, Chang-An and Hu, Liang-Fa and Zhou, Jun	Numerical calculations of effective thermal conductivity of porous ceramics by image-based finite element method	Frontiers of Materials Science	6	1	79-86	2011	10.1007/s11706-012-0156-6	YSZ	Ceramic	2016-07-11 22:26:41
97	471	Dong, Ziqiang; Zhang, Qinya; Chen, Weixing	Fabrication of highly porous chromium carbide with multiple pore structure	Journal of the American Ceramic Society	97	4	1317-1325	2014	10.1111/jace.12777	Cr3C2	Ceramic	2016-07-11 22:26:41
98	486	Donius, Amalie E.; Liu, Andong; Berglund, Lars A.; Wegst, Ulrike G. K.	Superior mechanical performance of highly porous, anisotropic nanocellulose-montmorillonite aerogels prepared by freeze casting	Journal of the Mechanical Behavior of Biomedical Materials	37	NULL	88-99	2014	10.1016/j.jmbbm.2014.05.012	Cellulose	Polymer	2016-07-12 17:21:23
99	486	Donius, Amalie E.; Obbard, Rachel W.; Burger, Joan N.; Hunger, Philipp M.; Baker, Ian; Doherty, Roger D.; Wegst, Ulrike G. K.	Cryogenic ebsd reveals structure of directionally solidified ice-polymer composite	Materials Characterization	93	NULL	184-190	2014	10.1016/j.matchar.2014.04.003	Chitosan	Polymer	2016-07-12 17:21:23
100	380	Driscoll, David; Weisenstein, Adam J.; Sofie, Stephen W.	Electrical and flexural anisotropy in freeze tape cast stainless steel porous substrates	Materials Letters	65	-1	3433-3435	2011	10.1016/j.matlet.2011.07.066	Steel	Metal	2016-07-11 22:26:41
101	77	Drisko, Glenna L and Zelcer, Andrés and Luca, Vittorio and Caruso, Rachel A and Soler-Illia, Galo J de AA	One-pot synthesis of hierarchically structured ceramic monoliths with adjustable porosity	Chemistry of materials	22	15	4379-4385	2010	10.1021/cm100764e	Al2O3	Ceramic	2016-07-12 17:21:23
102	77	Drisko, Glenna L.; Kimling, Maryline Chee; Scales, Nicholas; Ide, Andreas; Sizgek, Erden; Caruso, Rachel A.; Luca, Vittorio	One-pot preparation and uranyl adsorption properties of hierarchically porous zirconium titanium oxide beads using phase separation processes to vary macropore morphology	Langmuir	26	22	17581-17588	2010	10.1021/la103177h	PZT	Ceramic	2016-07-12 17:21:23
103	79	Du, Jiancong; Zhang, Xinghong; Hong, Changqing; Han, Wenbo	Microstructure and mechanical properties of zrb2-sic porous ceramic by camphene-based freeze casting	Ceramics International	39	2	953-957	2013	10.1016/j.ceramint.2012.07.012	ZrB2/SiC	Ceramic	2016-07-11 22:26:41
104	80	Du, Kaifeng and Zhang, Qi and Dan, Shunmin and Yang, Min and Zhang, Yongkui and Chai, Dezhi	Fabrication and characterization of aligned macroporous monolith for high-performance protein chromatography	Journal of Chromatography A	1443	NULL	111-117	2016	10.1016/j.chroma.2016.03.026	EDMA	Polymer	2016-07-12 17:21:23
105	365	Durán, P and Lachén, J and Plou, J and Sepúlveda, R and Herguido, J and Peña, JA	Behaviour of freeze-casting iron oxide for purifying hydrogen streams by steam-iron process	International Journal of Hydrogen Energy	1	NULL	NULL	2016	10.1016/j.ijhydene.2016.06.062	Fe2O3	Ceramic	2016-07-14 14:03:20
106	82	Dutta, Abhishek and Vanderklok, Andy and Tekalur, Srinivasan Arjun	High strain rate mechanical behavior of seashell-mimetic composites: Analytical model formulation and validation	Mechanics of Materials	55	NULL	102-111	2012	10.1016/j.mechmat.2012.08.003	Model	Model	2016-07-25 09:25:00
107	82	Dutta, Abhishek; Tekalur, Srinivasan Arjun	Synthetic staggered architecture composites	Materials & Design	46	NULL	802-808	2013	10.1016/j.matdes.2012.11.018	Al2O3	Ceramic	2016-07-12 17:21:23
108	84	El Hasadi, YMF and Khodadadi, JM	Numerical simulation of the solidification process of nanofluids	Nanotech Conference	2011	1	NULL	2011	NULL	Model	Model	2016-07-25 09:25:00
109	84	El Hasadi, Yousef M. F.; Khodadadi, J. M.	Numerical simulation of the effect of the size of suspensions on the solidification process of nanoparticle-enhanced phase change materials	Journal of Heat Transfer-Transactions of the Asme	135	5	NULL	2013	10.1115/1.4023542	Model	Model	2016-07-25 09:25:00
110	84	El Hasadi, Yousef M. F.; Khodadadi, J. M.	Numerical simulation of solidification of colloids inside a differentially heated cavity	Journal of Heat Transfer-Transactions of the Asme	137	7	NULL	2015	10.1115/1.4029035	Model	Model	2016-07-25 09:25:00
111	325	Elliott, J. A. W.; Peppin, S. S. L.	Particle trapping and banding in rapid colloidal solidification	Physical Review Letters	107	16	NULL	2011	10.1103/PhysRevLett.107.168301	Model	Model	2016-07-25 09:25:00
112	112	Estevez, Luis; Kelarakis, Antonios; Gong, Qianming; Da'as, Eman Husni; Giannelis, Emmanuel P.	Multifunctional graphene/platinum/nafion hybrids via ice templating	Journal of the American Chemical Society	133	16	6122-6125	2011	10.1021/ja200244s	Graphene/Pt/Nafion	Metal/Polymer	2016-07-12 17:21:23
113	91	Farhangdoust, Sajad; Rabiee, Sayed Mahmood; Zamanian, Ali; Yasaei, Mana; Khorami, Mina; Hafezi-Ardakani, Masoud	Evaluating initial content of the slurry and cooling rate on the microstructural and mechanical characteristics of freeze casted hydroxyapatite macroporous scaffolds	Key Engineering Materials	529	NULL	147-152	2013	10.4028/www.scientific.net/KEM.529-530.147	HAP	Ceramic	2016-07-11 22:26:41
114	91	Farhangdoust, S.; Zamanian, A.; Yasaei, M.; Khorami, M.	The effect of processing parameters and solid concentration on the mechanical and microstructural properties of freeze-casted macroporous hydroxyapatite scaffolds	Materials Science & Engineering C-Materials for Biological Applications	33	1	453-460	2013	10.1016/j.msec.2012.09.013	HAP	Ceramic	2016-07-11 22:26:41
115	264	Fassler, Andrew; Majidi, Carmel	3d structures of liquid-phase gain alloy embedded in pdms with freeze casting	Lab on a Chip	13	22	4442-4450	2013	10.1039/c3lc50833a	GaIn/PDMS	Metal/Polymer	2016-07-12 17:21:23
116	355	Ferraro, Claudio and Garcia‐Tuñon, Esther and Rocha, Victoria G and Barg, Suelen and Fariñas, Maria Dolores and Alvarez‐Arenas, Tomas E Gomez and Sernicola, Giorgio and Giuliani, Finn and Saiz, Eduardo	Light and strong sic networks	Advanced Functional Materials	1	NULL	NULL	2016	10.1002/adfm.201504051	SiC	Ceramic	2016-07-14 14:03:20
117	67	Ferrer, M. L.; Esquembre, R.; Ortega, I.; Mateo, C. R.; del Monte, F.	Freezing of binary colloidal systems for the formation of hierarchy assemblies	Chemistry of Materials	18	2	554-559	2006	10.1021/cm052087z	SiO2	Ceramic	2016-07-12 17:21:23
118	466	Fife, J. L.; Li, J. C.; Dunand, D. C.; Voorhees, P. W.	Morphological analysis of pores in directionally freeze-cast titanium foams	Journal of Materials Research	24	1	117-124	2009	10.1557/jmr.2009.0023	Ti	Metal	2016-07-11 22:26:41
119	95	Flauder, Stefan and Sajzew, Roman and Müller, Frank A.	Mechanical properties of porous β-tricalcium phosphate composites prepared by ice-templating and poly (ε-caprolactone) impregnation	ACS applied materials & interfaces	7	NULL	845-851	2014	10.1021/am507333q | AC	TCP	Ceramic	2016-07-11 22:26:41
120	95	Flauder, Stefan; Gbureck, Uwe; Müller, Frank A	Β-tcp scaffolds with an interconnected and aligned porosity fabricated via ice-templating	Key Engineering Materials	529	NULL	129-132	2013	NULL	TCP	Ceramic	2016-07-11 22:26:41
121	95	Flauder, Stefan; Gbureck, Uwe; Müller, Frank A	Structure and mechanical properties of β-tcp scaffolds prepared by ice-templating with preset ice front velocities	Acta biomaterialia	10	12	5148-5155	2014	10.1016/j.actbio.2014.08.020	TCP	Ceramic	2016-07-11 22:26:41
122	95	Flauder, Stefan; Heinze, Thomas; Mueller, Frank A.	Cellulose scaffolds with an aligned and open porosity fabricated via ice-templating	Cellulose	21	1	97-103	2014	10.1007/s10570-013-0119-9	Cellulose	Polymer	2016-07-11 22:26:41
123	181	Francis, Nicola L. and Hunger, Philipp M. and Donius, Amalie E. and Wegst, Ulrike GK and Wheatley, Margaret A.	Strategies for neurotrophin-3 and chondroitinase abc release from freeze-cast chitosan-alginate nerve-guidance scaffolds	Journal of tissue engineering and regenerative medicine	1	NULL	NULL	2014	10.1002/term.1912	Neurotrophin/Chitosan	Pharmaceutical	2016-07-14 14:03:20
124	181	Francis, Nicola L.; Hunger, Philipp M.; Donius, Amalie E.; Riblett, Benjamin W.; Zavaliangos, Antonios; Wegst, Ulrike G. K.; Wheatley, Margaret A.	An ice-templated, linearly aligned chitosan-alginate scaffold for neural tissue engineering	Journal of Biomedical Materials Research Part A	101	12	3493-3503	2013	10.1002/jbm.a.34668	Alginate/Chitosan	Polymer	2016-07-13 15:03:17
125	460	Frohberg, Patrick and Nguyen, Thi Nhat Phuong and Ulrich, Joachim	New aspects in the formulation of drugs based on three case studies	Molecules	21	5	577	2016	10.3390/molecules21050577	Review	Review	2016-07-25 09:25:00
126	73	Fu, Qiang; Rahaman, Mohamed N.; Dogan, Fatih; Bal, B. Sonny	Freeze casting of porous hydroxyapatite scaffolds. I. Processing and general microstructure	Journal of Biomedical Materials Research Part B-Applied Biomaterials	86	1	125-135	2008	10.1002/jbm.b.30997	HAP	Ceramic	2016-07-11 22:26:41
127	73	Fu, Qiang; Rahaman, Mohamed N.; Dogan, Fatih; Bal, B. Sonny	Freeze casting of porous hydroxyapatite scaffolds. Ii. Sintering, microstructure, and mechanical behavior	Journal of Biomedical Materials Research Part B-Applied Biomaterials	86	2	514-522	2008	10.1002/jbm.b.31051	HAP	Ceramic	2016-07-11 22:26:41
128	73	Fu, Qiang; Rahaman, Mohamed N.; Dogan, Fatih; Bal, B. Sonny	Freeze-cast hydroxyapatite scaffolds for bone tissue engineering applications	Biomedical Materials	3	2	NULL	2008	10.1088/1748-6041/3/2/025005	HAP	Ceramic	2016-07-11 22:26:41
129	73	Fu, Qiang; Rahaman, Mohamed N.; Bal, B. Sonny; Brown, Roger F.	In vitro cellular response to hydroxyapatite scaffolds with oriented pore architectures	Materials Science & Engineering C-Materials for Biological Applications	29	7	2147-2153	2009	10.1016/j.msec.2009.04.016	HAP	Ceramic	2016-07-11 22:26:41
130	73	Fu, Qiang; Rahaman, Mohamed N.; Bal, B. Sonny; Brown, Roger F.	Proliferation and function of mc3t3-e1 cells on freeze-cast hydroxyapatite scaffolds with oriented pore architectures	Journal of Materials Science-Materials in Medicine	20	5	1159-1165	2009	10.1007/s10856-008-3668-y	HAP	Ceramic	2016-07-11 22:26:41
131	73	Fu, Qiang; Rahaman, Mohamed N.; Bal, B. Sonny; Brown, Roger F.	Preparation and in vitro evaluation of bioactive glass (13-93) scaffolds with oriented microstructures for repair and regeneration of load-bearing bones	Journal of Biomedical Materials Research Part A	93	4	1380-1390	2010	10.1002/jbm.a.32637	Bioglass	Ceramic	2016-07-13 09:48:30
132	100	Fu, Yujie and Shen, Ping and Hu, Zhijie and Sun, Chang and Guo, Ruifen and Jiang, Qichuan	The role of cuo-tio2 additives in the preparation of high-strength porous alumina scaffolds using directional freeze casting	Journal of Porous Materials	23	2	539-547	2016	10.1007/s10934-015-0107-6	Al2O3	Ceramic	2016-07-11 22:26:41
133	102	Fukasawa, Takayuki and Ando, Motohide and Ohji, Tatsuki and Kanzaki, Shuzo	Synthesis of porous ceramics with complex pore structure by freeze‐dry processing	Journal of the American Ceramic Society	84	1	230-232	2001	NULL	Al2O3	Ceramic	2016-07-11 22:26:41
134	102	FUKASAWA, Takayuki; ANDO, Motohide; OHJI, Tatsuki	Filtering properties of porous ceramics with unidirectionally aligned pores	Nippon seramikkusu kyokai gakujutsu ronbunshi	110	7	627-631	2002	NULL	Si3N4	Ceramic	2016-07-11 22:26:41
135	102	Fukasawa, T.; Deng, Z. Y.; Ando, M.; Ohji, T.	High-surface-area alumina ceramics with aligned macroscopic pores	Journal of the Ceramic Society of Japan	109	12	1035-1038	2001	10.2109/jcersj.109.1276_1035	Al2O3	Ceramic	2016-07-11 22:26:41
136	102	Fukasawa, T; Deng, Z-Y; Ando, M; Ohji, T; Goto, Y	Pore structure of porous ceramics synthesized from water-based slurry by freeze-dry process	Journal of Materials Science	36	10	2523-2527	2001	NULL	Al2O3	Ceramic	2016-07-11 22:26:41
137	102	Fukasawa, T.; Deng, Z. Y.; Ando, M.; Ohji, T.; Kanzaki, S.	Synthesis of porous silicon nitride with unidirectionally aligned channels using freeze-drying process	Journal of the American Ceramic Society	85	9	2151-2155	2002	10.1111/j.1151-2916.2002.tb00426.x	Si3N4	Ceramic	2016-07-11 22:26:41
138	103	Fukushima, Manabu	Microstructural control of macroporous silicon carbide	Journal of the Ceramic Society of Japan	121	1410	162-168	2013	10.2109/jcersj2.121.162	SiC	Ceramic	2016-07-11 22:26:41
139	103	Fukushima, Manabu and Yoshizawa, Yu-ichi	Fabrication and morphology control of highly porous mullite thermal insulators prepared by gelation freezing route	Journal of the European Ceramic Society	1	NULL	NULL	2015	10.1016/j.jeurceramsoc.2015.09.041	Mullite	Ceramic	2016-07-14 14:03:20
140	103	Fukushima, Manabu and Yoshizawa, Yu-ichi	Fabrication of highly porous honeycomb-shaped mullite-zirconia insulators by gelation freezing	Advanced Powder Technology	1	NULL	NULL	2016	10.1016/j.apt.2016.02.015	Mullite/ZrO2	Ceramic	2016-07-14 14:03:20
141	103	Fukushima, Manabu; Nakata, Masayuki; Yoshizawa, Yu-ichi	Fabrication and properties of ultra highly porous cordierite with oriented micrometer-sized cylindrical pores by gelation and freezing method	Journal of the Ceramic Society of Japan	116	1360	1322-1325	2008	NULL	Cordierite	Ceramic	2016-07-11 22:26:41
142	103	Fukushima, M.; Nakata, M.; Zhou, Y.; Ohji, T.; Yoshizawa, Y. I.	Fabrication and properties of ultra highly porous silicon carbide by the gelation-freezing method	Journal of the European Ceramic Society	30	14	2889-2896	2010	10.1016/j.jeurceramsoc.2010.03.018	SiC	Ceramic	2016-07-11 22:26:41
143	103	Fukushima, M.; Nakata, M.; Yoshizawa, Y.	Processing strategy for producing ultra-highly porous cordierite	Advanced processing and manufacturingtechnologies for structural and multifunctional materials iii	30	8	59-67	2010	10.1002/9780470584392.ch9	Cordierite	Ceramic	2016-07-11 22:26:41
144	103	Fukushima, Manabu; Tsuda, Sakae; Yoshizawa, Yu-ichi	Fabrication of highly porous alumina prepared by gelation freezing route with antifreeze protein	Journal of the American Ceramic Society	96	4	1029-1031	2013	10.1111/jace.12229	Al2O3	Ceramic	2016-07-11 22:26:41
145	103	Fukushima, Manabu; Yoshizawa, Yu-ichi	Fabrication of highly porous silica thermal insulators prepared by gelation- freezing route	Journal of the American Ceramic Society	97	3	713-717	2014	10.1111/jace.12723	SiO2	Ceramic	2016-07-11 22:26:41
146	103	Fukushima, Manabu; Yoshizawa, Yu-ichi; Ohji, Tatsuki	Macroporous ceramics by gelation-freezing route using gelatin	Advanced Engineering Materials	16	6	607-620	2014	10.1002/adem.201400067	Review	Review	2016-07-25 09:25:00
147	103	Fukushima, M.; Yoshizawa, Y.	Fabrication of highly porous nickel with oriented micrometer-sized cylindrical pores by gelation freezing method	Materials Letters	153	NULL	99-101	2015	10.1016/j.matlet.2015.04.029	Ni	Metal	2016-07-11 22:26:41
148	102	Furusawa, Toshitake and Minatoya, Tsutomu and Okudera, Toshimitsu and Sakai, Yasuo and Sato, Tomohiro and Matsushima, Yuta and Unuma, Hidero	Enhancement of mechanical strength and in vivo cytocompatibility of porous β-tricalcium phosphate ceramics by gelatin coating	International Journal of Implant Dentistry	2	1	1	2016	10.1186/s40729-016-0037-3	TCP	Ceramic	2016-07-11 22:26:41
149	105	Gannon, Paul; Sofie, Stephen; Deibert, Max; Smith, Richard; Gorokhovsky, Vladimir	Thin film ysz coatings on functionally graded freeze cast nio/ysz sofc anode supports	Journal of Applied Electrochemistry	39	4	497-502	2009	10.1007/s10800-008-9682-4	NiO/YSZ	Ceramic	2016-07-11 22:26:41
150	528	Gao, Huai-Ling; Lu, Yang; Mao, Li-Bo; An, Duo; Xu, Liang; Gu, Jun-Tong; Long, Fei; Yu, Shu-Hong	A shape-memory scaffold for macroscale assembly of functional nanoscale building blocks	Materials Horizons	1	1	69-73	2014	10.1039/c3mh00040k	Chitosan	Polymer	2016-07-12 17:39:33
151	528	Gao, Huai-Ling; Xu, Liang; Long, Fei; Pan, Zhao; Du, Yu-Xiang; Lu, Yang; Ge, Jin; Yu, Shu-Hong	Macroscopic free-standing hierarchical 3d architectures assembled from silver nanowires by ice templating	Angewandte Chemie-International Edition	53	18	4561-4566	2014	10.1002/anie.201400457	Ag/PDMS	Metal/Polymer	2016-07-12 17:39:33
152	57	Garcia Cruz, Dunia M.; Gomes, M.; Reis, Rui L.; Moratal, David; Salmeron-Sanchez, Manuel; Gomez Ribelles, Jose L.; Mano, Joao F.	Differentiation of mesenchymal stem cells in chitosan scaffolds with double micro and macroporosity	Journal of Biomedical Materials Research Part A	95	4	1182-1193	2010	10.1002/jbm.a.32906	Chitosan	Polymer	2016-07-12 17:12:35
153	367	Gaudillere, Cyril and Garcia‐Fayos, Julio and Serra, José M	Oxygen permeation improvement under co2‐rich environments through catalytic activation of hierarchically structured perovskite membranes	ChemPlusChem	79	12	1720-1725	2014	10.1002/cplu.201402142	LSCF	Ceramic	2016-10-06 17:52:28
154	367	Gaudillere, Cyril and Serra, José Manuel	Freeze-casting: Fabrication of highlyporous and hierarchical ceramic supports for energy applications	Boletín de la Sociedad Española de Cerámica y Vidrio	1	NULL	NULL	2016	NULL	Review	Review	2016-07-25 09:25:00
155	367	Gaudillere, Cyril; Garcia-Fayos, Julio; Balaguer, Maria; Serra, Jose M.	Enhanced oxygen separation through robust freeze-cast bilayered dual-phase membranes	Chemsuschem	7	9	2554-2561	2014	10.1002/cssc.201402324	LSCF	Ceramic	2016-10-06 17:52:28
156	367	Gaudillere, Cyril; Garcia-Fayos, Julio; Serra, Jose M.	Enhancing oxygen permeation through hierarchically-structured perovskite membranes elaborated by freeze-casting	Journal of Materials Chemistry A	2	11	3828-3833	2014	10.1039/c3ta14069e	LSCF	Ceramic	2016-10-06 17:52:28
157	361	Gawryla, Matthew D.; Schiraldi, David A.	Novel absorbent materials created via ice templating	Macromolecular Materials and Engineering	294	9	570-574	2009	10.1002/mame.200900094	PVA	Polymer	2016-07-13 13:28:59
158	104	Gaydardzhiev, Stoyan and Gusovius, Hans and Wilker, Viola and Ay, Peter	Gel-casted porous al2o3 ceramics by use of natural fibres as pore developers	Journal of Porous Materials	15	4	475-480	2008	10.1007/s10934-007-9099-1	Al2O3	Ceramic	2016-07-11 22:26:41
159	530	Ghazanfari, Seyed Mohammad Hossein; Zamanian, Ali	Phase transformation, microstructural and mechanical properties of hydroxyapatite/alumina nanocomposite scaffolds produced by freeze casting	Ceramics International	39	8	9835-9844	2013	10.1016/j.ceramint.2013.05.096	Al2O3/HAP	Ceramic	2016-10-06 17:45:35
160	530	Ghazanfari, Seyed Mohammad Hossein; Zamanian, Ali	Effect of nanosilica addition on the physicomechanical properties, pore morphology, and phase transformation of freeze cast hydroxyapatite scaffolds	Journal of Materials Science	49	15	5492-5504	2014	10.1007/s10853-014-8263-7	HAP/SiO2	Ceramic	2016-07-12 01:50:46
161	530	Ghorbani, Farnaz and Nojehdehian, Hanieh and Zamanian, Ali	Physicochemical and mechanical properties of freeze cast hydroxyapatite-gelatin scaffolds with dexamethasone loaded plga microspheres for hard tissue engineering applications	Materials Science and Engineering: C	69	NULL	208-220	2016	NULL	HAP/Gelatin	Ceramic/Polymer	2016-07-12 17:12:35
162	212	Giese, Frank; Eigenbrod, Christian; Koch, Dietmar	A novel production method for porous sound-absorbing ceramic material for high-temperature applications	International Journal of Applied Ceramic Technology	8	3	646-652	2011	10.1111/j.1744-7402.2009.02479.x	Al2O3	Ceramic	2016-07-12 01:50:46
163	118	Gong, Ying and Han, Guang Ting and Zhang, Yuan Ming and Zhang, Jin Feng and Jiang, Wei and Pan, Ying	Research on the degradation performance of the lotus nanofibers-alginate porous materials	Polymer Degradation and Stability	118	NULL	104-110	2015	NULL	Alginate	Polymer	2016-07-13 15:03:17
164	118	Gorzkowski, Edward P and Pan, Ming-Jen	Barium titanate-polymer composites produced via directional freezing	Applications of Ferroelectrics, 2008. ISAF 2008. 17th IEEE International Symposium on the	2	NULL	1-2	2008	10.1109/TUFFC.2009.1225	BaTiO3/PMMA	Ceramic/Polymer	2016-07-12 17:39:33
165	118	Gorzkowski, E. P.; Pan, M. J.; Bender, B. A.; Ieee	Prototype capacitor produced by freeze tape-casting	2011 International Symposium on Applications of Ferroelectrics (Isaf/Pfm) and 2011 International Symposium on Piezoresponse Force Microscopy and Nanoscale Phenomena in Polar Materials	1	NULL	NULL	2011	NULL	BaTiO3	Ceramic	2016-07-14 14:03:20
166	118	Gorzkowski, E. P.; Pan, M. J.	Dielectric composites for naval applications	Jom	66	2	261-269	2014	10.1007/s11837-013-0824-8	BaTiO3/PMMA	Ceramic/Polymer	2016-07-25 09:25:00
167	60	Gouws, Gideon; Kivell, Dayna-Marie; Ryan, Brett; Thomson, Matt; Dawson, Andrew; Ieee	Properties of pva tissue phantoms produced by directional solidification	2011 Ieee International Ultrasonics Symposium (Ius)	1	NULL	1341-1344	2012	10.1109/ultsym.2011.0331	PVA	Polymer	2016-07-14 14:03:20
168	121	Govindan, R. and Kumar, G. Suresh and Girija, E. K.	Polymer coated phosphate glass/hydroxyapatite composite scaffolds for bone tissue engineering applications	Rsc Advances	5	74	60188-60198	2015	10.1039/c5ra09258b	Bioglass/HAP	Ceramic	2016-07-13 10:27:11
169	71	Guizard, Christian; Leloup, Jerome; Deville, Sylvain	Crystal templating with mutually miscible solvents: A simple path to hierarchical porosity	Journal of the American Ceramic Society	97	7	2020-2023	2014	10.1111/jace.12995	PZT	Ceramic	2016-07-12 17:39:33
170	123	Guo, Rui and Wang, Chang-An and Yang, AnKun	Effects of pore size and orientation on dielectric and piezoelectric properties of 1-3 type porous pzt ceramics	Journal of the European Ceramic Society	31	NULL	605-609	2011	doi:10.1016/j.jeurceramsoc.2010.10.019	PZT	Ceramic	2016-07-12 01:50:46
171	123	GUO, Rui and YANG, Ankun	Structure and properties of 3-3 type and 1-3 type porous lead zirconate titanate ceramics	Journal of the Chinese Ceramic Society	39	11	1780-1786	2011	NULL	PZT	Ceramic	2016-07-12 17:12:35
172	123	Guo, Rui-fen and Shen, Ping and Sun, Chang and Wang, Ya and Shaga, Alateng and Jiang, Qi-chuan	Processing and mechanical properties of lamellar-structured al-7si-5cu/tic composites	Materials & Design	106	NULL	446-453	2016	10.1016/j.matdes.2016.06.008	Al-7Si-5Cu/TiC	Metal/Ceramic	2016-07-12 13:08:59
173	123	Guo, Rui-Fen; Shen, Ping; Sun, Chang; Fu, Yu-Jie; Liu, Yu-Hua; Ren, Zhen-An; Jiang, Qi-Chuan	Effects of composition and sintering temperature on the structure and compressive property of the lamellar al2o3-zro2 scaffolds prepared by freeze casting	Journal of Materials Science	50	14	5039-5046	2015	10.1007/s10853-015-9053-6	Al2O3/ZrO2	Ceramic	2016-07-12 01:50:46
174	123	Guo, Rui; Wang, Chang-An; Yang, AnKun; Fu, JunTao	Enhanced piezoelectric property of porous lead zirconate titanate ceramics with one dimensional ordered pore structure	Journal of Applied Physics	108	12	124112	2010	10.1063/1.3525056	PZT	Ceramic	2016-07-12 01:50:46
175	123	Guo, Rui; Wang, Chang-An; Yang, Ankun	Piezoelectric properties of the 1-3 type porous lead zirconate titanate ceramics	Journal of the American Ceramic Society	94	6	1794-1799	2011	10.1111/j.1551-2916.2010.04294.x	PZT	Ceramic	2016-07-12 01:50:46
176	421	Guo, Xinshuang and Zhou, Zhufa and Ma, Guilin and Wang, Shumei and Zhao, Song and Zhang, Qiang	Effect of forming process on the integrity of pore-gradient al 2 o 3 ceramic foams by gelcasting	Ceramics International	38	NULL	713-719	2012	10.1016/j.ceramint.2011.07.062	Al2O3	Ceramic	2016-07-12 17:12:35
177	125	Gutierrez, Maria C.; Ferrer, Maria L.; del Monte, Francisco	Ice-templated materials: Sophisticated structures exhibiting enhanced functionalities obtained after unidirectional freezing and ice-segregation-induced self-assembly	Chemistry of Materials	20	3	634-648	2008	10.1021/cm702028z	Review	Review	2016-07-25 09:25:00
178	125	Gutierrez, M. C.; Garcia-Carvajal, Z. Y.; Jobbagy, M.; Rubio, T.; Yuste, L.; Rojo, F.; Ferrer, M. L.; del Monte, F.	Poly(vinyl alcohol) scaffolds with tailored morphologies for drug delivery and controlled release	Advanced Functional Materials	17	17	3505-3513	2007	10.1002/adfm.200700093	PVA	Polymer	2016-07-12 17:12:35
179	125	Gutierrez, M. C.; Jobbagy, M.; Rapun, N.; Ferrer, M. L.; del Monte, F.	A biocompatible bottom-up route for the preparation of hierarchical biohybrid materials	Advanced Materials	18	9	1137	2006	10.1002/adma.200502550	SiO2/PVA	Ceramic/Polymer	2016-07-12 17:39:33
180	125	Guzmán, Rodrigo and Nardecchia, Stefania and Gutiérrez, María C and Ferrer, María Luisa and Ramos, Viviana and del Monte, Francisco and Abarrategi, Ander and López-Lacomba, José Luis	Chitosan scaffolds containing calcium phosphate salts and rhbmp-2: In vitro and in vivo testing for bone tissue regeneration	PloS one	9	2	NULL	2014	10.1371/journal.pone.0087149	Chitosan	Polymer	2016-07-12 17:12:35
181	126	Hafezi, Masoud; Nezafati, Nader; Nadernezhad, Ali; Yasaei, Mana; Zamanian, Ali; Mobini, Sahba	Effect of sintering temperature and cooling rate on the morphology, mechanical behavior and apatite-forming ability of a novel nanostructured magnesium calcium silicate scaffold prepared by a freeze casting method	Journal of Materials Science	49	3	1297-1305	2014	10.1007/s10853-013-7813-8	Merwinite	Ceramic	2016-07-12 01:50:46
182	129	Hamamoto, K.; Fukushima, M.; Mamiya, M.; Yoshizawa, Y.; Akimoto, J.; Suzuki, T.; Fujishiro, Y.	Morphology control and electrochemical properties of lifepo4/c composite cathode for lithium ion batteries	Solid State Ionics	225	NULL	560-563	2012	10.1016/j.ssi.2012.01.034	LiFePO4/C	Ceramic	2016-07-12 01:50:46
183	537	Han, Bingyu and Zhang, Rubing and Fang, Daining	Preparation and characterization of highly porous yb2sio5 ceramics using water-based freeze-casting	Journal of Porous Materials	23	2	563-568	2016	10.1007/s10934-015-0110-y	Yb2SiO5	Ceramic	2016-07-12 01:50:46
184	176	Han, J. C.; Hu, L. Y.; Zhang, Y. M.; Jiang, Z. H.; Zhou, Y. F.	In situ synthesis of hierarchically porous silica ceramics with unidirectionally aligned channel structure	Scripta Materialia	62	6	431-434	2010	10.1016/j.scriptamat.2009.12.019	SiO2	Ceramic	2016-07-12 01:50:46
185	176	Han, Jiecai; Hu, Luyang; Zhang, Yumin; Zhou, Yufeng	Fabrication of ceramics with complex porous structures by the impregnate-freeze-casting process	Journal of the American Ceramic Society	92	9	2165-2167	2009	10.1111/j.1551-2916.2009.03168.x	Al2O3	Ceramic	2016-07-12 01:50:46
186	176	Han, Jiecai; Hong, Changqing; Zhang, Xinghong; Du, Jiancong; Zhang, Wei	Microstructure controlling and properties of highly porosity ceramics by freeze-casting	ICCE	17	1	NULL	2009	NULL	YSZ	Ceramic	2016-07-14 14:01:23
187	176	Han, Jiecai; Hong, Changqing; Zhang, Xinghong; Du, Jiancong; Zhang, Wei	Highly porous zro2 ceramics fabricated by a camphene-based freeze-casting route: Microstructure and properties	Journal of the European Ceramic Society	30	1	53-60	2010	10.1016/j.jeurceramsoc.2009.08.018	YSZ	Ceramic	2016-07-12 01:50:46
188	355	Hao, Ruiran; Wang, Deping; Yao, Aihua; Huang, Wenhai	Preparation and characterization of beta- tcp/cs scaffolds by freeze-extraction and freeze-gelation	Journal of Wuhan University of Technology-Materials Science Edition	26	2	372-376	2011	10.1007/s11595-011-0232-2	TCP	Ceramic	2016-07-12 01:50:46
189	191	Hareesh, Unnikrishnan Nair Saraswathy; Anantharaju, Rakesh; Biswas, Papiya; Rajeswari, Kotikalapudi; Johnson, Roy	Colloidal shaping of alumina ceramics by thermally induced gelation of methylcellulose	Journal of the American Ceramic Society	94	3	749-753	2011	10.1111/j.1551-2916.2010.04188.x	Al2O3	Ceramic	2016-07-12 17:12:35
190	137	Hautcoeur, D and Lorgouilloux, Y and Leriche, A and Gonon, M and Nait-Ali, B and Smith, DS and Lardot, V and Cambier, F	Thermal conductivity of ceramic/metal composites from preforms produced by freeze casting	Ceramics International	1	NULL	NULL	2016	10.1016/j.ceramint.2016.06.016	ZrO2/Al	Metal/Ceramic	2016-07-14 14:03:20
191	138	He, Fupo and Yang, Yanqiu and Ye, Jiandong	Tailoring the pore structure and property of porous biphasic calcium phosphate ceramics by nacl additive	Ceramics International	1	NULL	NULL	2016	10.1016/j.ceramint.2016.06.092	BCP	Ceramic	2016-07-14 14:03:20
192	138	He, Fupo and Ye, Jiandong	Bi-layered calcium phosphate cement-based composite scaffold mimicking natural bone structure	Science and Technology of Advanced Materials	1	NULL	NULL	2016	10.1088/1468-6996/14/4/045010	BCP	Ceramic	2016-07-14 14:03:20
193	137	He, Fupo; Chen, Yan; Li, Jiyan; Lin, Bomiao; Ouyang, Yi; Yu, Bo; Xia, Yuanyou; Yu, Bo; Ye, Jiandong	Improving bone repair of femoral and radial defects in rabbit by incorporating prp into plga/cpc composite scaffold with unidirectional pore structure	Journal of Biomedical Materials Research Part A	103	4	1312-1324	2015	10.1002/jbm.a.35248	CaP/PGA	Ceramic/Polymer	2016-07-12 17:39:33
194	187	He, Fupo; Li, Jiyan; Ye, Jiandong	Improvement of cell response of the poly(lactic-co-glycolic ac id)/calcium phosphate cement composite scaffold with unidirectional pore structure by the surface immobilization of collagen via plasma treatment	Colloids and Surfaces B-Biointerfaces	103	NULL	209-216	2013	10.1016/j.colsurfb.2012.10.018	CaP/PGA	Ceramic/Polymer	2016-07-12 17:39:33
195	187	He, Fupo; Ye, Jiandong	In vitro degradation, biocompatibility, and in vivo osteogenesis of poly(lactic-co-glycolic acid)/calcium phosphate cement scaffold with unidirectional lamellar pore structure	Journal of Biomedical Materials Research Part A	100	12	3239-3250	2012	10.1002/jbm.a.34265	CaP/PGA	Ceramic/Polymer	2016-07-12 17:39:33
196	509	He, Hong; Zhang, Ding-fei; Xu, Xiang-bin; Chen, Hong	Aligned porous conductive carbon black/polyvinyl alcohol composite obtained by directional freeze-drying	J. Funct. Mater	43	NULL	130	2012	NULL	Carbon/PVA	Ceramic/Polymer	2016-07-12 17:12:35
197	509	He, Hong; Zhang, Dingfei; Xu, Xiangbin	Electrically conductive multiwall carbon nanotubes/poly( vinyl alcohol) composites with aligned porous morphologies	Journal of Macromolecular Science Part B-Physics	51	12	2493-2498	2012	10.1080/00222348.2012.680359	Carbon/PVA	Ceramic/Polymer	2016-07-12 17:12:35
198	7	HE, Junsheng and FENG, Xiaoming and AI, Taotao	Preparation of al_2o_3 porous ceramics by freeze- casting process	Materials Review	10	NULL	031	2011	NULL	Al2O3	Ceramic	2016-07-12 17:12:35
199	7	HE, Jun-sheng and FENG, Xiao-ming and AI, Tao-tao	Al_2o_3 porous ceramics prepared by preezing-casting process using ice as templates	Foundry Technology	3	NULL	025	2011	NULL	Al2O3	Ceramic	2016-07-12 17:12:35
200	139	He, Rujie and Qu, Zhaoliang and Cheng, Xiangmeng	Effects of starch addition amount on microstructure, mechanical properties and room temperature thermal conductivity of porous y 2 sio 5 ceramics	Ceramics International	42	2	2257-2262	2016	10.1016/j.ceramint.2015.10.019	Y2SiO5	Ceramic	2016-07-12 17:12:35
201	212	Henkel, L.; Soltmann, Chr; Vinke, L.; Koch, D.; Grathwohl, G.	Free forming of porous ceramic parts by rapid freeze gelation (rfg)	Journal of Ceramic Science and Technology	2	2	125-132	2011	10.4416/jcst2011-00004	SiO2	Ceramic	2016-07-13 13:28:59
202	141	Hesaraki, Saeed	Freeze-casted nanostructured apatite scaffold obtained from low temperature biomineralization of reactive calcium phosphates	Bioceramics, vol 25	25	587	21-26	2014	10.4028/www.scientific.net/KEM.587.21	Apatite	Ceramic	2016-07-12 17:12:35
203	348	Hess, Ulrike and Mikolajczyk, Gerd and Treccani, Laura and Streckbein, Philipp and Heiss, Christian and Odenbach, Stefan and Rezwan, Kurosch	Multi-loaded ceramic beads/matrix scaffolds obtained by combining ionotropic and freeze gelation for sustained and tuneable vancomycin release	Materials Science and Engineering: C	67	NULL	542-553	2016	10.1016/j.msec.2016.05.042	HAP	Ceramic	2016-07-12 17:39:33
204	473	Ho, M. H.; Kuo, P. Y.; Hsieh, H. J.; Hsien, T. Y.; Hou, L. T.; Lai, J. Y.; Wang, D. M.	Preparation of porous scaffolds by using freeze-extraction and freeze-gelation methods	Biomaterials	25	1	129-138	2004	10.1016/s0142-9612(03)00483-6	Chitosan/PLGA	Polymer	2016-07-12 17:39:33
205	131	Hong, Changqing; Du, Jiancong; Liang, Jun; Zhang, Xinghong; Han, Jiecai	Functionally graded porous ceramics with dense surface layer produced by freeze-casting	Ceramics International	37	8	3717-3722	2011	10.1016/j.ceramint.2011.04.119	Al2O3	Ceramic	2016-07-12 17:39:33
206	131	Hong, Chang-Qing; Han, Jie-Cai; Zhang, Xing-Hong; Du, Jian-Cong	Novel nanoporous silica aerogel impregnated highly porous ceramics with low thermal conductivity and enhanced mechanical properties	Scripta Materialia	68	8	599-602	2013	10.1016/j.scriptamat.2012.12.015	SiO2	Ceramic	2016-07-12 17:12:35
207	131	Hong, Changqing; Zhang, Xinghong; Han, Jiecai; Du, Jiancong; Han, Wenbo	Ultra-high-porosity zirconia ceramics fabricated by novel room-temperature freeze-casting	Scripta Materialia	60	7	563-566	2009	10.1016/j.scriptamat.2008.12.011	YSZ	Ceramic	2016-07-12 01:59:55
208	131	Hong, Changqing; Zhang, Xinghong; Han, Jiecai; Du, Jiancong; Zhang, Wei	Camphene-based freeze-cast zro2 foam with high compressive strength	Materials Chemistry and Physics	119	3	359-362	2010	10.1016/j.matchemphys.2009.10.031	YSZ	Ceramic	2016-07-12 01:59:55
209	203	Hong, S. J.; Yu, H. S.; Kim, H. W.	Preparation of porous bioactive ceramic microspheres and in vitro osteoblastic culturing for tissue engineering application	Acta Biomaterialia	5	5	1725-1731	2009	10.1016/j.actbio.2008.12.006	Ca2O4Si	Ceramic	2016-07-12 17:39:33
210	144	Hou, Chengyi and Wang, Hongzhi and Zhang, Qinghong and Li, Yaogang and Zhu, Meifang	Highly conductive , flexible, and compressible all-graphene passive electronic skin for sensing human touch	Advanced Materials	26	NULL	5018-5024	2014	10.1002/adma.201401367	GO	Ceramic	2016-07-12 17:39:33
211	148	Hou, Zhenguang and Du, Haiyan and Liu, Jiachen and Hao, Ruihua and Dong, Xue and Liu, Mengxia	Fabrication and properties of mullite fiber matrix porous ceramics by a tba-based gel-casting process	Journal of the European Ceramic Society	33	NULL	717-725	2013	10.1016/j.jeurceramsoc.2012.10.011	Mullite	Ceramic	2016-07-12 17:12:35
212	148	Hou, Zhaoping and Ye, Feng and Liu, Limeng	Effects of pore shape and porosity on the dielectric constant of porous β-sialon ceramics	Journal of the European Ceramic Society	1	NULL	NULL	2015	10.1016/j.jeurceramsoc.2015.07.002	Si4Al2O2N6	Ceramic	2016-07-14 14:03:20
213	148	Hou, Zhenguang; Liu, Jiachen; Du, Haiyan; Xu, Hai; Guo, Anran; Wang, Min	Preparation of porous y 2 sio 5 ceramics with relatively high compressive strength and ultra-low thermal conductivity by a tba-based gel-casting method	Ceramics International	39	2	969-976	2013	10.1016/j.ceramint.2012.07.014	Y2SiO5	Ceramic	2016-07-12 01:59:55
214	148	Hou, Zhaoping; Ye, Feng; Liu, Limeng; Liu, Qiang	Fabrication of gradient porous beta-sialon ceramics via a camphene-based freeze casting process	Materials Science and Engineering a-Structural Materials Properties Microstructure and Processing	558	NULL	742-746	2012	10.1016/j.msea.2012.08.094	Si4Al2O2N6	Ceramic	2016-07-12 01:59:55
215	148	Hou, Zhaoping; Ye, Feng; Liu, Limeng; Liu, Qiang; Zhang, Haijiao	Effects of solid content on the phase assemblages, mechanical and dielectric properties of porous alpha-sialon ceramics fabricated by freeze casting	Ceramics International	39	2	1075-1079	2013	10.1016/j.ceramint.2012.07.029	Si4Al2O2N6	Ceramic	2016-07-12 01:59:55
216	149	Hsieh, Chieh-Yang; Hsieh, Hsyue-Jen; Liu, Hwa-Chuang; Wang, Da-Ming; Hou, Lein-Tuan	Fabrication and release behavior of a novel freeze-gelled chitosan/gamma-pga scaffold as a carrier for rhbmp-2	Dental Materials	22	7	622-629	2006	10.1016/j.dental.2005.05.012	Chitosan/PGA	Polymer	2016-07-12 17:12:35
217	149	Hsieh, Chien-Yang; Tsai, Sung-Pei; Ho, Ming-Hwa; Wang, Da-Ming; Liu, Chung-En; Hsieh, Cheng-Hsuan; Tseng, Hsien-Chung; Hsieh, Hsyue-Jen	Analysis of freeze-gelation and cross-linking processes for preparing porous chitosan scaffolds	Carbohydrate Polymers	67	1	124-132	2007	10.1016/j.carbpol.2006.05.002	Chitosan	Polymer	2016-07-12 17:12:35
218	454	Hu, Chuanqi; Wang, Hua; Huo, Yanli; Liu, Hailin; Tang, Jie; Chen, Yufeng	Reaction sintered sic made by room temperature freezing casting pure carbon green body	Rare Metal Materials and Engineering	40	NULL	503-505	2011	NULL	SiC	Ceramic	2016-07-12 17:12:35
219	531	Hu, Hai-Long; Zeng, Yu-Ping; Xia, Yong-Feng; Yao, Dong-Xu; Zuo, Kai-Hui	High-strength porous si3n4 ceramics prepared by freeze casting and silicon powder nitridation process	Materials Letters	133	NULL	285-288	2014	10.1016/j.matlet.2014.06.176	Si3N4	Ceramic	2016-07-12 01:59:55
220	472	Hu, LiangFa and Wang, Chang-An	Effect of sintering temperature on compressive strength of porous yttria-stabilized zirconia ceramics	Ceramics international	36	5	1697-1701	2010	10.1016/j.ceramint.2010.03.009	YSZ	Ceramic	2016-07-12 01:59:55
221	472	Hu, LiangFa and Wang, Chang-An and Huang, Yong	Porous yttria-stabilized zirconia ceramics with ultra-low thermal conductivity	Journal of materials science	45	12	3242-3246	2010	10.1007/s10853-010-4331-9	YSZ	Ceramic	2016-07-12 01:59:55
222	472	Hu, Liangfa and Wang, Chang-An and Huang, Yong	Porous ysz ceramics with unidirectionally aligned pore channel structure: Lowering thermal conductivity by silica aerogels impregnation	Journal of the European Ceramic Society	31	NULL	2915-2922	2011	10.1016/j.jeurceramsoc.2011.07.014	YSZ	Ceramic	2016-07-12 01:59:55
223	176	Hu, Luyang and Zhang, Yumin and Zhang, Shanmei and Zhou, Yufeng	A novel decompress-freezing process for ultra-high porosity zro 2 ceramics	Materials Letters	82	NULL	152-155	2012	10.1016/j.matlet.2012.05.081	YSZ	Ceramic	2016-07-12 01:59:55
224	176	HU, Li-ming and TANG, Jie and CHEN, Yu-feng and CHEN, Wen	Study on pores structure of freeze-casting formed porous ceramics from water-based slurry	Journal of Synthetic Crystals	2	NULL	054	2009	NULL	Model	Ceramic	2016-07-25 09:25:00
225	176	Hu, Liangfa; Wang, Chang-An; Huang, Yong; Sun, Chencheng; Lu, Sheng; Hu, Zijun	Control of pore channel size during freeze casting of porous ysz ceramics with unidirectionally aligned channels using different freezing temperatures	Journal of the European Ceramic Society	30	16	3389-3396	2010	10.1016/j.jeurceramsoc.2010.07.032	YSZ	Ceramic	2016-07-12 01:59:55
226	176	Hu, Luyang; Zhang, Yumin; Dong, Shanliang; Zhang, Shanmei; Li, Benxia	In situ growth of hydroxyapatite on lamellar alumina scaffolds with aligned pore channels	Ceramics International	39	6	6287-6291	2013	10.1016/j.ceramint.2013.01.050	Al2O3	Ceramic	2016-07-12 01:59:55
227	501	Huang, Chuang Jun and Deng, Xiang Yun and Sun, Yang Shan and Sun, Guang Hao and Guan, Xin	The influence of sintering temperature on properties of silicon carbide porous ceramic filter membrane	Key Engineering Materials	655	NULL	32-35	2015	10.4028/www.scientific.net/KEM.655.32	SiC	Ceramic	2016-07-12 17:12:35
228	89	Huang, Yanshan; Wu, Dongqing; Jiang, Jianzhong; Mai, Yiyong; Zhang, Fan; Pan, Hao; Feng, Xinliang	Highly oriented macroporous graphene hybrid monoliths for lithium ion battery electrodes with ultrahigh capacity and rate capability	Nano Energy	12	NULL	287-295	2015	10.1016/j.nanoen.2014.12.034	GO/SnO2	Ceramic	2016-07-13 10:52:49
229	534	Huang, Zhi; Zhou, Kechao; Lei, Dan; Li, Zhiyou; Zhang, Yan; Zhang, Dou	Fabrication of casio3 bioceramics with open and unidirectional macro-channels using an ice/fiber-templated method	Ceramics International	39	6	6035-6040	2013	10.1016/j.ceramint.2013.01.019	CaSiO3	Ceramic	2016-07-12 01:59:55
230	534	Huang, Zhi; Zhou, Kechao; Zhang, Dou	Porous hydroxyapatite scaffolds with unidirectional macrochannels prepared via ice/fiber-templated method	Materials and Manufacturing Processes	29	1	27-31	2013	10.1080/10426914.2013.840909	HAP	Ceramic	2016-07-12 17:12:35
231	212	Humburg, Heide; Volkmann, Eike; Koch, Dietmar; Muessig, Joerg	Combination of biological mechanisms for a concept study of a fracture-tolerant bio-inspired ceramic composite material	Journal of Materials Science	49	23	8040-8050	2014	10.1007/s10853-014-8511-x	SiO2	Ceramic	2016-07-12 17:39:33
232	486	Hunger, Philipp M.; Donius, Amalie E.; Wegst, Ulrike G. K.	Platelets self-assemble into porous nacre during freeze casting	Journal of the Mechanical Behavior of Biomedical Materials	19	NULL	87-93	2013	10.1016/j.jmbbm.2012.10.013	Al2O3	Ceramic	2016-07-12 01:59:55
233	486	Hunger, Philipp M.; Donius, Amalie E.; Wegst, Ulrike G. K.	Structure-property-processing correlations in freeze-cast composite scaffolds	Acta Biomaterialia	9	5	6338-6348	2013	10.1016/j.actbio.2013.01.012	Al2O3/Chitosan/Gelatin	Ceramic	2016-09-26 14:11:32
234	323	Husmann, Anke and Pawelec, Kendell and Burdett, Clare and Best, Serena and Cameron, Ruth	Numerical simulations to determine the influence of mould design on ice-templated scaffold structures	Journal of Biomedical Engineering and Informatics	1	1	p47	2015	10.5430/jbei.v1n1p47	Model	Model	2016-07-25 09:25:00
235	291	Jafarkhani, Mahboubeh; Fazlali, Alireza; Moztarzadeh, Fathollah; Moztarzadeh, Zoha; Mozafari, Masoud	Fabrication and characterization of plla/chitosan/nano calcium phosphate scaffolds by freeze-casting technique	Industrial & Engineering Chemistry Research	51	27	9241-9249	2012	10.1021/ie300173j	Chitosan/PLLA	Polymer	2016-07-12 17:12:35
236	291	Jafarkhani, Mahboubeh; Fazlali, Alireza; Moztarzadeh, Fathollah; Mozafari, Masoud	Mechanical and structural properties of polylactide/chitosan scaffolds reinforced with nano-calcium phosphate	Iranian Polymer Journal	21	10	713-720	2012	10.1007/s13726-012-0079-1	Chitosan/PLLA	Polymer	2016-07-12 01:59:55
237	314	Jeon, Ki Cheol and Kim, Beom Seok and Do Kim, Young and Suk, Myung-Jin and Oh, Sung-Tag	Porous mo-30wt.% w alloys synthesized from camphene/moo 3-wo 3 slurry by freeze drying and sintering process	International Journal of Refractory Metals and Hard Materials	1	NULL	NULL	2015	10.1016/j.ijrmhm.2015.04.021	Mo/W	Metal/Ceramic	2016-07-14 14:03:20
238	17	Ji, Chen-Chen; Xu, Mao-Wen; Bao, Shu-Juan; Cai, Chang-Jun; Lu, Zheng-Jiang; Chai, Hui; Yang, Fan; Wei, Hua	Self-assembly of three-dimensional interconnected graphene-based aerogels and its application in supercapacitors	Journal of Colloid and Interface Science	407	NULL	416-424	2013	10.1016/j.jcis.2013.06.054	Graphene/Aerogel	Ceramic/Polymer	2016-07-12 17:53:54
239	321	Ji, Hyung Bin; Kim, Won Young; Yang, Tae Young; Yoon, Seog Young; Kim, Byung Kyu; Park, Hong Chae	Freeze casting of aqueous coal fly ash/alumina slurries for preparation of porous ceramics	Journal of Physics and Chemistry of Solids	71	4	503-506	2010	10.1016/j.jpcs.2009.12.022	Al2O3/SiO2	Ceramic	2016-07-12 01:59:55
240	177	Jiang, Bin and Hu, Xiaozhi and Huang, Zhaohui	Porous bio-ceramic coating on zirconia formed through freeze-drying	Materials Letters	109	NULL	66-69	2013	10.1016/j.matlet.2013.07.056	ZrO2	Ceramic	2016-07-12 17:12:35
241	150	Jiang, Feng; Han, Siyuan; Hsieh, You-Lo	Controlled defibrillation of rice straw cellulose and self-assembly of cellulose nanofibrils into highly crystalline fibrous materials	Rsc Advances	3	30	12366-12375	2013	10.1039/c3ra41646a	Cellulose	Polymer	2016-07-12 17:12:35
242	531	Jing, Li; Zuo, Kaihui; Zhang, Fuqiang; Chun, Xu; Fu, Yuanfei; Jiang, Dongliang; Zeng, Yu-Ping	The controllable microstructure of porous al2o3 ceramics prepared via a novel freeze casting route	Ceramics International	36	8	2499-2503	2010	10.1016/j.ceramint.2010.07.005	Al2O3	Ceramic	2016-07-12 02:04:36
243	534	Jing, ZENG and ZHANG, Yan and ZHOU, Ke-chao and ZHANG, Dou	Effects of alcohol additives on pore structure and morphology of freeze-cast ceramics-tnmsc	The Chinese Journal of Nonferrous Metals	24	3	NULL	2015	NULL	Al2O3	Ceramic	2016-07-13 13:28:59
244	83	Jo, Hyungyung and Kim, Min Jeong and Choi, Hyelim and Sung, Yung-Eun and Choe, Heeman and Dunand, David C	Morphological study of directionally freeze-cast nickel foams	Metallurgical and Materials Transactions E	3	1	46-54	2016	10.1007/s40553-016-0068-y	Ni	Metal	2016-07-12 02:04:36
245	71	JOLY-POTTUZ, L. and Bogner, A. and Lasalle, A. and Malchere, A. and Thollet, G. and Deville, S.	Improvements for imaging ceramics sintering in situ in esem	Journal of microscopy	244	NULL	93-100	2011	10.1111/j.1365-2818.2011.03512.x	Al2O3	Ceramic	2016-07-12 17:53:54
246	204	Jun, Shin-Hee and Lee, Eun-Jung and Jang, Tae-Sik and Kim, Hyoun-Ee and Jang, Jun-Hyeog and Koh, Young-Hag	Bone morphogenic protein-2 (bmp-2) loaded hybrid coating on porous hydroxyapatite scaffolds for bone tissue engineering	Journal of Materials Science: Materials in Medicine	24	NULL	773-782	2013	10.1007/s10856-012-4822-0	HAP/Chitosan	Ceramic/Polymer	2016-07-12 17:53:54
247	213	Jung, Hyun-Do and Jang, Tae-Sik and Wang, Lifeng and Kim, Hyoun-Ee and Koh, Young-Hag and Song, Juha	Novel strategy for mechanically tunable and bioactive metal implants	Biomaterials	37	NULL	49-61	2015	10.1016/j.biomaterials.2014.10.027	Ti	Metal	2016-07-12 02:04:36
248	213	Jung, Hyun-Do and Kim, Hyoun-Ee	Porous titanium scaffolds by dynamic freeze casting for bone tissue engineering	Biomaterials	2011	1	NULL	2011	NULL	Ti	Metal	2016-07-14 14:01:23
249	213	Jung, Hyun-Do; Yook, Se-Won; Kim, Hyoun-Ee; Koh, Young-Hag	Fabrication of titanium scaffolds with porosity and pore size gradients by sequential freeze casting	Materials Letters	63	17	1545-1547	2009	10.1016/j.matlet.2009.04.012	Ti	Metal	2016-07-12 02:04:36
250	213	Jung, Hyun-Do; Yook, Se-Won; Jang, Tae-Sik; Li, Yuanlong; Kim, Hyoun-Ee; Koh, Young-Hag	Dynamic freeze casting for the production of porous titanium (ti) scaffolds	Materials Science & Engineering C-Materials for Biological Applications	33	1	59-63	2013	10.1016/j.msec.2012.08.004	Ti	Metal	2016-07-12 02:04:36
251	213	Jung, Hyun-Do; Yook, Se-Won; Han, Cheol-Min; Jang, Tae-Sik; Kim, Hyoun-Ee; Koh, Young-Hag; Estrin, Yuri	Highly aligned porous ti scaffold coated with bone morphogenetic protein-loaded silica/chitosan hybrid for enhanced bone regeneration	Journal of Biomedical Materials Research Part B-Applied Biomaterials	102	5	913-921	2014	10.1002/jbm.b.33072	Ti	Metal	2016-07-12 13:08:59
252	214	Jung, Sung Mi and Preston, Daniel J and Jung, Hyun Young and Deng, Zhengtao and Wang, Evelyn N and Kong, Jing	Porous cu nanowire aerosponges from one‐step assembly and their applications in heat dissipation	Advanced Materials	1	NULL	NULL	2015	10.1002/adma.201504774	CuSiO4	Metal/Ceramic	2016-07-14 14:03:20
253	329	Kashtalyan, M and Sinchuk, Y and Piat, R and Guz, I	Analysis of multiple cracking in metal/ceramic composites with lamellar microstructure	Archive of Applied Mechanics	86	1	177-188	2016	10.1007/s00419-015-1103-7	Model	Model	2016-07-25 09:25:00
254	196	Kato, Norihiro	Microporous, thermosensitive organic-inorganic hybrid hydrogel prepared by freezing	Macromolecular Symposia	267	NULL	27-30	2008	10.1002/masy.200850705	PNIPA	Polymer	2016-07-12 17:53:54
255	530	Kaviani, Z and Zamanian, A	Effect of nanohydroxyapatite addition on the pore morphology and mechanical properties of freeze cast hydroxyapatite scaffolds	Procedia Materials Science	11	NULL	190-195	2015	10.1016/j.mspro.2015.11.102	HAP	Ceramic	2016-07-12 02:04:36
256	198	Khaleghi, Evan; Olevsky, Eugene; Meyers, Marc	Uniaxial freezing, freeze-drying, and anodization for aligned pore structure in dye-sensitized solar cells	Journal of the American Ceramic Society	92	7	1487-1491	2009	10.1111/j.1551-2916.2009.03038.x	TiO2	Ceramic	2016-07-12 02:04:36
257	202	Kim, D. H.; Kim, K. L.; Chun, H. H.; Kim, T. W.; Park, H. C.; Yoon, S. Y.	In vitro biodegradable and mechanical performance of biphasic calcium phosphate porous scaffolds with unidirectional macro-pore structure	Ceramics International	40	6	8293-8300	2014	10.1016/j.ceramint.2014.01.031	BCP	Ceramic	2016-07-12 02:04:36
258	202	Kim, Dong Seok and Baek, Changyeon and Ma, Ho Jin and Kim, Do Kyung	Enhanced dielectric permittivity of batio 3/epoxy resin composites by particle alignment	Ceramics International	42	6	7141-7147	2016	10.1016/j.ceramint.2016.01.103	BaTiO3/Epoxy	Ceramic/Polymer	2016-07-12 02:04:36
259	202	Kim, Dong Seok and Kim, Do Kyung	Hierarchical structure of porous silicon nitride ceramics with aligned pore channels prepared by ice‐templating and nitridation of silicon powder	International Journal of Applied Ceramic Technology	1	NULL	NULL	2015	10.1111/ijac.12432	Si3N4	Ceramic	2016-07-14 14:03:20
260	321	Kim, J. H.; Lee, J. H.; Yang, T. Y.; Yoon, S. Y.; Kim, B. K.; Park, H. C.	Tba-based freeze/gel casting of porous hydroxyapatite scaffolds	Ceramics International	37	7	2317-2322	2011	10.1016/j.ceramint.2011.03.023	HAP	Ceramic	2016-07-12 02:04:36
261	321	Kim, KH and Kim, DH and Ryu, SC and Yoon, SY and Park, HC	Porous mullite/alumina-layered composites with a graded porosity fabricated by camphene-based freeze casting	Journal of Composites	1	8	NULL	2016	10.1177/0021998316636460	Al2O3/Mullite	Ceramic	2016-07-14 14:01:23
262	321	Kim, Kyu Heon and Yoon, Seog Young and Park, Hong Chae	Freeze cast porous mullite ceramics and recycling of coal fly ash	Korean Journal of Materials Research	26	2	61-66	2016	10.3740/MRSK.2016.26.2.61	Mullite	Ceramic	2016-07-12 02:09:42
263	321	Kim, Kyu H.; Yoon, Seog Y.; Park, Hong C.	Recycling of coal fly ash for the fabrication of porous mullite/alumina composites	Materials	7	8	5982-5991	2014	10.3390/ma7085982	Al2O3/Mullite	Ceramic	2016-07-12 02:09:42
264	321	Kim, Kyeong-Lok and Ok, Kyung-Min and Kim, Dong-Hyun and Park, Hong-Chae and Yoon, Seog-Young	Fabrication and characterization of biphasic calcium phosphate scaffolds with an unidirectional macropore structure using tertiary-butyl alcohol-based freeze-gel casting method	Journal of the Korean Ceramic Society	50	4	263-268	2013	10.4191/kcers.2013.50.4.263	BCP	Ceramic	2016-07-12 02:09:42
265	226	Kim, Min Young and Lee, Jonghwi	Chitosan fibrous 3d networks prepared by freeze drying	Carbohydrate Polymers	84	4	1329-1336	2011	10.1016/j.carbpol.2011.01.029	Chitosan	Polymer	2016-07-12 17:12:35
266	321	Kim, Tae Wan; Ryu, Su Chak; Kim, Byung Kyu; Yoon, Seog Young; Park, Hong Chae	Porous hydroxyapatite scaffolds containing calcium phosphate glass-ceramics processed using a freeze/gel-casting technique	Metals and Materials International	20	1	135-140	2014	10.1007/s12540-014-1007-z	HAP	Ceramic	2016-07-12 02:09:42
267	321	Kim, Won Young; 지형빈, ; 양태영,; Yoon, Seog-Young; Chae, Park Hong	Preparation of porous mullite composites through recycling of coal fly ash	Journal of The Korean Ceramic Society	47	2	151-156	2010	10.4191/KCERS.2010.47.2.151	Mullite	Ceramic	2016-07-12 02:09:42
268	71	Klotz, Michaela; Amirouche, Idris; Guizard, Christian; Viazzi, Celine; Deville, Sylvain	Ice templating; An alternative technology to produce micromonoliths	Advanced Engineering Materials	14	12	1123-1127	2012	10.1002/adem.201100347	ZrO2	Ceramic	2016-09-18 17:12:33
269	44	Ko, Young-Gwang; Kawazoe, Naoki; Tateishi, Tetsuya; Chen, Guoping	Preparation of chitosan scaffolds with a hierarchical porous structure	Journal of Biomedical Materials Research Part B-Applied Biomaterials	93	2	341-350	2010	10.1002/jbm.b.31586	Chitosan	Polymer	2016-07-12 17:12:35
270	212	Koch, D.; Andresen, L.; Schmedders, T.; Grathwohl, G.	Evolution of porosity by freeze casting and sintering of sol-gel derived ceramics	Journal of Sol-Gel Science and Technology	26	1	149-152	2003	10.1023/a:1020718225164	Al2O3	Ceramic	2016-07-12 02:09:42
271	341	Koehnke, Tobias; Elder, Thomas; Theliander, Hans; Ragauskas, Arthur J.	Ice templated and cross-linked xylan/nanocrystalline cellulose hydrogels	Carbohydrate Polymers	100	NULL	24-30	2014	10.1016/j.carbpol.2013.03.060	Cellulose	Polymer	2016-07-12 02:09:42
272	341	Koehnke, Tobias; Lin, Angela; Elder, Thomas; Theliander, Hans; Ragauskas, Arthur J.	Nanoreinforced xylan-cellulose composite foams by freeze-casting	Green Chemistry	14	7	1864-1869	2012	10.1039/c2gc35413f	Cellulose	Polymer	2016-07-12 02:09:42
273	213	Koh, Young‐Hag and Jun, In‐Kook and Sun, Jong‐Jae and Kim, Hyoun‐Ee	In situ fabrication of a dense/porous bi‐layered ceramic composite using freeze casting of a ceramic-camphene slurry	Journal of the American Ceramic Society	89	2	763-766	2006	10.1111/j.1551-2916.2005.00785.x	YSZ	Ceramic	2016-07-12 02:09:42
274	213	Koh, Young‐Hag and Lee, Eun‐Jung and Yoon, Byung‐Ho and Song, Ju‐Ha and Kim, Hyoun‐Ee and Kim, Hae‐Won	Effect of polystyrene addition on freeze casting of ceramic/camphene slurry for ultra‐high porosity ceramics with aligned pore channels	Journal of the American Ceramic Society	89	12	3646-3653	2006	10.1111/j.1551-2916.2006.01311.x	Al2O3	Ceramic	2016-07-12 02:09:42
275	213	Koh, Young‐Hag and Song, Ju‐Ha and Lee, Eun‐Jung and Kim, Hyoun‐Ee	Freezing dilute ceramic/camphene slurry for ultra‐high porosity ceramics with completely interconnected pore networks	Journal of the American Ceramic Society	89	10	3089-3093	2006	10.1111/j.1551-2916.2006.01222.x	Al2O3	Ceramic	2016-07-12 02:09:42
276	213	Koh, Young-Hag and Sun, Jong-Jae and Kim, Hyoun-Ee	Freeze casting of porous ni-ysz cermets	Materials Letters	61	6	1283-1287	2007	10.1016/j.matlet.2006.07.009	Ni/YSZ	Metal/Ceramic	2016-07-12 02:09:42
277	348	Krause, T.; Molotnikov, A.; Carlesso, M.; Rente, J.; Rezwan, K.; Estrin, Y.; Koch, D.	Mechanical properties of topologically interlocked structures with elements produced by freeze gelation of ceramic slurries	Advanced Engineering Materials	14	5	335-341	2012	10.1002/adem.201100244	Mullite/SiO2	Ceramic	2016-07-13 10:27:11
278	193	Krauss Juillerat, Franziska and Gonzenbach, Urs T. and Elser, Pierre and Studart, André R. and Gauckler, Ludwig J.	Microstructural control of self-setting particle-stabilized ceramic foams	Journal of the American Ceramic Society	94	NULL	77-83	2011	10.1111/j.1551-2916.2010.04040.x	Al2O3	Ceramic	2016-07-12 17:53:54
279	543	Kuang, Jun and Dai, Zhaohe and Liu, Luqi and Yang, Zhou and Jin, Ming and Zhang, Zhong	Synergistic effects from graphene and carbon nanotubes endow ordered hierarchical structure foams with a combination of compressibility, super-elasticity and stability and potential application as pressure sensors	Nanoscale	7	20	9252-9260	2015	10.1039/c5nr00841g	Graphene/Carbon	Ceramic	2016-07-12 17:53:54
280	543	Kuang, Jun and Liu, Luqi and Gao, Yun and Zhou, Ding and Chen, Zhuo and Han, Baohang and Zhang, Zhong	A hierarchically structured graphene foam and its potential as a large-scale strain-gauge sensor	Nanoscale	5	NULL	12171-12177	2013	10.1039/c3nr03379a	Graphene/Carbon	Ceramic	2016-07-12 17:53:54
281	301	Kumar, Anuj and Negi, Yuvraj Singh and Choudhary, Veena and Bhardwaj, Nishi Kant	Microstructural and mechanical properties of porous biocomposite scaffolds based on polyvinyl alcohol, nano-hydroxyapatite and cellulose nanocrystals	Cellulose	21	5	3409-3426	2014	10.1007/s10570-014-0339-7	HAP/Cellulose/PVA	Ceramic/Polymer	2016-07-12 02:09:42
282	220	Landi, Elena; Sciti, Diletta; Melandri, Cesare; Medri, Valentina	Ice templating of zrb2 porous architectures	Journal of the European Ceramic Society	33	10	1599-1607	2013	10.1016/j.jeurceramsoc.2013.01.037	ZrB2	Ceramic	2016-07-12 03:03:43
283	220	Landi, Elena; Valentini, Federica; Tampieri, Anna	Porous hydroxyapatite/gelatine scaffolds with ice-designed channel-like porosity for biomedical applications	Acta Biomaterialia	4	6	1620-1626	2008	10.1016/j.actbio.2008.05.023	HAP/Gelatin	Ceramic/Polymer	2016-07-12 03:03:43
284	318	Larrea, A and Orera, VM	Porous crystal structures obtained from directionally solidified eutectic precursors	Journal of crystal growth	300	2	387-393	2007	10.1016/j.jcrysgro.2006.12.060	CaF2	Ceramic	2016-07-12 17:53:54
285	71	Lasalle, Audrey and Guizard, Christian and Deville, Sylvain and Rossignol, Fabrice and Carles, Pierre	Investigating the dispersion state of alumina suspensions: Contribution of cryo-field-emission gun scanning electron microscopy characterizations	Journal of the American Ceramic Society	94	NULL	244-249	2011	10.1111/j.1551-2916.2010.04034.x	Al2O3	Ceramic	2016-07-12 03:03:43
286	71	Lasalle, Audrey; Guizard, Christian; Leloup, Jerome; Deville, Sylvain; Maire, Eric; Bogner, Agnes; Gauthier, Catherine; Adrien, Jerome; Courtois, Loic	Ice-templating of alumina suspensions: Effect of supercooling and crystal growth during the initial freezing regime	Journal of the American Ceramic Society	95	2	799-804	2012	10.1111/j.1551-2916.2011.04993.x	Al2O3	Ceramic	2016-07-12 03:03:43
287	71	Lasalle, Audrey; Guizard, Christian; Maire, Eric; Adrien, Jerome; Deville, Sylvain	Particle redistribution and structural defect development during ice templating	Acta Materialia	60	11	4594-4603	2012	10.1016/j.actamat.2012.02.023	Al2O3	Ceramic	2016-07-12 03:03:43
288	349	Launey, Maximilien E. and Munch, Etienne and Alsem, Daan Hein and Saiz, Eduardo and Tomsia, Antoni P. and Ritchie, Robert O.	A novel biomimetic approach to the design of high-performance ceramic-metal composites	Journal of the Royal Society Interface	7	NULL	741-753	2010	10.1098/rsif.2009.0331	Al-Si/Al2O3	Metal/Ceramic	2016-07-12 18:00:47
289	349	Launey, M. E.; Munch, E.; Alsem, D. H.; Barth, H. B.; Saiz, E.; Tomsia, A. P.; Ritchie, R. O.	Designing highly toughened hybrid composites through nature-inspired hierarchical complexity	Acta Materialia	57	10	2919-2932	2009	10.1016/j.actamat.2009.03.003	Al2O3/PMMA	Ceramic/Polymer	2016-07-12 18:00:48
290	306	Lebreton, K.; Rodriguez-Parra, J. M.; Moreno, R.; Nieto, M. I.	Effect of additives on porosity of alumina materials obtained by freeze casting	Advances in Applied Ceramics	114	5	296-302	2015	10.1179/1743676115y.0000000006	Al2O3	Ceramic	2016-07-12 03:03:43
291	223	Lecomte-Nana, Gisele; Coudert, Valerie; Rossignol, Fabrice; Lassalle, Audrey	A direct afm investigation of the local interaction between a single particle and a growing ice front within alumina slurries	Journal of the American Ceramic Society	95	6	1883-1888	2012	10.1111/j.1551-2916.2012.05154.x	Al2O3	Ceramic	2016-07-12 18:00:48
292	223	Lecomte-Nana, Gisele; Mokrani, Amina; Tessier-Doyen, Nicolas; Boussois, Kevin; Goure-Doubi, Herve	Texturation of model clay materials using tape casting and freezing	Ceramics International	39	8	9047-9053	2013	10.1016/j.ceramint.2013.04.108	Kaolin	Ceramic	2016-07-12 18:00:48
293	204	Lee, Eun-Jung; Koh, Young-Hag; Yoon, Byung-Ho; Kim, Hyoun-Ee; Kim, Hae-Won	Highly porous hydroxyapatite bioceramics with interconnected pore channels using camphene-based freeze casting	Materials Letters	61	11	2270-2273	2007	10.1016/j.matlet.2006.08.065	HAP	Ceramic	2016-07-12 03:03:43
294	321	Lee, JM and Yang, TY and Yoon, SY and Kim, BK and Park, HC	Recycling of coal fly ash for fabrication of porous mullite composite	Advanced Materials Research	156	NULL	1649-1652	2011	10.4028/www.scientific.net/AMR.156-157.1649	Mullite	Ceramic	2016-07-12 17:12:35
295	69	Lee, Jihoon; Deng, Yulin	The morphology and mechanical properties of layer structured cellulose microfibril foams from ice-templating methods	Soft Matter	7	13	6034-6040	2011	10.1039/c1sm05388d	Cellulose	Polymer	2016-07-12 17:12:35
296	321	Lee, J. H.; Choi, H. J.; Yoon, S. Y.; Kim, B. K.; Park, H. C.	Porous mullite ceramics derived from coal fly ash using a freeze-gel casting/polymer sponge technique	Journal of Porous Materials	20	1	219-226	2013	10.1007/s10934-012-9591-0	Mullite	Ceramic	2016-07-12 03:03:43
297	321	Lee, J. H.; Choi, H. J.; Yoon, S. Y.; Kim, B. K.; Park, H. C.	Processing of porous hydroxyapatite scaffolds containing calcium phosphate glass-ceramics for bone tissue engineering	Journal of Ceramic Processing Research	14	4	544-548	2013	NULL	HAP/CP	Ceramic	2016-07-12 03:03:43
298	321	Lee, J. H.; Kim, W. Y.; Yang, T. Y.; Yoon, S. Y.; Kim, B. K.; Park, H. C.	Fabrication of porous ceramic composites with improved compressive strength from coal fly ash	Advances in Applied Ceramics	110	4	244-250	2011	10.1179/1743676111y.0000000011	Mullite	Ceramic	2016-07-12 03:03:43
299	321	Lee, Joo-Hyeok; Yang, Tae-Young; Yoon, Seog-Young; Park, Hong-Chae	Suspension characteristics and rheological properties of tba-based freeze casting alumina/zirconia slurries	Journal of Ceramic Processing Researc h	13	1	23-27	2012	NULL	Al2O3/ZrO2	Ceramic	2016-07-12 03:03:43
300	321	Lee, Jung-Min; Yang, Tae-Young; Yoon, Seog-Young; Park, Hong-Chae	Fracture strength and damage resistance of freeze cast mullite matrix layered composites	Journal of Ceramic Processing Research	11	5	539-542	2010	NULL	Mullite	Ceramic	2016-07-12 17:12:35
301	382	Lee, Kwang Hoon and Lee, Young-Woo and Lee, Seung Woo and Ha, Jeong Sook and Lee, Sang-Soo and Son, Jeong Gon	Ice-templated self-assembly of vopo4-graphene nanocomposites for vertically porous 3d supercapacitor electrodes	Scientific reports	5	NULL	NULL	2015	10.1038/srep13696	VOPO4/Graphene	Ceramic	2016-07-12 18:00:48
302	225	Lee, Min Kyung and Chung, Nae-Oh and Lee, Jonghwi	Membranes with through-thickness porosity prepared by unidirectional freezing	Polymer	51	26	6258-6267	2010	10.1016/j.polymer.2010.10.037	SiO2	Ceramic	2016-07-12 03:03:43
303	332	Lee, Steve and Porter, Michael and Wasko, Scott and Lau, Grace and Chen, Po-Yu and Novitskaya, Ekaterina E. and Tomsia, Antoni P. and Almutairi, Adah and Meyers, Marc A. and McKittrick, Joanna	Potential bone replacement materials prepared by two methods	Cambridge University Press	1418	1	mrsf11-1418	2012	NULL	HAP/PMMA	Ceramic/Polymer	2016-07-14 14:01:23
304	213	Lee, Seung-Ho; Jun, Shin-Hee; Kim, Hyoun-Ee; Koh, Young-Hag	Fabrication of porous pzt-pzn piezoelec tric ceramics with high hydrostatic figure of merits using camphene-based freeze casting	Journal of the American Ceramic Society	90	9	2807-2813	2007	10.1111/j.1551-2916.2007.01834.x	PZT	Ceramic	2016-07-12 03:03:43
305	213	Lee, Seung-Ho; Jun, Shin-Hee; Kim, Hyoun-Ee; Koh, Young-Hag	Piezoelectric properites of pzt-based ceramic with highly aligned pores	Journal of the American Ceramic Society	91	6	1912-1915	2008	10.1111/j.1551-2916.2008.02359.x	PZT	Ceramic	2016-07-12 03:03:43
306	40	Lei, Shijun and Chen, Ying and Jia, Lisi	Directional solidification of graphene/paraffin nanofluids assisted by electromagnetic field	Energy Procedia	75	NULL	3290-3294	2015	NULL	Graphene/Paraffin	Ceramic/Polymer	2016-07-12 17:53:54
307	96	Leo, Silvia and Tallon, Carolina and Franks, George V	Aqueous and nonaqueous colloidal processing of difficult‐to‐densify ceramics: Suspension rheology and particle packing	Journal of the American Ceramic Society	97	12	3807-3817	2014	10.1111/jace.13220	B4C	Ceramic	2016-07-12 18:00:48
308	234	Li, Duanyang; Li, Meishuan	Porous y2sio5 ceramic with low thermal conductivity	Journal of Materials Science & Technology	28	9	799-802	2012	NULL	Y2SiO5	Ceramic	2016-07-12 03:03:43
309	234	Li, Duanyang; Li, Meishuan	Preparation of porous alumina ceramic with ultra-high porosity and long straight pores by freeze casting	Journal of Porous Materials	19	3	345-349	2012	10.1007/s10934-011-9480-y	Al2O3	Ceramic	2016-07-12 03:03:43
310	531	Li, Jing and Zuo, Kaihui and Liu, Wenjuan and Zeng, Yu-Ping and Zhang, Fu-Qiang and Jiang, Dongliang	Porous al2o3 prepared via freeze casting and its biocompatibility	Ceramic Materials and Components for Energy and Environmental Applications	1	NULL	537-543	2010	NULL	Al2O3	Ceramic	2016-07-14 14:03:20
311	83	Li, Jessica C.; Dunand, David C.	Mechanical properties of directionally freeze-cast titanium foams	Acta Materialia	59	1	146-158	2011	10.1016/j.actamat.2010.09.019	Ti	Metal	2016-07-12 03:03:43
312	419	Li, Liuyuan and Wang, Hongjie and Su, Shaochang	Porous si 3 n 4 ceramics prepared by tba-based gel-casting	Journal of Materials Science & Technology	31	3	295-299	2015	10.1016/j.jmst.2014.01.016	Si3N4	Ceramic	2016-07-12 03:03:43
313	513	Li, Na and Zhang, Xiao-Yan and Qu, Ya-Nan and Xu, Jie and Ma, Ning and Gan, Ke and Huo, Wen-Long and Yang, Jin-Long	A simple and efficient way to prepare porous mullite matrix ceramics via directly sintering sio 2-al 2 o 3 microspheres	Journal of the European Ceramic Society	1	NULL	NULL	2016	10.1016/j.jeurceramsoc.2016.03.037	SiO2/Al2O3	Ceramic	2016-07-14 14:03:20
314	421	Li, Pin; Pu, Yongping; Dong, Zijing; Gao, Pan	Kaolinite as a suspending agent for preparation of porous batio3 ceramics via freeze casting	Journal of Electronic Materials	43	2	459-464	2014	10.1007/s11664-013-2827-1	BT/Kaolinite	Ceramic	2016-07-12 03:03:43
315	421	Li, Sa and Wang, Chang-An and Hu, Liangfa and Colombo, P.	Improved heat insulation and mechanical properties of highly porous ysz ceramics after silica aerogels impregnation	Journal of the American Ceramic Society	1	NULL	NULL	2013	10.1111/jace.12564	SiO2/YSZ	Ceramic	2016-07-14 14:03:20
316	470	Li, Wenle and Lu, Kathy and Walz, John Y	Fabrication of porous nanocomposites with controllable specific surface area and strength via suspension infiltration	Langmuir	28	47	16423-16429	2012	NULL	Kaolinite	Ceramic	2016-07-12 18:00:48
317	470	Li, Wenle; Lu, Kathy; Walz, John Y.	Formation, structure and properties of freeze-cast kaolinite-silica nanocomposites	Journal of the American Ceramic Society	94	4	1256-1264	2011	10.1111/j.1551-2916.2010.04212.x	Kaolinite/SiO2	Ceramic	2016-07-12 03:03:43
318	470	Li, Wenle; Lu, Kathy; Walz, John Y.	Effects of added kaolinite on sintering of freeze-cast kaolinite-silica nanocomposite i. Microstructure and phase transformation	Journal of the American Ceramic Society	95	3	883-891	2012	10.1111/j.1551-2916.2011.04908.x	Kaolinite/SiO2	Ceramic	2016-07-12 03:03:43
319	470	Li, Wenle; Lu, Kathy; Walz, John Y.	Effects of added kaolinite on the strength and porosity of freeze-cast kaolinite-silica nanocomposites	Journal of Materials Science	47	19	6882-6890	2012	10.1007/s10853-012-6631-8	Kaolinite/SiO2	Ceramic	2016-07-12 03:03:43
320	470	Li, Wenle; Lu, Kathy; Walz, John Y.; Anderson, Margaret	Effects of rod-like particles on the microstructure and strength of porous silica nanoparticle composites	Journal of the American Ceramic Society	96	2	398-406	2013	10.1111/jace.12128	SiO2	Ceramic	2016-07-12 17:12:35
321	470	Li, Wenle; Lu, Kathy; Walz, John Y.	Effects of solids loading on sintering and properties of freeze-cast kaolinite-silica porous composites	Journal of the American Ceramic Society	96	6	1763-1771	2013	10.1111/jace.12355	Kaolinite/SiO2	Ceramic	2016-07-12 03:03:43
322	470	Li, W. L.; Lu, K.; Walz, J. Y.	Freeze casting of porous materials: Review of critical factors in microstructure evolution	International Materials Reviews	57	1	37-60	2012	10.1179/1743280411y.0000000011	Review	Review	2016-07-25 09:25:00
323	279	Li, Wei; Porter, Michael M.; Olevsky, Eugene A.; German, Randall M.; McKittrick, Joanna	Sintering of bi-porous titanium dioxide scaffolds: Experimentation, modeling and simulation	Materials Science and Engineering a-Structural Materials Properties Microstructure and Processing	636	NULL	148-156	2015	10.1016/j.msea.2015.03.065	TiO2	Ceramic	2016-07-12 03:03:43
324	500	Liao, Shuchi and Zhai, Tianliang and Xia, Hesheng	Highly adsorptive graphene aerogel microspheres with center-diverging microchannel structures	Journal of Materials Chemistry A	4	3	1068-1077	2016	10.1039/c5ta09540a	GO/Aerogel	Ceramic/Polymer	2016-07-12 18:00:48
325	31	Lichtner, Aaron and Roussel, Denis and Jauffrès, David and Martin, Christophe L and Bordia, Rajendra K	Effect of macropore anisotropy on the mechanical response of hierarchically porous ceramics	Journal of the American Ceramic Society	1	NULL	NULL	2015	10.1111/jace.14004	LSM/YSZ	Ceramic	2016-07-14 14:03:20
326	31	Lichtner, Aaron Z.; Jauffres, David; Martin, Christophe L.; Bordia, Rajendra K.	Processing of hierarchical and anisotropic porosity lsm-ysz composites	Journal of the American Ceramic Society	96	9	2745-2753	2013	10.1111/jace.12478	LSM/YSZ	Ceramic	2016-07-12 03:03:43
327	31	Lichtner, A. Z.; Jauffres, D.; Roussel, D.; Charlot, E.; Martin, C. L.; Bordia, R. K.	Dispersion, connectivity and tortuosity of hierarchical porosity composite sofc cathodes prepared by freeze-casting	Journal of the European Ceramic Society	35	2	585-595	2015	10.1016/j.jeurceramsoc.2014.09.030	LSM/YSZ	Ceramic	2016-07-12 18:00:48
328	534	Liu, Beilei and Chen, Liangjian and Shao, Chunsheng and Zhang, Fuqiang and Zhou, Kechao and Cao, Jun and Zhang, Dou	Improved osteoblasts growth on osteomimetic hydroxyapatite/batio 3 composites with aligned lamellar porous structure	Materials Science and Engineering: C	61	NULL	8-14	2016	10.1016/j.msec.2015.12.009	BaTiO3/HAP	Ceramic	2016-07-12 03:03:43
329	246	LIU, Bo-tao and LUO, Bing and XU, Zhuang-zhi and LIU, Gui-shan	The preparation of porous alumina ceramics with directional pore channels structure by a camphene-based freeze-casting	Journal of Functional Materials	1	NULL	S1	2011	NULL	Al2O3	Ceramic	2016-07-14 14:03:20
330	246	Liu, D. G.; Ma, Z. S.; Wang, Z. M.; Tian, H. F.; Gu, M. Y.	Biodegradable poly(vinyl alcohol) foams supported by cellulose nanofibrils: Processing, structure, and properties	Langmuir	30	31	9544-9550	2014	10.1021/la502723d	Cellulose/PVA	Polymer	2016-07-12 17:12:35
331	246	Liu, Guangliang and Dai, Peiyun and Wang, Yanzhong and Zhang, Yabin and Yang, Jianfeng	Fabrication of gradient porous sic ceramics with directional pores without templates	Materials and Manufacturing Processes	26	NULL	886-889	2011	10.1080/10426914.2011.566658	SiC	Ceramic	2016-07-12 17:12:35
332	246	Liu, Gang; Button, Tim W.	The effect of particle size in freeze casting of porous alumina-zirconia composite	Ceramics International	39	7	8507-8512	2013	10.1016/j.ceramint.2013.02.101	Al2O3/ZrO2	Ceramic	2016-07-12 03:03:43
333	246	Liu, Gang; Button, Tim W.; Zhang, Dou	Lamellar batio3 and its composites fabricated by the freeze casting technique	Journal of the European Ceramic Society	34	15	4083-4088	2014	10.1016/j.jeurceramsoc.2014.05.043	BaTiO3	Ceramic	2016-07-12 03:03:43
334	246	Liu, Gang; Yan, Yan	Research progress of porous ceramics produced by freeze casting technique	Journal of Inorganic Materials	29	6	571-583	2014	10.3724/sp.j.1077.2014.13506	Review	Review	2016-07-25 09:25:00
335	246	Liu, Gang; Zhang, Dou; Meggs, Carl; Button, Tim W.	Porous al2o3-zro2 composites fabricated by an ice template method	Scripta Materialia	62	7	466-468	2010	10.1016/j.scriptamat.2009.12.018	Al2O3/ZrO2	Ceramic	2016-07-12 03:03:43
336	298	Liu, Huihua and Nakagawa, Kyuya and Chaudhary, Deeptangshu and Asakuma, Yusuke and Tadé, Moses O.	Freeze-dried macroporous foam prepared from chitosan/xanthan gum/montmorillonite nanocomposites	Chemical Engineering Research and Design	89	NULL	2356-2364	2011	10.1016/j.cherd.2011.02.023	Chitosan	Polymer	2016-07-12 03:03:43
337	188	Liu, Kesong and Jiang, Lei	Bio-inspired design of multiscale structures for function integration	Nano Today	6	2	155-175	2011	10.1016/j.nantod.2011.02.002	Review	Review	2016-07-25 09:25:00
338	249	Liu, Q.; Richards, V. L.; Daut, K. P.; Leu, M. C.	Curing kinetics of ceramic slurries used in investment casting with ice patterns	International Journal of Cast Metals Research	19	3	195-200	2006	10.1179/136404606225023462	TILITE	Metal/Ceramic	2016-07-12 18:09:16
339	250	Liu, Qiang; Ye, Feng; Hou, Zhaopin; Liu, Shichao; Gao, Ye; Zhang, Haijiao	A new approach for the net-shape fabrication of porous si3n4 bonded sic ceramics with high strength	Journal of the European Ceramic Society	33	14	2421-2427	2013	10.1016/j.jeurceramsoc.2013.04.034	Si3N4	Ceramic	2016-07-12 03:03:43
340	250	Liu, Qiang; Ye, Feng; Gao, Ye; Liu, Shichao; Yang, Haixia; Zhou, Zhiqiang	Fabrication of a new sic/2024al co-continuous composite with lamellar microstructure and high mechanical properties	Journal of Alloys and Compounds	585	NULL	146-153	2014	10.1016/j.jallcom.2013.09.140	SiC/2024Al	Metal/Ceramic	2016-07-12 18:09:16
341	421	Liu, Ruiping and Li, Yutao and Wang, Chang-An and Tie, Shengnian	Fabrication of porous alumina-zirconia ceramics by gel-casting and infiltration methods	Materials & Design	63	NULL	1-5	2014	10.1016/j.matdes.2014.05.061	Al2O3/ZrO2	Ceramic	2016-07-12 03:03:43
342	421	Liu, Ruiping and Xu, Tingting and Wang, Chang-an	A review of fabrication strategies and applications of porous ceramics prepared by freeze-casting method	Ceramics International	42	2	2907-2925	2016	NULL	Review	Review	2016-07-25 09:25:00
343	421	Liu, Ruiping and Zhang, Fang and Su, Weiming and Zhao, Huiyou and Wang, Chang-an	Impregnation of porous mullite with na 2 so 4 phase change material for thermal energy storage	Solar Energy Materials and Solar Cells	134	NULL	268-274	2015	10.1016/j.solmat.2014.12.012	Mullite	Ceramic	2016-07-12 03:03:43
344	421	Liu, Ruiping; Yuan, Jie; Wang, Chang-an	A novel way to fabricate tubular porous mullite membrane supports by tba-based freezing casting method	Journal of the European Ceramic Society	33	15	3249-3256	2013	10.1016/j.jeurceramsoc.2013.06.005	Mullite	Ceramic	2016-07-12 03:03:43
345	421	Liu, Tao and Huang, Meiling and Li, Xiaofeng and Wang, Chongjie and Gui, Chen-Xi and Yu, Zhong-Zhen	Highly compressible anisotropic graphene aerogels fabricated by directional freezing for efficient absorption of organic liquids	Carbon	1	NULL	NULL	2016	10.1016/j.carbon.2016.01.038	GO/Aerogel	Ceramic/Polymer	2016-07-14 14:03:20
346	252	Liu, Wei and Li, Na and Wang, Yanzhong and Xu, Hong and Wang, Jianhong and Yang, Jinlong	Preparation and properties of 3-1 type pzt ceramics by a self-organization method	Journal of the European Ceramic Society	35	13	3467-3474	2015	10.1016/j.jeurceramsoc.2015.06.007	PZT	Ceramic	2016-07-12 03:03:43
347	252	Liu, Wei and Xu, Jing and Lv, Ruifang and Wang, Yanzhong and Xu, Hong and Yang, Jinlong	Effects of sintering behavior on piezoelectric properties of porous pzt ceramics	Ceramics International	40	NULL	2005-2010	2014	10.1016/j.ceramint.2013.07.110	PZT	Ceramic	2016-07-12 03:03:43
348	252	Liu, W. Y.; Wang, C. A.; Zhou, L. Z.; Huang, Y.	Fabrication of porous alumina ceramics with directional pore channels structure by freeze-gel casting processing	Rare Metal Materials and Engineering	38	NULL	362-365	2009	NULL	Al2O3	Ceramic	2016-07-12 17:12:35
349	510	Liu, Xiaoguang and Xue, Wendong and Shi, Cunlan and Sun, Jialin	Fully interconnected porous al 2 o 3 scaffolds prepared by a fast cooling freeze casting method	Ceramics International	41	9	11922-11926	2015	10.1016/j.ceramint.2015.05.160	Al2O3	Ceramic	2016-07-12 03:03:43
350	341	Liu, Xin; Rahaman, Mohamed N.; Fu, Qiang	Oriented bioactive glass (13-93) scaffolds with controllable pore size by unidirectional freezing of camphene-based suspensions: Microstructure and mechanical response	Acta Biomaterialia	7	1	406-416	2011	10.1016/j.actbio.2010.08.025	Bioglass	Ceramic	2016-07-13 09:48:30
351	341	Liu, Xin; Rahaman, Mohamed N; Fu, Qiang; Tomsia, Antoni P	Porous and strong bioactive glass (13-93) scaffolds prepared by unidirectional freezing of camphene-based suspensions	Acta biomaterialia	8	1	415-423	2012	10.1016/j.actbio.2011.07.034	Bioglass	Ceramic	2016-07-13 09:48:30
352	28	Liverani, L.; Roether, J. A.; Nooeaid, P.; Trombetta, M.; Schubert, D. W.; Boccaccini, A. R.	Simple fabrication technique for multilayered stratified composite scaffolds suitable for interface tissue engineering	Materials Science and Engineering a-Structural Materials Properties Microstructure and Processing	557	NULL	54-58	2012	10.1016/j.msea.2012.05.104	Bioglass	Ceramic	2016-07-13 09:48:30
353	532	Lu, Hao and Li, Chenwei and Zhang, Baoqing and Qiao, Xin and Liu, Chen-Yang	Toward highly compressible graphene aerogels of enhanced mechanical performance with polymer	RSC Advances	6	49	43007-43015	2016	10.1039/c6ra04995h	GO/Aerogel	Ceramic/Polymer	2016-07-12 18:09:16
354	254	Lu, Kathy	Microstructural evolution of nanoparticle aqueous colloidal suspensions during freeze casting	Journal of the American Ceramic Society	90	12	3753-3758	2007	10.1111/j.1551-2916.2007.02000.x	Al2O3	Ceramic	2016-07-12 18:09:16
355	254	Lu, Kathy	Freeze cast carbon nanotube-alumina nanoparticle green composites	Journal of Materials Science	43	2	652-659	2008	10.1007/s10853-007-2155-z	Al2O3/Carbon	Ceramic	2016-07-12 17:12:35
356	254	Lu, Kathy and Kessler, Chris S	Nanoparticle colloidal suspension optimization and freeze-cast forming	Ceramic engineering and science proceeding s	27	NULL	1-10	2009	NULL	Al2O3	Ceramic	2016-07-12 18:09:16
357	254	Lu, Kathy; Kessler, Chris S.; Davis, Richey M.	Optimization of a nanoparticle suspension for freeze casting	Journal of the American Ceramic Society	89	8	2459-2465	2006	10.1111/j.1551-2916.2006.01111.x	Al2O3	Ceramic	2016-07-12 18:09:16
358	254	Lu, Kathy; Zhu, Xiaojing	Freeze casting as a nanoparticle material-forming method	International Journal of Applied Ceramic Technology	5	3	219-227	2008	10.1111/j.1744-7402.2008.02204.x	Al2O3	Ceramic	2016-07-12 18:09:16
359	269	LUO, Min and HOU, Guang-ya and LIANG, Sen and LV, Yu-qing and MA, Yong-hua and LI, Xing	Dual sacrificed templating of porous silicon carbide ceramics with hierarchical structure	Journal of Synthetic Crystals	4	NULL	026	2013	NULL	SiC	Ceramic	2016-07-12 18:00:48
360	269	LUO, Zhenfeng and FENG, Xiaoming and AI, Taotao	Fabrication of porous alumina ceramics by freeze-casting technique	Foundry Technology	1	NULL	009	2013	NULL	Al2O3	Ceramic	2016-07-12 17:12:35
361	269	Luz, Gisela M and Mano, João F	Biomimetic design of materials and biomaterials inspired by the structure of nacre	Philosophical Transactions of the Royal Society of London A: Mathematical, Physical and Engineering Sciences	367	1893	1587-1605	2009	10.1098/rsta.2009.0007	Review	Review	2016-07-25 09:25:00
362	269	Luz, Gisela M and Mano, João F	Mineralized structures in nature: Examples and inspirations for the design of new composite materials and biomateri als	Composites Science and Technology	70	13	1777-1788	2010	10.1016/j.compscitech.2010.05.013	Review	Review	2016-07-25 09:25:00
363	516	Lv, Wei and Zhang, Chen and Li, Zhengjie and Yang, Quan-Hong	Self-assembled 3d graphene monolith from solution	The Journal of Physical Chemistry Letters	6	4	658-668	2015	NULL	GO	Ceramic	2016-07-12 18:26:23
364	321	Lyu, Seung Woo and Han, Dae Seok and Park, Young Min and Yang, Tae Young and Lee, Jae Myung and Park, Hong Chae	Fracture strength and damage resistance of freeze cast alumina/zirconia layered composites	Key Engineering Materials	324	NULL	351-354	2006	10.4028/www.scientific.net/KEM.324-325.351	Al2O3/ZrO2	Ceramic	2016-07-12 03:03:43
365	321	Lyu, Seung Woo and Park, Young Min and Yang, Tae Young and Ryu, SC and Stevens, Ron and Park, Hong Chae	Suspension characteristics and rheological properties of aqueous alumina/zirconia freeze casting slurries	Key Engineering Materials	336	NULL	2382-2384	2007	NULL	Al2O3/ZrO2	Ceramic	2016-07-12 03:03:43
366	321	Lyu, Seung Woo and Yang, Tae Young and Lee, Jae Myung and Yoon, Seog Young and Stevens, Ron and Park, Hong Chae	The effect of processing additives on dispersion and rheological properties of freeze casting alumina/zirconia and mullite/zirconia slurries	Eco-materials processing and design viii	544	545	893-896	2007	10.4028/www.scientific.net/MSF.544-545.893	Al2O3/ZrO2	Ceramic	2016-07-12 03:03:43
367	69	Ma, Hui-yan; Gao, Yu; Li, Yin-hua; Gong, Jian; Li, Xia; Fan, Bin; Deng, Yu-lin	Ice-templating synthesis of polyaniline microflakes stacked by one-dimensional nanofibers	Journal of Physical Chemistry C	113	21	9047-9052	2009	10.1021/jp8112683	PANI	Polymer	2016-07-12 18:26:23
368	69	Ma, Hui-yan; Li, Yun-wu; Yang, Sheng-xue; Cao, Fei; Gong, Jian; Deng, Yu-lin	Effects of solvent and doping acid on the morphology of polyaniline prepared with the ice-templating method	Journal of Physical Chemistry C	114	20	9264-9269	2010	10.1021/jp101525q	PANI	Polymer	2016-07-12 18:26:23
369	69	Ma, Ning and Du, Linjing and Liu, Wenting and Zhang, Xiaoyan and Huo, Wenlong and Qu, Yanan and Gan, Ke and Wang, Yali and Yang, Jinlong	Preparation of porous si 3 n 4 ceramics with unidirectionally aligned channels	Ceramics International	42	7	9145-9151	2016	10.1016/j.ceramint.2016.03.004	Si3N4	Ceramic	2016-07-12 17:12:35
370	69	Ma, Yanfeng and Chen, Yongsheng	Three-dimensional graphene networks: Synthesis, properties and applications	National Science Review	2	1	40-53	2015	10.1093/nsr/nwu072	Review	Review	2016-07-25 09:25:00
371	348	Maas, Michael and Bodnar, Pedro Marcus and Hess, Ulrike and Treccani, Laura and Rezwan, Kurosch	Towards the synthesis of hydroxyapatite/protein scaffolds with controlled porosities: Bulk and interfacial shear rheology of a hydroxyapatite suspension with protein additives	Journal of colloid and interface science	407	NULL	529-535	2013	10.1016/j.jcis.2013.06.039	HAP	Ceramic	2016-07-12 03:03:43
372	459	Macchetta, A.; Turner, I. G.; Bowen, C. R.	Fabrication of ha/tcp scaffolds with a graded and porous structure using a camphene-based freeze-casting method	Acta Biomaterialia	5	4	1319-1327	2009	10.1016/j.actbio.2008.11.009	HAP/TCP	Ceramic	2016-07-12 03:03:43
373	212	Machry, Thays; Wilhelmi, Christian; Koch, Dietmar	Novel high temperature wound oxide ceramic matrix composites manufactured via freeze gelation	Mechanical Properties and Performance of Engineering Ceramics and Composites Vi	32	2	201-212	2011	NULL	Si4Al2O2N6	Ceramic/Polymer	2016-07-25 09:16:13
374	262	Madihally, S. V.; Matthew, H. W. T.	Porous chitosan scaffolds for tissue engineering	Biomaterials	20	12	1133-1142	1999	10.1016/s0142-9612(99)00011-3	Chitosan	Polymer	2016-07-12 17:12:35
375	197	Mah, Tai-Il; Keller, Kristin A.; Kerans, Ronald J.; Cinibulk, Michael K.	Reduced cracking in oxide fiber-reinforced oxide composites via freeze- dry processing	Journal of the American Ceramic Society	98	5	1437-1443	2015	10.1111/jace.13500	YAG/fiber	Ceramic/Polymer	2016-07-12 18:26:23
376	266	Mallick, Kajal K	Development, synthesis and characterization of porous biomaterial scaffolds for tissue engineering	Advances in Biomedical and Biomimetic Materials	1	NULL	115-128	2009	NULL	TCP	Ceramic	2016-07-14 14:03:20
377	266	Mallick, Kajal K.	Freeze casting of porous bioactive glass and bioceramics	Journal of the American Ceramic Society	92	1	S85-S94	2009	10.1111/j.1551-2916.2008.02784.x	Bioglass	Ceramic	2016-07-13 09:48:30
378	266	Mallick, Kajal K.; Winnett, James	Preparation and characterization of porous bioglass (r) and plla scaffolds for tissue engineering applications	Journal of the American Ceramic Society	95	9	2680-2686	2012	10.1111/j.1551-2916.2012.05071.x	Bioglass	Ceramic	2016-07-13 09:48:30
379	266	Mallick, Kajal K.; Winnett, James; van Grunsven, William; Lapworth, James; Reilly, Gwendolen C.	Three-dimensional porous bioscaffolds for bone tissue regeneration: Fabrication via adaptive foam reticulation and freeze casting techniques, characterization, and cell study	Journal of Biomedical Materials Research Part A	100	11	2948-2959	2012	10.1002/jbm.a.34238	HAP/Bioglass	Ceramic	2016-07-13 16:05:13
380	270	Mao, Mao; He, Jiankang; Liu, Yaxiong; Li, Xiao; Li, Dichen	Ice-template-induced silk fibroin-chitosan scaffolds with predefined microfluidic channels and fully porous structures	Acta Biomaterialia	8	6	2175-2184	2012	10.1016/j.actbio.2011.12.025	Chitosan/Silk fibroin	Polymer	2016-07-12 18:26:23
381	452	Markandan, Kalaimani and Chin, Jit Kai and Tan, Michelle TT	Enhancing electroconductivity of yytria-stabilised zirconia ceramic using graphene platlets	Key Engineering Materials	690	NULL	1-5	2016	10.4028/www.scientific.net/KEM.690.1	YSZ/Graphene	Ceramic	2016-07-12 18:26:23
382	555	Martoïa, F and Cochereau, T and Dumont, PJJ and Orgéas, L and Terrien, M and Belgacem, MN	Cellulose nanofibril foams: Links between ice-templating conditions, microstructures and mechanical properties	Materials & Design	104	NULL	376-391	2016	10.1016/j.matdes.2016.04.088	Cellulose	Polymer	2016-07-12 18:26:23
383	280	Medri, Valentina; Sciti, Diletta; Fabbriche, Daniele Dalle; Piancastelli, Andreana; Landi, Elena	Ice templating of zrb2-sic systems	Ceramics International	41	8	10324-10330	2015	10.1016/j.ceramint.2015.04.098	ZrB2-SiC	Ceramic	2016-07-12 03:03:43
384	486	Meghri, Nicholas W.; Donius, Amalie E.; Riblett, Benjamin W.; Martin, Elizabeth J.; Clyne, Alisa Morss; Wegst, Ulrike G. K.	Directionally solidified biopolymer scaffolds: Mechanical properties and endothelial cell responses	Jom	62	7	71-75	2010	10.1007/s11837-010-0112-9	Chitosan	Polymer	2016-07-12 18:26:23
385	137	Meurice, E and Bouchart, F and Hornez, JC and Leriche, A and Hautcoeur, D and Lardot, V and Cambier, F and Fernandes, MH and Monteiro, F	Osteoblastic cells colonization inside beta-tcp macroporous structures obtained by ice-templating	Journal of the European Ceramic Society	1	NULL	NULL	2015	10.1016/j.jeurceramsoc.2015.10.030	TCP	Ceramic	2016-07-14 14:03:20
386	231	Miao, Kai and Lu, Zhongliang and Cao, Jiwei and Zhang, Hang and Li, Dichen	Effect of polydimethylsiloxane on the mid-temperature strength of gelcast al 2 o 3 ceramic parts	Materials & Design	89	NULL	810-814	2016	10.1016/j.matdes.2015.09.150	Al2O3	Ceramic	2016-07-12 18:26:23
387	283	Miller, SM and Xiao, X and Faber, KT	Freeze-cast alumina pore networks: Effects of freezing conditions and dispersion medium	Journal of the European Ceramic Society	35	13	3595-3605	2015	10.1016/j.jeurceramsoc.2015.05.012	Al2O3	Ceramic	2016-07-12 03:03:43
388	285	Monmaturapoj, Naruporn and Thepsuwan, Witoon	Fabrication and characterization of porous biphasic calcium phosphate scaffolds by doping tio2	Trans Tech	747	1	190-193	2013	NULL	BCP	Ceramic	2016-07-14 14:01:23
389	285	Monmaturapoj, N.; Soodsawang, W.; Thepsuwan, W.	Porous hydroxyapatite scaffolds produced by the combination of the gel-casting and freeze drying techniques	Journal of Porous Materials	19	4	441-447	2012	10.1007/s10934-011-9492-7	HAP	Ceramic	2016-07-12 03:03:43
390	306	Montero, M. and Molina, T. and Szafran, M. and Moreno, R. and Nieto, M. I.	Alumina porous nanomaterials obtained by colloidal processing using d-fructose as dispersant and porosity promoter	Ceramics International	38	NULL	2779-2784	2012	10.1016/j.ceramint.2011.11.048	Al2O3	Ceramic	2016-07-12 03:03:43
391	286	Moon, J. W.; Hwang, H. J.; Awano, M.; Maeda, K.; Kanzaki, S.	Preparation of dense thin-flm solid electrolyte on novel porous structure with parallel pore channel	Journal of the Ceramic Society of Japan	110	5	479-484	2002	10.2109/jcersj.110.479	LSCF/CGO	Ceramic	2016-07-12 03:03:43
392	286	Moon, J. W.; Hwang, H. J.; Awano, M.; Maeda, K.	Preparation of nio-ysz tubular support with radially aligned pore channels	Materials Letters	57	8	1428-1434	2003	10.1016/s0167-577x(02)01002-9	NiO/YSZ	Ceramic	2016-07-12 03:03:43
393	213	Moon, Young-Wook and Choi, Ik-Jun and Koh, Young-Hag and Kim, Hyoun-Ee	Porous alumina ceramic scaffolds with biomimetic macro/micro-porous structure using three-dimensional (3-d) ceramic/camphene-based extrusion	Ceramics International	41	9	12371-12377	2015	10.1016/j.ceramint.2015.06.069	Al2O3	Ceramic	2016-07-12 03:03:43
394	213	Moon, Young-Wook and Shina, Kwan-Ha and Sunga, Ji-Hyun and Koha, Young-Hag and Choib, Won-Young and Jinb, Yonghao and Kimb, Hyoun-Ee	Highly aligned porous alumina ceramics by extruding unidirectionally frozen alumina/camphene body	Biomaterials	1	1	NULL	2011	NULL	Al2O3	Ceramic	2016-07-14 14:01:23
395	213	Moon, Young-Wook; Shin, Kwan-Ha; Koh, Young-Hag; Choi, Won-Young; Kim, Hyoun-Ee	Production of highly aligned porous alumina ceramics by extruding frozen alumina/camphene body	Journal of the European Ceramic Society	31	11	1945-1950	2011	10.1016/j.jeurceramsoc.2011.04.033	Al2O3	Ceramic	2016-07-12 03:03:43
396	213	Moon, Young-Wook; Shin, Kwan-Ha; Koh, Young-Hag; Choi, Won-Young; Kim, Hyoun-Ee	Porous alumina ceramics with highly aligned pores by heat-treating extruded alumina/camphene body at temperature near its solidification point	Journal of the European Ceramic Society	32	5	1029-1034	2012	10.1016/j.jeurceramsoc.2011.11.035	Al2O3	Ceramic	2016-07-12 03:03:43
397	451	Mori, Hiroki; Aotani, Koji; Sano, Noriaki; Tamon, Hajime	Synthesis of a hierarchically micro-macroporous structured zeolite monolith by ice-templating	Journal of Materials Chemistry	21	15	5677-5681	2011	10.1039/c0jm04124f	SiO2	Ceramic	2016-07-12 18:26:23
398	289	Moritz, Tassilo; Richter, Hans-Juergen	Ceramic bodies with complex geometries and ceramic shells by freeze casting using ice as mold material	Journal of the American Ceramic Society	89	8	2394-2398	2006	10.1111/j.1551-2916.2006.01081.x	Al2O3	Ceramic	2016-07-12 18:26:23
399	289	Moritz, Tassilo; Richter, Hans-Juergen	Ice-mould freeze casting of porous ceramic components	Journal of the European Ceramic Society	27	16	4595-4601	2007	10.1016/j.jeurceramsoc.2007.04.010	HAP	Ceramic	2016-07-12 18:26:23
400	290	Morris, JP and Wang, Y and Backeljau, T and Chapelle, G	Biomimetic and bio-inspired uses of mollusc shells	Marine genomics	1	NULL	NULL	2016	10.1016/j.margen.2016.04.001	Review	Review	2016-07-25 09:25:00
401	291	Mozafari, M.; Moztarzadeh, F.	Synthesis, characterization and biocompatibility evaluation of sol-gel derived bioactive glass scaffolds prepared by freeze casting method	Ceramics International	40	4	5349-5355	2014	10.1016/j.ceramint.2013.10.115	Bioglass	Ceramic	2016-07-13 09:48:30
402	348	Mueller, Bent; Koch, Dietmar; Lutz, Rainer; Schlegel, Karl A.; Treccani, Laura; Rezwan, Kurosch	A novel one-pot process for near-net-shape fabrication of open-porous resorbable hydroxyapatite/protein composites and in vivo assessment	Materials Science & Engineering C-Materials for Biological Applications	42	NULL	137-145	2014	10.1016/j.msec.2014.05.017	HAP	Ceramic	2016-07-12 18:26:23
403	294	Mukai, Shin R.	Synthesis of monolithic microhoneycombs equipped with unique hierarchical pore systems using ice templating	Journal of the Japan Petroleum Institute	54	3	127-135	2011	NULL	SiO2	Ceramic	2016-07-12 18:26:23
404	294	Mukai, Shin R and Nishihara, Hirotomo and Shichi, Seiji and Tamon, Hajime	Preparation of porous tio2 cryogel fibers through unidirectional freezing of hydrogel followed by freeze-drying	Chemistry of materials	16	24	4987-4991	2004	10.1021/cm0491328 CCC	TiO2	Ceramic	2016-07-12 18:26:23
405	294	Mukai, Shin R.; Murakami, Kazuhiro; Hashimoto, Masatoshi; Satoh, Yoshitaka	Development of a water tolerant solid acid catalyst with a low hydraulic resistance using the ice templating method	Icheap-10: 10th international conference on chemical and process engineering, pts 1-3	24	NULL	109-114	2011	10.3303/cet1124019	SiO2/Aerogel	Ceramic/Polymer	2016-07-12 18:26:23
406	294	Mukai, S. R.; Nishihara, H.; Tamon, H.	Porous properties of silica gels with controlled morphology synthesized by unidirectional freeze-gelation	Microporous and Mesoporous Materials	63	1	43-51	2003	10.1016/s1387-1811(03)00430-x	SiO2	Ceramic	2016-07-12 03:03:43
407	294	Mukai, S. R.; Nishihara, H.; Tamon, H.	Formation of monolithic silica gel microhoneycombs (smhs) using pseudosteady state growth of microstructural ice crystals	Chemical Communications	1	7	874-875	2004	10.1039/b316597c	SiO2	Ceramic	2016-07-14 14:03:20
408	294	Mukai, S. R.; Nishihara, H.; Yoshida, T.; Taniguchi, K.; Tamon, H.	Morphology of resorcinol- formaldehyde gels obtained through ice-templating	Carbon	43	7	1563-1565	2005	10.1016/j.carbon.2004.12.029	Resorcinol/Formaldehyde	Polymer	2016-07-12 18:26:23
409	294	Mukai, Shin R.; Nishihara, Hirotomo; Tamon, Hajime	Porous microfibers and microhoneycombs synthesized by ice templating	Catalysis Surveys from Asia	10	4	161-171	2006	10.1007/s10563-006-9015-8	SiO2	Ceramic	2016-07-12 18:26:23
410	294	Mukai, Shin R.; Nishihara, Hirotomo; Tamon, Hajime	Morphology maps of ice-templated silica gels derived from silica hydrogels and hydrosols	Microporous and Mesoporous Materials	116	1	166-170	2008	10.1016/j.micromeso.2008.03.031	SiO2	Ceramic	2016-07-12 18:26:23
411	294	Mukai, S. R.; Onodera, K.; Yamada, I.	Studies on the growth of ice crystal templates during the synthesis of a monolithic silica microhoneycomb using the ice templating method	Adsorption-Journal of the International Adsorption Society	17	1	49-54	2011	10.1007/s10450-010-9286-2	SiO2	Ceramic	2016-07-12 18:26:23
412	71	Munch, Etienne and Franco, J and Deville, S and Hunger, P and Saiz, E and Tomsia, AP	Porous ceramic scaffolds with complex architectures	JOM	60	6	54-58	2008	NULL	Al2O3	Ceramic	2016-07-12 03:03:43
413	71	Munch, E.; Launey, M. E.; Alsem, D. H.; Saiz, E.; Tomsia, A. P.; Ritchie, R. O.	Tough, bio-inspired hybrid materials	Science	322	5907	1516-1520	2008	10.1126/science.1164865	Al2O3	Ceramic	2016-07-12 03:03:43
414	71	Munch, Etienne; Saiz, Eduardo; Tomsia, Antoni P.; Deville, Sylvain	Architectural control of freeze-cast ceramics through additives and templating	Journal of the American Ceramic Society	92	7	1534-1539	2009	10.1111/j.1551-2916.2009.03087.x	Al2O3	Ceramic	2016-07-12 03:03:43
415	26	Munier, Pierre and Gordeyeva, Korneliya and Bergström, Lennart and Fall, Andreas B	Directional freezing of nanocellulose dispersions aligns the rod-like particles and produces low-density and robust particle networks	Biomacromolecules	1	NULL	NULL	2016	NULL	Cellulose	Polymer	2016-07-14 14:03:20
416	349	Naglieri, Valentina and Gludovatz, Bernd and Tomsia, Antoni P and Ritchie, Robert O	Developing strength and toughness in bio-inspired silicon carbide hybrid materials containing a compliant phase	Acta Materialia	98	NULL	141-151	2015	10.1016/j.actamat.2015.07.022	SiC	Ceramic	2016-07-12 18:26:23
417	298	Naglieri, Valentina; Bale, Hrishikesh A.; Gludovatz, Bernd; Tomsia, Antoni P.; Ritchie, Robert O.	On the development of ice-templated silicon carbide scaffolds for nature-inspired structural materials	Acta Materialia	61	18	6948-6957	2013	10.1016/j.actamat.2013.08.006	SiC	Ceramic	2016-07-12 03:03:43
418	299	Nakagawa, Kyuya; Thongprachan, Napawon; Charinpanitkul, Tawatchai; Tanthapanichakoon, Wiwut	Ice crystal formation in the carbon nanotube suspension: A modelling approach	Chemical Engineering Science	65	4	1438-1451	2010	10.1016/j.ces.2009.10.014	Carbon	Ceramic	2016-07-12 18:26:23
419	299	Nakata, Masayuki and Fukushima, Manabu and Yoshizawa, Yu-ichi	Porous alumina ceramics by novel gelate-freezing method	Advanced Processing and Manufacturing Technologies for Structural and Multifunctional Materials: Ceramic Engineering and Science Proceedings, Volume 28	1	7	139	2008	NULL	Al2O3	Ceramic	2016-07-14 14:03:20
420	299	Nakata, M.; Tanihata, K.; Yamaguchi, S.; Suganuma, K.	Fabrication of porous alumina sintered bodies by a gelate-freezing method	Journal of the Ceramic Society of Japan	113	1323	712-715	2005	10.2109/jcersj.113.712	Al2O3	Ceramic	2016-07-12 03:03:43
421	300	Naleway, Steven E and Christopher, F Yu and Hsiong, Rachel L and Sengupta, Arijit and Iovine, Peter M and Hildebrand, John A and Meyers, Marc A and McKittrick, Joanna	Bioinspired intrinsic control of freeze cast composites: Harnessing hydrophobic hydration and clathrate hydrates	Acta Materialia	114	NULL	67-79	2016	10.1016/j.actamat.2016.05.019	Clay	Ceramic	2016-07-12 18:26:23
422	300	Naleway, Steven E and Fickas, Kate C and Maker, Yajur N and Meyers, Marc A and McKittrick, Joanna	Reproducibility of zro 2-based freeze casting for biomaterials	Materials Science and Engineering: C	61	NULL	105-112	2016	10.1016/j.msec.2015.12.012	ZrO2	Ceramic	2016-07-12 03:03:43
423	300	Naleway, Steven E.; Yu, Christopher F.; Porter, Michael M.; Sengupta, Arijit; Iovine, Peter M.; Meyers, Marc A.; McKittrick, Joanna	Bioinspired composites from freeze casting with clathrate hydrates	Materials & Design	71	NULL	62-67	2015	10.1016/j.matdes.2015.01.010	Clay	Ceramic	2016-07-12 18:26:23
424	86	Naviroj, M.; Miller, S. M.; Colombo, P.; Faber, K. T.	Directionally aligned macroporous sioc via freeze casting of preceramic polymers	Journal of the European Ceramic Society	35	8	2225-2232	2015	10.1016/j.jeurceramsoc.2015.02.013	SiOC	Polymer	2016-09-19 23:00:04
425	530	Nezafati, Nader; Hafezi, Masoud; Zamanian, Ali; Naserirad, Mandana	Effect of adding nano-titanium dioxide on the microstructure, mechanical properties and in vitro bioactivity of a freeze cast merwinite scaffold	Biotechnology Progress	31	2	550-556	2015	10.1002/btpr.2042	Merwinite	Ceramic	2016-07-12 18:26:23
426	304	Nguyen, Phuong Thi Nhat and Ulrich, Joachim	Production of high‐tensile‐strength paracetamol tablets using the freeze‐casting process	Chemical Engineering & Technology	1	NULL	NULL	2015	10.1002/ceat.201400700	Paracetamol	Pharmaceutical	2016-07-14 14:03:20
427	304	Nguyen, Phuong T. N.; Ulrich, Joachim	Fast dispersible cocoa tablets: A case study of freeze-casting applied to foods	Chemical Engineering & Technology	37	8	1376-1382	2014	10.1002/ceat.201400032	Cocoa	Food	2016-07-12 16:32:56
428	304	Nguyen, P. T. N.; Ulrich, J.	Sugar alcohols - multifunctional agents in the freeze casting process of foods	Journal of Food Engineering	153	NULL	1-7	2015	10.1016/j.jfoodeng.2014.12.007	Sugar	Food	2016-07-12 16:32:56
429	304	Nguyen, Thi Nhat Phuong and Ulrich, Joachim	Preconditions for designing a freeze casting process of drugs‐rheological properties of suspensions	Chemical Engineering & Technology	1	NULL	NULL	2016	10.1002/ceat.201600036	Paracetamol	Pharmaceutical	2016-07-14 14:03:20
430	356	Ni, Na and Barg, Suelen and Garcia-Tunon, Esther and Perez, Felipe Macul and Miranda, Miriam and Lu, Cong and Mattevi, Cecilia and Saiz, Eduardo	Understanding mechanical response of elastomeric graphene networks	Scientific Reports	5	NULL	NULL	2015	10.1038/srep13712	GO	Ceramic	2016-07-12 18:36:47
431	287	Nieto, María Isabel and Santacruz, Isabel and Moreno, Rodrigo	Shaping of dense advanced ceramics and coatings by gelation of polysaccharides	Advanced Engineering Materials	16	6	637-654	2014	10.1002/adem.201400076	Review	Review	2016-07-25 09:25:00
432	125	Nieto-Suarez, Marina; Palmisano, Giovanni; Ferrer, Maria Luisa; Concepcion Gutierrez, Maria; Yurdakal, Sedat; Augugliaro, Vincenzo; Pagliaro, Mario; del Monte, Francisco	Self-assembled titania-silica- sepiolite based nanocomposites for water decontamination	Journal of Materials Chemistry	19	14	2070-2075	2009	10.1039/b813864h	SiO2/TiO2	Ceramic	2016-07-12 18:26:23
433	307	Nishihara, Hirotomo; Iwamura, Shinichiroh; Kyotani, Takashi	Synthesis of silica-based porous monoliths with straight nanochannels using an ice-rod nanoarray as a template	Journal of Materials Chemistry	18	31	3662-3670	2008	10.1039/b806005c	SiO2	Ceramic	2016-07-12 03:03:43
434	307	Nishihara, H.; Mukai, S. R.; Yamashita, D.; Tamon, H.	Ordered macroporous silica by ice templating	Chemistry of Materials	17	3	683-689	2005	10.1021/cm048725f	SiO2	Ceramic	2016-07-12 03:03:43
435	307	Nishihara, Hirotomo; Mukai, Shin R.; Fujii, Yusuke; Tago, Teruoki; Masuda, Takao; Tamon, Hajime	Preparation of monolithic sio2-al2o3 cryogels with inter-connected macropores through ice templating	Journal of Materials Chemistry	16	31	3231-3236	2006	10.1039/b604780g	Al2O3/SiO2	Ceramic	2016-07-12 03:03:43
436	183	Noguchi, Hiroshi; Sakane, Masataka; Watanabe, Arata; Tsukanishi, Toshinori; Wadano, Yasuyoshi; Yamazaki, Masashi	A novel unidirectional porous hydroxyapatite in canines	Bioinspired Biomimetic and Nanobiomaterials	3	4	228-234	2014	10.1680/bbn.14.00005	HAP	Ceramic	2016-07-12 03:03:43
437	140	Nugent, Michael JD and Higginbotham, Clement L	Preparation of a novel freeze thawed poly (vinyl alcohol) composite hydrogel for drug delivery applications	European Journal of Pharmaceutics and Biopharmaceutics	67	2	377-386	2007	10.1016/j.ejpb.2007.02.014	PVA	Polymer	2016-07-12 03:03:43
438	483	Oberacker, Rainer; Waschkies, Thomas; Hoffmann, Michael J.	Microstructure maps for unidirectional freezing of particle suspensions	Advanced Processing and Manufacturing Technologies for Structural and Multifunctional Materials V	32	8	35-44	2011	NULL	Al2O3	Ceramic	2016-07-12 03:03:43
439	44	Oh, Hwan Hee; Ko, Young-Gwang; Lu, Hongxu; Kawazoe, Naoki; Chen, Guoping	Preparation of porous collagen scaffolds with micropatterned structures	Advanced Materials	24	31	4311	2012	10.1002/adma.201200237	Collagen	Polymer	2016-07-12 03:03:43
440	314	Oh, S. T.; Chang, S. Y.; Suk, M. J.	Microstructure of porous cu fabricated by freeze-drying process of cuo/camphene slurry	Transactions of Nonferrous Metals Society of China	22	NULL	S688-S691	2012	10.1016/s1003-6326(12)61787-7	Cu	Metal	2016-07-12 03:03:43
441	314	Oh, Sung-Tag; Do Kim, Young; Suk, Myung-Jin	Freeze drying for porous mo with different sublimable vehicle compositions in the camphor-naphthalene system	Materials Letters	139	NULL	268-270	2015	10.1016/j.matlet.2014.10.097	Mo	Metal	2016-07-12 03:03:43
442	314	Oh, S. T.; Lee, G. T.; Lee, K. J.; Suk, M. J.	Influence of solidification behavior of a sublimable vehicle in the freeze-drying process of wo3/camphene shiny on pore structure	Korean Journal of Metals and Materials	52	3	219-223	2014	10.3365/kjmm.2014.52.3.219	W	Metal	2016-07-12 03:03:43
443	314	Oh, S. T.; Lee, W.; Chang, S. Y.; Suk, M. J.	Synthesis of porous cu-sn using freeze-drying process of cuo-sno2/camphene slurries	Research on Chemical Intermediates	40	7	2495-2500	2014	10.1007/s11164-014-1659-9	Cu/Sn	Metal	2016-07-12 03:03:43
444	457	Ojuva, Arto; Akhtar, Farid; Tomsia, Antoni P.; Bergstrom, Lennart	Laminated adsorbents with very rapid co2 uptake by freeze-casting of zeolites	Acs Applied Materials & Interfaces	5	7	2669-2676	2013	10.1021/am400122r	Zeolite	Ceramic	2016-07-12 03:03:43
445	457	Ojuva, Arto; Jarvelainen, Matti; Bauer, Marcus; Keskinen, Lassi; Valkonen, Masi; Akhtar, Farid; Levanen, Erkki; Bergstrom, Lennart	Mechanical performance and co2 uptake of ion-exchanged zeolite a structured by freeze-casting	Journal of the European Ceramic Society	35	9	2607-2618	2015	10.1016/j.jeurceramsoc.2015.03.001	Zeolite	Ceramic	2016-07-12 03:03:43
446	316	Okada, Kiyoshi and Isobe, Toshihiro and Katsumata, Ken-ichi and Kameshima, Yoshikazu and Nakajima, Akira and MacKenzie, Kenneth JD	Porous ceramics mimicking nature—preparation and properties of microstructures with unidirectionally oriented pores	Science and Technology of Advanced Materials	1	NULL	NULL	2016	10.1088/1468-6996/12/6/064701	Review	Review	2016-07-25 09:25:00
447	319	Okaji, Rika and Sakashita, Shota and Tazumi, Kohei and Taki, Kentaro and Nagamine, Shinsuke and Ohshima, Masahiro	Formation mechanism of interconnected pores in the microtube walls in	Journal of Materials Science	48	5	NULL	2013	10.1007/s10853-012-6973-2	PS	Polymer	2016-07-14 14:01:23
448	319	Okaji, R.; Sakashita, S.; Tazumi, K.; Taki, K.; Nagamine, S.; Ohshima, M.	Interconnected pores on the walls of a polymeric honeycomb monolith structure created by the unidirectional freezing of a binary polymer solution	Journal of Materials Science	48	5	2038-2045	2013	10.1007/s10853-012-6973-2	PS	Polymer	2016-07-12 18:36:47
449	319	Okaji, Rika; Taki, Kentaro; Nagamine, Shinsuke; Ohshima, Masahiro	Preparation of a unique, multihollow-core honeycomb structure via the unidirectional freezing of a binary solvent system	Journal of Applied Polymer Science	130	1	526-534	2013	10.1002/app.39201		Polymer	2016-07-13 15:03:17
450	190	Onna, Diego; Minaberry, Yanina; Jobbagy, Matias	Hierarchical bioglass scaffolds: Introducing the milky way for templated bioceramics	Journal of Materials Chemistry B	3	15	2971-2977	2015	10.1039/c5tb00138b	Bioglass	Ceramic	2016-07-13 09:48:30
451	260	Orlenius, J and Lyckfeldt, O and Kasvayee, KA and Johander, P	Water based processing of lifepo 4/c cathode material for li-ion batteries utilizing freeze granulation	Journal of Power Sources	213	NULL	119-127	2012	10.1016/j.jpowsour.2012.04.037	LiFePO4/C	Ceramic	2016-07-12 18:36:47
452	195	Osička, Josef and Ilčíková, Marketa and Mrlík, Miroslav and Al-Maadeed, Mariam Ali SA and Šlouf, Miroslav and Tkac, Jan and Kasák, Peter	Anisotropy in cnt composite fabricated by combining directional freezing and gamma irradiation of acrylic acid	Materials & Design	97	NULL	300-306	2016	10.1016/j.matdes.2016.02.101	Carbon	Ceramic	2016-07-12 18:36:47
453	320	Ouyang, An and Cao, Anyuan and Hu, Song and Li, Yanhui and Xu, Ruiqiao and Wei, Jinquan and Zhu, Hongwei and Wu, Dehai	Polymer-coated graphene aerogel beads and supercapacitor application	ACS applied materials & interfaces	8	17	11179-11187	2016	NULL	GO	Ceramic/Polymer	2016-07-13 15:03:17
454	320	Ouyang, An; Gong, Qianming; Liang, Ji	Carbon nanotube-chitosan composite beads with radially aligned channels and nanotube-exposed walls for bilirubin adsorption	Advanced Engineering Materials	17	4	460-466	2015	10.1002/adem.201400250	Carbon/Chitosan	Ceramic/Polymer	2016-07-12 18:36:47
455	320	Ouyang, An; Wang, Chunhui; Wu, Shiting; Shi, Enzheng; Zhao, Wenqi; Cao, Anyuan; Wu, Dehai	Highly porous core-shell structured graphene-chitosan beads	Acs Applied Materials & Interfaces	7	26	14439-14445	2015	10.1021/acsami.5b03369	Graphene/Chitosan	Ceramic/Polymer	2016-07-12 18:36:47
456	330	Padilla, Adora M.; Chou, Shin G.; Luthra, Sumit; Pikal, Michael J.	The study of amorphous phase separation in a model polymer phase-separating system using raman microscopy and a low-temperature stage: Effect of cooling rate and nucleation temperature	Journal of Pharmaceutical Sciences	100	4	1362-1376	2011	10.1002/jps.22357	Dextran	Pharmaceutical	2016-07-12 18:36:47
457	322	Pannier, Angela and Mkandawire, Martin and Soltmann, Ulrich and Pompe, Wolfgang and Böttcher, Horst	Biological activity and mechanical stability of sol-gel-based biofilters using the freeze-gelation technique for immobilization of rhodococcus ruber	Applied microbiology and biotechnology	93	NULL	1755-1767	2012	10.1007/s00253-011-3489-7	SiO2	Ceramic	2016-07-12 18:36:47
458	280	Papa, Elettra and Medri, Valentina and Benito, Patricia and Vaccari, Angelo and Bugani, Simone and Jaroszewicz, Jakub and Landi, Elena	Insights into the macroporosity of freeze-cast hierarchical geopolymers	RSC Advances	6	29	24635-24644	2016	10.1039/c6ra02232d	Al2O3/SiO2	Ceramic	2016-07-12 18:36:47
459	25	Papa, Elettra; Medri, Valentina; Benito, Patricia; Vaccari, Angelo; Bugani, Simone; Jaroszewicz, Jakub; Swieszkowski, Wojciech; Landi, Elena	Synthesis of porous hierarchical geopolymer monoliths by ice-templating	Microporous and Mesoporous Materials	215	NULL	206-214	2015	10.1016/j.micromeso.2015.05.043	Kaolin/Silicate	Ceramic	2016-07-12 03:03:43
460	321	Park, Hyeji and Noh, Yoonsook and Choi, Hyelim and Hong, Kicheol and Kwon, Kyungjung and Choe, Heeman	Processing, microstructure, and oxidation behavior of iron foams	Metallurgical and Materials Transactions A	1	NULL	1-7	2016	10.1007/s11661-016-3601-9	Fe	Metal	2016-07-14 14:03:20
461	321	Park, Sang-Hoon; Kim, Kwang-Heon; Roh, Kwang Chul; Kim, Kwang-Bum	Morphology control of three-dimensional carbon nanotube macrostructures fabricated using ice-templating method	Journal of Porous Materials	20	5	1289-1297	2013	10.1007/s10934-013-9713-3	Carbon	Ceramic	2016-07-12 18:36:47
462	124	Parks, W. M.; Guo, Y. B.	A casting based process to fabricate 3d alginate scaffolds and to investigate the influence of heat transfer on pore architecture during fabrication	Materials Science & Engineering C-Biomimetic and Supramolecular Systems	28	8	1435-1440	2008	10.1016/j.msec.2008.03.013	Alginate	Polymer	2016-07-13 15:03:17
463	323	Pawelec, KM and Husmann, A and Best, SM and Cameron, RE	Altering crystal growth and annealing in ice-templated scaffolds	Journal of Materials Science	1	NULL	1-7	2015	10.1007/s10853-015-9343-z	Collagen	Polymer	2016-07-14 14:03:20
464	323	Pawelec, K. M.; Husmann, A.; Best, S. M.; Cameron, R. E.	A design protocol for tailoring ice-templated scaffold structure	Journal of the Royal Society Interface	11	92	NULL	2014	10.1098/rsif.2013.0958	Collagen	Polymer	2016-07-12 03:03:43
465	323	Pawelec, K. M.; Husmann, A.; Best, S. M.; Cameron, R. E.	Ice-templated structures for biomedical tissue repair: From physics to final scaffolds	Applied Physics Reviews	1	2	NULL	2014	10.1063/1.4871083	Review	Review	2016-07-25 09:25:00
466	323	Pawelec, K. M.; Husmann, A.; Best, S. M.; Cameron, R. E.	Understanding anisotropy and architecture in ice-templated biopolymer scaffolds	Materials Science & Engineering C-Materials for Biological Applications	37	NULL	141-147	2014	10.1016/j.msec.2014.01.009	Collagen	Polymer	2016-07-12 18:36:47
467	323	Pawelec, K. M.; Husmann, A.; Wardale, R. J.; Best, S. M.; Cameron, R. E.	Ionic solutes impact collagen scaffold bioactivity	Journal of Materials Science-Materials in Medicine	26	2	NULL	2015	10.1007/s10856-015-5457-8	Collagen	Polymer	2016-07-12 18:36:47
468	45	Pei, Longkai; Jin, Qi; Zhu, Zhiqiang; Zhao, Qing; Liang, Jing; Chen, Jun	Ice-templated preparation and sodium storage of ultrasmall sno2 nanoparticles embedded in three-dimensional graphene	Nano Research	8	1	184-192	2015	10.1007/s12274-014-0609-6	SnO2/Graphene	Ceramic	2016-07-12 19:04:12
469	324	Pekor, Christopher; Groth, Ben; Nettleship, Ian	The effect of polyvinyl alcohol on the microstructure and permeability of freeze-cast alumina	Journal of the American Ceramic Society	93	1	115-120	2010	10.1111/j.1551-2916.2009.03398.x	Al2O3	Ceramic	2016-07-12 03:03:43
470	324	Pekor, Christopher M.; Kisa, Predrag; Nettleship, Ian	Effect of polyethylene glycol on the microstructure of freeze-cast alumina	Journal of the American Ceramic Society	91	10	3185-3190	2008	10.1111/j.1551-2916.2008.02616.x	Al2O3	Ceramic	2016-07-12 03:03:43
471	324	Pekor, Christopher; Nettleship, Ian	The effect of the molecular weight of polyethylene glycol on the microstructure of freeze-cast alumina	Ceramics International	40	7	9171-9177	2014	10.1016/j.ceramint.2014.01.134	Al2O3	Ceramic	2016-07-12 03:03:43
472	477	Peng, Xin and He, Changcheng and Liu, Jiaqi and Wang, Huiliang	Biomimetic jellyfish-like pva/graphene oxide nanocomposite hydrogels with anisotropic and ph-responsive mechanical properties	Journal of Materials Science	51	12	5901-5911	2016	10.1007/s10853-016-9891-x	Graphene/PVA	Ceramic/Polymer	2016-07-12 18:36:47
473	325	Peppin, SSL and Aussillous, P and Huppert, Herbert E and WORSTER, M	Steady-state mushy layers: Experiments and theory	Journal of Fluid Mechanics	570	NULL	69-77	2007	10.1017/S0022112006003028	Model	Model	2016-07-25 09:25:00
474	325	Peppin, SSL and Wettlaufer, JS and Worster, MG	Experimental verification of morphological instability in freezing aqueous colloidal suspensions	Physical Review Letters	100	23	238301	2008	10.1103/PhysRevLett.100.238301	Model	Model	2016-07-25 09:25:00
475	325	Peppin, Stephen; Majumdar, Apala; Style, Robert; Sander, Graham	Frost heave in colloidal soils	SIAM Journal on Applied Mathematics	71	5	1717-1732	2011	10.1137/100788197	Model	Model	2016-07-25 09:25:00
476	325	Peppin, S. S. L.; Elliott, J. A. W.; Worster, M. G.	Solidification of colloidal suspensions	Journal of Fluid Mechanics	554	NULL	147-166	2006	10.1017/s0022112006009268	Model	Model	2016-07-25 09:25:00
477	325	Peppin, Stephen S. L.; Worster, M. Grae; Wettlaufer, J. S.	Morphological instability in freezing colloidal suspensions	Proceedings of the Royal Society a-Mathematical Physical and Engineering Sciences	463	2079	723-733	2007	10.1098/rspa.2006.1790	Model	Model	2016-07-25 09:25:00
478	326	Petrini, Morena; Ferrante, Maurizio; Su, Bo	Fabrication and characterization of biomimetic ceramic/polymer composite materials for dental restoration	Dental Materials	29	4	375-381	2013	10.1016/j.dental.2012.12.004	Al2O3	Ceramic	2016-07-12 19:04:12
479	326	Petrini, M.; Ferrante, M.; Trentini, P.; Spoto, G.; Su, B.	Influence of alumina particles in the production of biomimetic composites	Minerva stomatologica	63	9	315-24	2014	NULL	Al2O3	Ceramic	2016-07-12 19:04:12
480	365	Phuong Thi Nhat, Nguyen; Ulrich, Joachim	Production of high-tensile-strength paracetamol tablets using the freeze-casting process	Chemical Engineering & Technology	38	6	991-998	2015	10.1002/ceat.201400700	Paracetamol	Pharmaceutical	2016-07-12 19:04:12
481	328	Pia, Giorgio	High porous yttria-stabilized zirconia with aligned pore channels: Morphology directionality influence on heat transfer	Ceramics International	1	NULL	NULL	2016	10.1016/j.ceramint.2016.04.078i	YSZ	Ceramic	2016-07-14 14:03:20
482	328	Pia, Giorgio and Casnedi, Ludovica and Sanna, Ulrico	Porosity and pore size distribution influence on thermal conductivity of yttria-stabilized zirconia: Experimental findings and model predictions	Ceramics International	42	5	5802-5809	2016	10.1016/j.ceramint.2015.12.122	YSZ	Ceramic	2016-07-12 19:04:12
483	328	Piat, Romana and Guichard, Mickael and Böhlke, Thomas	Micromechanical material modeling of interpenetrated metal-ceramic composites	Congress on Computational Mechanics	1	1	NULL	2008	NULL	Al-12Si/Al2O3	Metal/Ceramic	2016-07-14 14:01:23
484	328	Piat, Romana and Roy, Siddharta and Wanner, Alexander	Material parameter identification of interpenetrating metal-ceramic composites	Key Engineering Materials	417	NULL	53-56	2010	NULL	Al-12Si/Al2O3	Metal/Ceramic	2016-07-12 19:04:12
485	328	Piat, Romana and Sinchuk, Yuriy and Vasoya, Manishkumar	Application of the semy-analytical micromechanical methods for optimization of the elastic response of metal-ceramic composites	Pamm	10	1	721-722	2010	10.1002/pamm.201010345	Al-12Si/Al2O3	Metal/Ceramic	2016-07-12 19:04:12
486	328	Piat, R.; Sinchuk, Y.; Vasoya, M.; Sigmund, O.	Minimal compliance design for metal-ceramic composites with lamellar microstructures	Acta Materialia	59	12	4835-4846	2011	10.1016/j.actamat.2011.04.026	Al-12Si/Al2O3	Metal/Ceramic	2016-07-12 19:04:12
487	332	Porter, Michael M. and McKittrick, Joanna	It’s tough to be strong: Advances	Am. Ceram. Soc. Bull	93	NULL	18-24	2014	NULL	Review	Review	2016-07-25 09:25:00
488	332	Porter, Michael M and Niksiar, Pooya and McKittrick, Joanna	Microstructural control of colloidal‐based ceramics by directional solidification under weak magnetic fields	Journal of the American Ceramic Society	1	NULL	NULL	2016	10.1111/jace.14183	Fe2O3	Ceramic	2016-07-14 14:03:20
489	332	Porter, Michael M.; Imperio, Russ; Wen, Matthew; Meyers, Marc A.; McKittrick, Joanna	Bioinspired scaffolds with varying pore architectures and mechanical properties	Advanced Functional Materials	24	14	1978-1987	2014	10.1002/adfm.201302958	TiO2	Ceramic	2016-07-12 19:04:12
490	332	Porter, Michael M.; McKittrick, Joanna; Meyers, Marc A.	Biomimetic materials by freeze casting	Jom	65	6	720-727	2013	10.1007/s11837-013-0606-3	Review	Review	2016-07-25 09:25:00
491	332	Porter, Michael M.; Meraz, Luis; Calderon, Albert; Choi, Hyunjae; Chouhan, Amer; Wang, Leon; Meyers, Marc A.; McKittrick, Joanna	Torsional properties of helix-reinforced composites fabricated by magnetic freeze casting	Composite Structures	119	NULL	174-184	2015	10.1016/j.compstruct.2014.08.033	ZrO2/Epoxy	Ceramic/Polymer	2016-07-12 19:04:12
492	332	Porter, Michael M.; Yeh, Michael; Strawson, James; Goehring, Thomas; Lujan, Samuel; Siripasopsotorn, Philip; Meyers, Marc A.; McKittrick, Joanna	Magnetic freeze casting inspired by nature	Materials Science and Engineering a-Structural Materials Properties Microstructure and Processing	556	NULL	741-750	2012	10.1016/j.msea.2012.07.058	ZrO2	Ceramic	2016-07-12 19:04:12
493	333	Pot, Michiel W and Faraj, Kaeuis A and Adawy, Alaa and van Enckevort, Willem JP and van Moerkerk, Herman TB and Vlieg, Elias and Daamen, Willeke F and van Kuppevelt, Toin H	Versatile wedge-based system for the construction of unidirectional collagen scaffolds by directional freezing: Practical and theoretical considerations	ACS applied materials & interfaces	7	16	8495-8505	2015	NULL	Collagen	Polymer	2016-07-12 19:04:12
494	334	Potoczek, Marek and Zima, Aneta and Paszkiewicz, Zofia and Ślósarczyk, Anna	Manufacturing of highly porous calcium phosphate bioceramics via gel-casting using agarose	Ceramics International	35	6	2249-2254	2009	10.1016/j.ceramint.2008.12.006	CaP	Ceramic	2016-07-12 19:04:12
495	335	Pourhaghgouy, Masoud and Zamanian, Ali and Shahrezaee, Mostafa and Masouleh, Milad Pourbaghi	Physicochemical properties and bioactivity of freeze-cast chitosan nanocomposite scaffolds reinforced with bioactive glass	Materials Science and Engineering: C	1	NULL	NULL	2015	10.1016/j.msec.2015.07.065	Chitosan	Polymer	2016-07-14 14:03:20
496	335	Pourhaghgouy, Masoud; Zamanian, Ali	Physical and mechanical properties of the fully interconnected chitosan ice-templated scaffolds	Journal of Applied Polymer Science	132	7	NULL	2015	10.1002/app.41476	Chitosan	Polymer	2016-07-12 19:04:12
497	27	Pradhan, Mamata and Bhargava, Parag	Tailoring porosity and pore characteristics in oxide ceramic foams through controlled processing	Transactions of the Indian Ceramic Society	67	3	101-117	2008	10.1080/0371750X.2008.11078647	Review	Review	2016-07-25 09:25:00
498	556	Prakobna, Kasinee and Berthold, Fredrik and Medina, Lilian and Berglund, Lars A	Mechanical performance and architecture of biocomposite honeycombs and foams from core-shell holocellulose nanofibers	Composites Part A: Applied Science and Manufacturing	88	NULL	116-122	2016	10.1016/j.compositesa.2016.05.023	Cellulose	Polymer	2016-07-12 19:04:12
499	337	Preiss, Annemarie and Su, Bo and Collins, Simon and Ellison, Peter	Fabrication of functionally graded zta ceramics using a novel combination of freeze casting and electrophoretic deposition	Trans Tech	63	1	340-347	2011	10.4028/www.scientific.net/AST.63.340	ZTA	Ceramic	2016-07-14 14:01:23
500	337	Preiss, Annemarie; Su, Bo; Collins, Simon; Simpson, David	Tailored graded pore structure in zirconia toughened alumina ceramics using double-side cooling freeze casting	Journal of the European Ceramic Society	32	8	1575-1583	2012	10.1016/j.jeurceramsoc.2011.12.031	ZTA	Ceramic	2016-07-12 03:03:43
501	338	Pulkin, Maxim; Koch, Dietmar; Grathwohl, Georg	Silica effect on porous calcium phosphate ceramics from the freeze gelation route	International Journal of Applied Ceramic Technology	8	6	1414-1424	2011	10.1111/j.1744-7402.2010.02603.x	CP/SiO2	Ceramic	2016-07-12 03:03:43
502	346	Qasim, Saad B and Delaine-Smith, Robin M and Fey, Tobias and Rawlinson, Andrew and Rehman, Ihtesham Ur	Freeze gelated porous membranes for periodontal tissue regeneration	Acta biomaterialia	1	NULL	NULL	2015	10.1016/j.actbio.2015.05.001	Chitosan	Polymer	2016-07-14 14:03:20
503	138	Qi, Xiaopeng; He, Fupo; Ye, Jiandong	Microstructure and mechanical properties of calcium phosphate cement/gelatine composite scaffold with oriented pore structure for bone tissue engineering	Journal of Wuhan University of Technology-Materials Science Edition	27	1	92-95	2012	10.1007/s11595-012-0414-6	CaP	Ceramic	2016-07-13 10:27:11
504	523	Qi, Xiaopeng; Ye, Jiandong; Wang, Yingjun	Alginate/poly (lactic-co-glycolic acid)/calcium phosphate cement scaffold with oriented pore structure for bone tissue engineering	Journal of Biomedical Materials Research Part A	89	4	980-987	2009	10.1002/jbm.a.32054	CaP	Ceramic	2016-07-13 10:27:11
505	536	Qian, Lei; Ahmed, Adham; Foster, Alison; Rannard, Steve P.; Cooper, Andrew I.; Zhang, Haifei	Systematic tuning of pore morphologies and pore volumes in macroporous materials by freezing	Journal of Materials Chemistry	19	29	5212-5219	2009	10.1039/b903461g	SCMC/PVA	Polymer	2016-07-13 10:27:11
506	536	Qian, Lei; Ahmed, Adham; Glennon-Alty, Laurence; Yang, Yonghong; Murray, Patricia; Zhang, Haifei	Patterned substrates fabricated by a controlled freezing approach and biocompatibility evaluation by stem cells	Materials Science & Engineering C-Materials for Biological Applications	49	NULL	390-399	2015	10.1016/j.msec.2015.01.034	SiO2	Ceramic	2016-07-12 03:03:43
507	536	Qian, Lei; Zhang, Haifei	Controlled freezing and freeze drying: A versatile route for porous and micro-/nano-structured materials	Journal of Chemical Technology and Biotechnology	86	2	172-184	2011	10.1002/jctb.2495	Review	Review	2016-07-25 09:25:00
508	230	Qiu, Ling and Bulut Coskun, M and Tang, Yue and Liu, Jefferson Z and Alan, Tuncay and Ding, Jie and Truong, Van‐Tan and Li, Dan	Ultrafast dynamic piezoresistive response of graphene‐based cellular elastomers	Advanced Materials	28	1	194-200	2016	10.1002/adma.201503957	Graphene/Aerogel	Ceramic/Polymer	2016-07-13 10:57:24
509	243	Qiu, L. and Liu, D. and Wang, Y. and Cheng, C. and Zhou, K. and Ding, J. and Truong, V. T. and Li, D.	Mechanically robust, electrically conductive and stimuli-responsive binary network hydrogels enabled by superelastic graphene aerogels	Adv Mater	26	20	3333-7	2014	10.1002/adma.201305359	Graphene/Aerogel	Ceramic/Polymer	2016-07-13 10:57:24
510	230	Qiu, Ling and Liu, Jeffery Z. and Chang, Shery LY and Wu, Yanzhe and Li, Dan	Biomimetic superelastic graphene-based cellular monoliths	Nature communications	3	NULL	1241	2012	NULL	GO	Ceramic	2016-07-13 10:27:11
511	339	Qiu, Sha and Tang, Yu Fei and Zhao, Kang	Fabrication of porous al2o3 ceramics by freeze drying technique and annealing treatment	Materials Science Forum	848	NULL	272-278	2016	10.4028/www.scientific.net/MSF.848.272	Al2O3	Ceramic	2016-07-12 03:03:43
512	134	Qu, Liangti and Zhang, Panpan and Lv, Lingxiao and Liang, Yuan and Li, Jing and Cheng, Huhu and Zhao, Yang	A versatile, superelastic polystyrene/graphene capsule-like framework	Journal of Materials Chemistry A	1	NULL	NULL	2016	10.1039/c6ta03899a	Graphene/Polystyrene	Ceramic/Polymer	2016-07-14 14:03:20
513	258	Quintero Ortega, Irais A.; Mota-Morales, Josue D.; Elizalde Pena, Eduardo A.; Zarate-Trivino, Diana G.; De Santiago, Yair A.; Ortiz, Arturo; Garcia Gaitan, Beatriz; Sanchez, Isaac C.; Luna-Barcenas, Gabriel	Cryogenic process to elaborate poly(ethylene glycol) scaffolds. Experimental and simulation studies	Industrial & Engineering Chemistry Research	52	2	706-715	2013	10.1021/ie301441j	PEG	Polymer	2016-07-13 10:27:11
514	341	Rahaman, Mohamed N.; Fu, Qiang	Manipulation of porous bioceramic microstructures by freezing of suspensions containing binary mixtures of solvents	Journal of the American Ceramic Society	91	12	4137-4140	2008	10.1111/j.1551-2916.2008.02795.x	HAP	Ceramic	2016-07-12 03:03:43
515	83	Ramos, Aurelia I. Cuba; Dunand, David C.	Preparation and characterization of eirectionally freeze-cast copper foams	Metals	2	3	265-273	2012	10.3390/met2030265	Cu	Metal	2016-07-12 03:03:43
516	536	Ran, Huashen and Feng, Peizhong and Liu, Zhangsheng and Wang, Xiaohong and Niu, Jinan and Zhang, Haifei	Complex-shaped porous cu bodies fabricated by freeze-casting and vacuum sintering	Metals	5	4	1821-1828	2015	10.3390/met5041821	Cu	Metal	2016-07-12 03:03:43
517	457	Reed, Stephanie and Lau, Grace and Delattre, Benjamin and Lopez, David Don and Tomsia, Antoni P and Wu, Benjamin M	Macro-and micro-designed chitosan-alginate scaffold architecture by three-dimensional printing and directional freezing	Biofabrication	8	1	015003	2016	10.1088/1758-5090/8/1/015003	Alginate/Chitosan	Polymer	2016-07-13 15:03:17
518	531	Ren, Linlin and Zeng, Yu‐Ping and Jiang, Dongliang	Fabrication of gradient pore tio2 sheets by a novel freeze-tape‐casting process	Journal of the American Ceramic Society	90	9	3001-3004	2007	10.1111/j.1551-2916.2007.01833.x	TiO2	Ceramic	2016-07-12 03:21:51
519	531	Ren, Linlin; Zeng, Yu-Ping; Jiang, Dongliang	Preparation of porous tio2 by a novel freeze casting	Ceramics International	35	3	1267-1270	2009	10.1016/j.ceramint.2008.04.009	TiO2	Ceramic	2016-07-12 03:21:51
520	486	Riblett, Benjamin W. and Francis, Nicola L. and Wheatley, Margaret A. and Wegst, Ulrike GK	Hierarchical structures: Ice-templated scaffolds with microridged pores direct drg neurite growth (adv. Funct. Mater. 23/2012)	Advanced Functional Materials	22	NULL	4846-4846	2012	NULL	Chitosan	Polymer	2016-07-13 10:27:11
521	486	Riblett, Benjamin W.; Francis, Nicola L.; Wheatley, Margaret A.; Wegst, Ulrike G. K.	Ice-templated scaffolds with microridged pores direct drg neurite growth	Advanced Functional Materials	22	23	4920-4923	2012	10.1002/adfm.201201323	Chitosan	Polymer	2016-07-13 10:27:11
522	133	Ries, Hans-Christoph and Carlesso, Mateus Vieira and Eigenbrod, Christian and Kroll, Stephen and Rezwan, Kurosch	On the performance of porous sound absorbent ceramic lining in a combustion chamber test rig	ASME Turbo Expo 2013: Turbine Technical Conference and Exposition	1	NULL	NULL	2013	NULL	Al2O3/Mullite	Ceramic	2016-07-14 14:03:20
523	133	Ries, Hans-Christoph and Malangré, Daniel and Eigenbrod, Christian	Approximation of the porosity and flow resistance of porous ceramic and their influence on a sound absorption model	ASME	1	1	NULL	2014	NULL	Al2O3/Mullite	Ceramic	2016-07-14 14:01:23
524	536	Roberts, Aled D.; Wang, Suxi; Li, Xu; Zhang, Haifei	Hierarchical porous nitrogen-rich carbon monoliths via ice-templating: High capacity and high-rate performance as lithium-ion battery anode materials	Journal of Materials Chemistry A	2	42	17787-17796	2014	10.1039/c4ta02839b	PAN	Polymer	2016-07-13 10:27:11
525	350	Rodrigues, Miguel A and Balzan, Gustavo and Rosa, Mónica and Gomes, Diana and de Azevedo, Edmundo G and Singh, Satish K and Matos, Henrique A and Geraldes, Vítor	The importance of heat flow direction for reproducible and homogeneous freezing of bulk protein solutions	Biotechnology progress	29	5	1212-1221	2013	10.1002/btpr.1771	Collagen	Polymer	2016-07-13 10:27:11
526	306	Rodriguez-Parra, Jesus M.; Moreno, Rodrigo; Isabel Nieto, Maria	Effect of cooling rate on the microstructure and porosity of alumina produced by freeze casting	Journal of the Serbian Chemical Society	77	12	1775-1785	2012	10.2298/jsc121018132r	Al2O3	Ceramic	2016-07-13 10:27:11
527	94	Rogina, Anamarija; Rico, Patricia; Gallego Ferrer, Gloria; Ivankovic, Marica; Ivankovic, Hrvoje	Effect of in situ formed hydroxyapatite on microstructure of freeze-gelled chitosan-based biocomposite scaffolds	European Polymer Journal	68	NULL	278-287	2015	10.1016/j.eurpolymj.2015.05.004	HAP/Chitosan	Ceramic/Polymer	2016-07-13 10:27:11
528	352	Romeo, Hernan E.; Hoppe, Cristina E.; Arturo Lopez-Quintela, M.; Williams, Roberto J. J.; Minaberry, Yanina; Jobbagy, Matias	Directional freezing of liquid crystalline systems: From silver nanowire/pva aqueous dispersions to highly ordered and electrically conductive macroporous scaffolds	Journal of Materials Chemistry	22	18	9195-9201	2012	10.1039/c2jm16329b	Ag	Metal	2016-09-19 14:07:37
529	352	Romeo, Hernan E.; Trabadelo, Fernando; Jobbagy, Matias; Parra, Rodrigo	2d-ice templated titanium oxide films as advanced conducting platforms for electrical stimulation	Journal of Materials Chemistry C	2	15	2806-2814	2014	10.1039/c3tc32370f	TiO2	Ceramic	2016-07-13 10:27:11
530	83	Röthlisberger, A., Häberli, S., Spolenak, R., Dunand, D.	Synthesis, structure and mechanical properties of directionally freeze-cast tungsten foams	Journal of Materials Research	1	NULL	NULL	2016	NULL	W	Metal	2016-07-14 14:03:20
531	464	Roussel, Denis and Lichtner, Aaron and Jauffrès, David and Villanova, Julie and Bordia, Rajendra K and Martin, Christophe L	Strength of hierarchically porous ceramics: Discrete simulations on x-ray nanotomography images	Scripta Materialia	113	NULL	250-253	2016	10.1016/j.scriptamat.2015.11.015	LSM/YSZ	Ceramic	2016-07-13 10:27:11
532	353	Roy, Siddhartha and Gebert, Jörg-Martin and Wanner, Alexander	Complete stiffness characterization of a lamellar metal/ceramic composite using ultrasonic spectroscopy techniques	ICCM	1	1	NULL	2008	NULL	AlSi12–Al2O3	Metal/Ceramic	2016-07-14 14:01:23
533	353	Roy, S. and Gibmeier, J. and Kostov, V. and Weidenmann, K. A. and Nagel, A. and Wanner, A.	Internal load transfer in a metal matrix composite with a three-dimensional interpenetrating structure	Acta Materialia	59	NULL	1424-1435	2011	NULL	AlSi12–Al2O3	Metal/Ceramic	2016-07-13 10:57:24
534	353	Roy, Siddhartha and Gibmeier, Jens and Wanner, Alexander	In situ study of internal load transfer in a novel metal/ceramic composite exhibiting lamellar microstructure using energy dispersive synchrotron x‐ray diffraction	Advanced Engineering Materials	11	6	471-477	2009	10.1002/adem.200800352	AlSi12–Al2O3	Metal/Ceramic	2016-07-13 10:57:24
535	353	Roy, Siddhartha and Stoll, Oliver and Weidenmann, Kay André and Nagel, Alwin and Wanner, Alexander	Analysis of the elastic properties of an interpenetrating alsi12-al 2 o 3 composite using ultrasound phase spectroscopy	Composites Science and Technology	71	NULL	962-968	2011	10.1016/j.compscitech.2011.02.014	AlSi12–Al2O3	Metal/Ceramic	2016-07-13 10:57:24
536	353	Roy, Siddhartha and Wanner, Alexander	Damage evolution and anisotropy in freeze cast metal/ceramic composites: An in-situ sem analysis	ESCM	1	1	NULL	2007	NULL	AlSi12–Al2O3	Metal/Ceramic	2016-07-14 14:01:23
537	353	Roy, Siddhartha; Butz, Benjamin; Wanner, Alexander	Damage evolution and domain-level anisotropy in metal/ceramic composites exhibiting lamellar microstructures	Acta Materialia	58	7	2300-2312	2010	10.1016/j.actamat.2009.12.015	AlSi12–Al2O3	Metal/Ceramic	2016-07-13 10:57:24
538	353	Roy, Siddhartha; Gibmeier, Jens; Wanner, Alexander	Residual stresses in novel metal/ceramic composites exhibiting a lamellar microstructure	Powder Diffraction	24	2	S59-S64	2009	10.1154/1.3139053	AlSi12–Al2O3	Metal/Ceramic	2016-07-13 10:57:24
539	353	Roy, Siddhartha; Gebert, Joerg-Martin; Stasiuk, Galyna; Piat, Romana; Weidenmann, Kay Andre; Wanner, Alexander	Complete determination of elastic moduli of interpenetrating metal/ceramic composites using ultrasonic techniques and micromechanical modelling	Materials Science and Engineering a-Structural Materials Properties Microstructure and Processing	528	28	8226-8235	2011	10.1016/j.msea.2011.07.029	AlSi12–Al2O3	Metal/Ceramic	2016-07-13 10:57:24
540	353	Roy, Siddhartha; Wanner, Alexander	Metal/ceramic composites from freeze-cast ceramic preforms: Domain structure and elastic properties	Composites Science and Technology	68	5	1136-1143	2008	10.1016/j.compscitech.2007.06.013	AlSi12–Al2O3	Metal/Ceramic	2016-07-13 10:57:24
541	530	Sadeghpour, Sara; Amirjani, Amirmostafa; Hafezi, Masoud; Zamanian, Ali	Fabrication of a novel nanostructured calcium zirconium silicate scaffolds prepared by a freeze-casting method for bone tissue engineering	Ceramics International	40	10	16107-16114	2014	10.1016/j.ceramint.2014.07.039	Ca3ZrSi2O9	Ceramic	2016-07-12 03:21:51
542	222	Saglam, Aybike and Perets, Anat and Canver, Adam Charles and Li, Ho-Lung and Kollins, Katherine and Cohen, Gadi and Fischer, Itzhak and Lazarovici, Philip and Lelkes, Peter I.	Angioneural crosstalk in scaffolds with oriented microchannels for regenerative spinal cord injury repair	Journal of Molecular Neuroscience	49	NULL	334-346	2013	10.1007/s12031-012-9863-9	Gelatin/Genipin	Polymer	2016-07-13 11:30:36
543	220	Sani, Elisa and Landi, Elena and Sciti, Diletta and Medri, Valentina	Optical properties of zrb 2 porous architectures	Solar Energy Materials and Solar Cells	144	NULL	608-615	2016	10.1016/j.solmat.2015.09.068	ZrB2	Ceramic	2016-07-12 03:21:51
544	262	Sarasam, Aparna R.; Samli, Afshan I.; Hess, Linda; Ihnat, Michael A.; Madihally, Sundararajan V.	Blending chitosan with polycaprolactone: Porous scaffolds and toxicity	Macromolecular Bioscience	7	9	1160-1167	2007	10.1002/mabi.200700001	Chitosan	Polymer	2016-07-13 11:30:36
545	5	Scanlon, Shane; Aggeli, Amalia; Boden, Neville; McLeish, Tom C. B.; Hine, Peter; Koopmans, Rudy J.; Crowder, Cyrus	Organisation of self-assembling peptide nanostructures into macroscopically ordered lamella-like layers by ice crystallisation	Soft Matter	5	6	1237-1246	2009	10.1039/b815558e		Polymer	2016-07-13 11:30:36
546	265	Schiffres, Scott N.; Harish, Sivasankaran; Maruyama, Shigeo; Shiomi, Junichiro; Malen, Jonathan A.	Tunable electrical and thermal transport in ice-templated multi layer graphene nanocomposites through freezing rate control	Acs Nano	7	12	11183-11189	2013	10.1021/nn404935m	GO	Ceramic/Polymer	2016-07-13 11:30:36
547	487	Schollick, Julia Mary Helen and Style, Robert William and Curran, Arran and Wettlaufer, John S and Dufresne, Eric R and Warren, Patrick B and Velikov, Krassimir P and Dullens, Roel PA and Aarts, Dirk GAL	Segregated ice growth in a suspension of colloidal particles	The Journal of Physical Chemistry B	1	NULL	NULL	2016	NULL	SiO2	Ceramic	2016-07-14 14:03:20
548	364	Schoof, H.; Apel, J.; Heschel, I.; Rau, G.	Control of pore structure and size in freeze-dried collagen sponges	Journal of Biomedical Materials Research	58	4	352-357	2001	10.1002/jbm.1028	Collagen	Polymer	2016-07-12 03:21:51
549	364	Schoof, H.; Bruns, L.; Fischer, A.; Heschel, I.; Rau, G.	Dendritic ice morphology in unidirectionally solidified collagen suspensions	Journal of Crystal Growth	209	1	122-129	2000	10.1016/s0022-0248(99)00519-9	Collagen	Polymer	2016-07-12 03:21:51
550	344	Searles, J. A.; Carpenter, J. F.; Randolph, T. W.	Annealing to optimize the primary drying rate, reduce freezing-induced drying rate heterogeneity, and determine t-g ' in pharmaceutical lyophilization	Journal of Pharmaceutical Sciences	90	7	872-887	2001	10.1002/jps.1040		Pharmaceutical	2016-07-13 11:30:36
551	191	Senthil Kumar, Rajendran and Rajeswari, Kotikalapudi and Praveen, Balakrishnan and Hareesh, Unnikrishnan Nair Saraswathy and Johnson, Roy	Processing of aluminum oxynitride through aqueous colloidal forming techniques	Journal of the American Ceramic Society	93	2	429-435	2010	10.1111/j.1551-2916.2009.03418.x	AlON	Ceramic	2016-07-13 11:30:36
552	83	Sepulveda, Ranier; Plunk, Amelia A.; Dunand, David C.	Microstructure of fe2o3 scaffolds created by freeze-casting and sintering	Materials Letters	142	NULL	56-59	2015	10.1016/j.matlet.2014.11.155	Fe	Metal	2016-07-12 03:21:51
553	368	Serrano, María C and Nardecchia, Stefania and García-Rama, Concepción and Ferrer, María L and Collazos-Castro, Jorge E and del Monte, Francisco and Gutiérrez, María C	Chondroitin sulphate-based 3d scaffolds containing mwcnts for nervous tissue repair	Biomaterials	35	5	1543-1551	2014	10.1016/j.biomaterials.2013.11.017	Chitosan	Polymer	2016-07-13 11:30:36
554	368	Serrano, Maria Concepcion and Patiño, Julián and García-Rama, Concepcion and Ferrer, Maria Luisa and Fierro, J. L. G. and Tamayo, Aitana and Collazos-Castro, Jorge E. and del Monte, Francisco and Gutierrez, Maria C.	3d free-standing porous scaffolds made of graphene oxide as substrates for neural cell growth	Journal of Materials Chemistry B	2	NULL	5698-5706	2014	10.1039/c4tb00652f	GO	Ceramic/Polymer	2016-07-13 11:30:36
555	369	Seuba, Jordi and Deville, Sylvain and Guizard, Christian and Stevenson, Adam J	The effect of wall thickness distribution on mechanical reliability and strength in unidirectional porous ceramics	Science and Technology of Advanced Materials	17	1	128-135	2016	10.1080/14686996.2016.1140309	YSZ	Ceramic	2016-07-12 03:21:51
556	369	Seuba, Jordi and Deville, Sylvain and Guizard, Christian and Stevenson, Adam J	Gas permeability of ice-templated, unidirectional porous ceramics	Science and Technology of Advanced Materials	1	NULL	1-29	2016	10.1080/14686996.2016.1197757	YSZ	Ceramic	2016-07-14 14:03:20
557	369	Seuba, Jordi and Deville, Sylvain and Guizard, Christian and Stevenson, Adam J	Mechanical properties and failure behavior of unidirectional porous ceramics	Scientific Reports	1	6	24326	2016	10.1038/srep24326	YSZ	Ceramic	2016-07-14 14:03:20
558	189	Shaga, Alateng and Shen, Ping and Guo, Rui-Fen and Jiang, Qi-Chuan	Effects of oxide addition on the microstructure and mechanical properties of lamellar sic scaffolds and al-si-mg/sic composites prepared by freeze casting and pressureless infiltration	Ceramics International	42	8	9653-9659	2016	10.1016/j.ceramint.2016.03.052	SiC	Ceramic	2016-07-12 03:21:51
559	189	Shaga, Alateng; Shen, Ping; Sun, Chang; Jiang, Qichuan	Lamellar-interpenetrated al-si-mg/sic composites fabricated by freeze casting and pressureless infiltration	Materials Science and Engineering a-Structural Materials Properties Microstructure and Processing	630	NULL	78-84	2015	10.1016/j.msea.2015.02.012	Al-Si-Mg/SiC	Metal/Ceramic	2016-07-12 03:21:51
560	371	Shanti, Noah O.; Araki, Kiyoshi; Halloran, John W.	Particle redistribution during dendritic solidification of particle suspensions	Journal of the American Ceramic Society	89	8	2444-2447	2006	10.1111/j.1551-2916.2006.01094.x	Al2O3	Ceramic	2016-07-12 03:21:51
561	371	Shanti, Noah O.; Hovis, David B.; Seitz, Michelle E.; Montgomery, John K.; Baskin, Donald M.; Faber, Katherine T.	Ceramic laminates by gelcasting	International Journal of Applied Ceramic Technology	6	5	593-606	2009	10.1111/j.1744-7402.2008.02312.x	Review	Review	2016-07-25 09:25:00
562	134	Shao, J. J.; Lv, W.; Yang, Q. H.	Self-assembly of graphene oxide at interfaces	Advanced Materials	26	32	5586-5612	2014	10.1002/adma.201400267	GO	Ceramic/Polymer	2016-07-13 11:30:36
563	476	Shao, Yuanlong and El‐Kady, Maher F and Lin, Cheng‐Wei and Zhu, Guanzhou and Marsh, Kristofer L and Hwang, Jee Youn and Zhang, Qinghong and Li, Yaogang and Wang, Hongzhi and Kaner, Richard B	3d freeze‐casting of cellular graphene films for ultrahigh‐power‐density supercapacitors	Advanced Materials	1	NULL	NULL	2016	10.1002/adma.201506157	GO	Ceramic/Polymer	2016-07-14 14:03:20
564	372	Shazni, ZA and Mariatti, M and Nurazreena, A and Razak, KA	Properties of calcium phosphate scaffolds produced by freeze-casting	Procedia Chemistry	19	NULL	174-180	2016	10.1016/j.proche.2016.03.090	TCP	Ceramic	2016-10-06 17:43:04
565	373	Shen, Ping; Xi, Juwei; Fu, Yujie; Shaga, Alateng; Sun, Chang; Jiang, Qichuan	Preparation of high-strength al-mg-si/al2o3 composites with lamellar structures using freeze casting and pressureless infiltration techniques	Acta Metallurgica Sinica-English Letters	27	5	944-950	2014	10.1007/s40195-014-0157-9	Al-Mg-Si/Al2O3	Metal/Ceramic	2016-07-12 03:21:51
566	38	Shen, Xiaoshuang; Chen, Liyong; Li, Dehui; Zhu, Liangfang; Wang, Hong; Liu, Cuicui; Wang, Yong; Xiong, Qihua; Chen, Hongyu	Assembly of colloidal nanoparticles directed by the microstructures of polycrystalline ice	Acs Nano	5	10	8426-8433	2011	10.1021/nn203399z	Au/PS	Metal/Polymer	2016-07-13 14:57:59
567	135	Shen, Yinan and Hua, Zhen and Zhang, Lei and Hao, Xiaopeng	Bioglass-assisted preparation of network sodium titanate bioceramics	RSC Advances	5	24	18788-18795	2015	10.1039/c4ra14617d	Bioglass	Ceramic	2016-07-13 09:48:30
568	277	Sherrell, Peter C and Mattevi, Cecilia	Mesoscale design of multifunctional 3d graphene networks	Materials Today	1	NULL	NULL	2016	NULL	GO	Ceramic/Polymer	2016-07-14 14:03:20
569	480	Shi, Guodong and Wu, Zhanjun and Jiang, Chunyu and Peng, Siting and Yan, Jia and Wang, Zhi	Porous alumina ceramics produced by physical vapor deposition assisted freeze-casting method	Materials Letters	161	NULL	580-582	2015	10.1016/j.matlet.2015.09.037	Al2O3	Ceramic	2016-07-12 03:21:51
570	424	Shi, Qihui; An, Zesheng; Tsung, Chia-Kuang; Liang, Hongjun; Zheng, Nanfeng; Hawker, Craig J.; Stucky, Galen D.	Ice-templating of core/shell microgel fibers through 'bricks-and-mortar' assembly	Advanced Materials	19	24	4539	2007	10.1002/adma.200700819	SiO2	Ceramic	2016-07-13 14:57:59
571	203	Shin, Ueon Sang and Park, Jeong-Hui and Hong, Seok-Jung and Won, Jong-Eun and Yu, Hye-Sun and Kim, Hae-Won	Porous biomedical composite microspheres developed for cell delivering scaffold in bone regeneration	Materials Letters	64	20	2261-2264	2010	10.1016/j.matlet.2010.06.069	HAP/PCL	Ceramic/Polymer	2016-07-13 14:57:59
572	211	Shin, Young-Eun; Sa, Young Jin; Park, Seungyoung; Lee, Jiwon; Shin, Kyung-Hee; Joo, Sang Hoon; Ko, Hyunhyub	An ice-templated, ph-tunable self-assembly route to hierarchically porous graphene nanoscroll networks	Nanoscale	6	16	9734-9741	2014	10.1039/c4nr01988a	GO	Ceramic/Polymer	2016-07-13 11:30:36
573	468	Shu, Kewei and Wang, Caiyun and Li, Sha and Zhao, Chen and Yang, Yang and Liu, Huakun and Wallace, Gordon	Flexible free-standing graphene paper with interconnected porous structure for energy storage	Journal of Materials Chemistry A	3	8	4428-4434	2015	10.1039/c4ta04324c	GO	Ceramic/Polymer	2016-07-13 11:30:36
574	421	Shu, L. H. and Ueda, K. and Chiu, I. and Cheong, H.	Biologically inspired design	CIRP Annals - Manufacturing Technology	60	2	673-693	2011	10.1016/j.cirp.2011.06.001	Review	Review	2016-07-25 09:25:00
575	185	Siddiqui, Nadeem; Pramanik, Krishna; Jabbari, Esmaiel	Osteogenic differentiation of human mesenchymal stem cells in freeze-gelled chitosan/nano beta-tricalcium phosphate porous scaffolds crosslinked with genipin	Materials Science & Engineering C-Materials for Biological Applications	54	NULL	76-83	2015	10.1016/j.msec.2015.05.005	TCP/Chitosan	Ceramic/Polymer	2016-07-12 03:21:51
576	374	Silva, Alysson MA and Nunes, Eduardo HM and Souza, Douglas F and Martens, Dana L and da Costa, João C Diniz and Houmard, Manuel and Vasconcelos, Wander L	The influence of fe 2 o 3 doping on the pore structure and mechanical strength of tio 2-containing alumina obtained by freeze-casting	Ceramics International	41	10	14049-14056	2015	10.1016/j.ceramint.2015.07.021	Al2O3	Ceramic	2016-07-12 03:21:51
577	374	Silva, Alysson M. A. and Nunes, Eduardo H. M. and Souza, Douglas F. and Martens, Dana L. and da Costa, Joao C. Diniz and Houmard, Manuel and Vasconcelos, Wander L.	Effect of titania addition on the properties of freeze-cast alumina samples	Ceramics International	41	9	10467-10475	2015	10.1016/j.cerarnint.2015.04.132	Al2O3	Ceramic	2016-07-12 03:21:51
578	377	Simpson, C and Withers, PJ and Lowe, T and Roy, S and Wanner, A	Damage evolution in freeze cast metal/ceramic composites exhibiting lamellar microstructures	Fracture and Structural Integrity	1	33	134-142	2015	10.3221/IGF-ESIS.33.17	Model	Model	2016-07-25 09:25:00
579	378	Sinchuk, Yuriy and Piat, Romana and Roy, Siddhartha and Gibmeier, Jens and Wanner, Alexander	Inelastic behavior of the single domain of metal-ceramic composites with lamellar microstructure	PAMM	11	NULL	285-286	2011	10.1002/pamm.201110134	Model	Model	2016-07-25 09:25:00
580	378	Sinchuk, Yuriy; Roy, Siddhartha; Gibmeier, Jens; Piat, Romana; Wanner, Alexander	Numerical study of internal load transfer in metal/ceramic composites based on freeze-cast ceramic preforms and experimental validation	Materials Science and Engineering a-Structural Materials Properties Microstructure and Processing	585	NULL	10-16	2013	10.1016/j.msea.2013.07.022	Model	Model	2016-07-25 09:25:00
581	378	Smith, Samantha and Pickrell, Gary	Porous material fabrication using ice particles as a pore forming agent	Adv Synth Pro App: The American Ceramic Society	1	NULL	121-7	2012	NULL	Al2O3	Ceramic	2016-07-14 14:03:20
582	181	Snyder, Jessica E.; Hunger, Philipp M.; Wang, Chengyang; Hamid, Qudus; Wegst, Ulrike G. K.; Sun, Wei	Combined multi-nozzle deposition and freeze casting process to superimpose two porous networks for hierarchical three-dimensional microenvironment	Biofabrication	6	1	NULL	2014	10.1088/1758-5082/6/1/015007	Alginate	Polymer	2016-07-13 14:57:59
583	380	Sofie, Stephen W.	Fabrication of functionally graded and aligned porosity in thin ceramic substrates with the novel freeze-tape-casting process	Journal of the American Ceramic Society	90	7	2024-2031	2007	10.1111/j.1551-2916.2007.01720.x	YSZ	Ceramic	2016-07-12 03:21:51
584	380	Sofie, S. W.; Dogan, F.	Freeze casting of aqueous alumina slurries with glycerol	Journal of the American Ceramic Society	84	7	1459-1464	2001	NULL	Al2O3	Ceramic	2016-07-12 03:21:51
585	212	Soltmann, U.; Bottcher, H.; Koch, D.; Grathwohl, G.	Freeze gelation: A new option for the production of biological ceramic composites (biocers)	Materials Letters	57	19	2861-2865	2003	10.1016/s0167-577x(02)01388-5	Mullite	Ceramic	2016-07-13 14:57:59
586	213	Song, Ju‐Ha and Koh, Young‐Hag and Kim, Hyoun‐Ee and Li, Long‐Hao and Bahn, Hyo‐Jin	Fabrication of a porous bioactive glass-ceramic using room‐temperature freeze casting	Journal of the American Ceramic Society	89	8	2649-2653	2006	10.1111/j.1551-2916.2006.01092.x	Bioglass	Ceramic	2016-07-13 09:48:30
587	213	Soon, Young-Mi; Shin, Kwan-Ha; Koh, Young-Hag; Lee, Jong-Hoon; Kim, Hyoun-Ee	Compressive strength and processing of camphene-based freeze cast calcium phosphate scaffolds with aligned pores	Materials Letters	63	17	1548-1550	2009	10.1016/j.matlet.2009.04.013	CaP	Ceramic	2016-07-12 03:21:51
588	204	Soon, Young-Mi; Shin, Kwan-Ha; Koh, Young-Hag; Choi, Won-Young; Kim, Hyoun-Ee	Assembling unidirectionally frozen alumina/camphene bodies for aligned porous alumina ceramics with larger dimensions	Journal of the European Ceramic Society	31	3	415-419	2011	10.1016/j.jeurceramsoc.2010.09.019	Al2O3	Ceramic	2016-07-12 13:29:42
589	204	Soon, Young-Mi; Shin, Kwan-Ha; Koh, Young-Hag; Lee, Jong-Hoon; Choi, Won-Young; Kim, Hyoun-Ee	Fabrication and compressive strength of porous hydroxyapatite scaffolds with a functionally graded core/shell structure	Journal of the European Ceramic Society	31	1	13-18	2011	10.1016/j.jeurceramsoc.2010.09.008	HAP	Ceramic	2016-07-12 03:21:51
590	310	Souza, Douglas F.; Nunes, Eduardo H. M.; Pimenta, Daiana S.; Vasconcelos, Daniela C. L.; Nascimento, Jailton F.; Grava, Wilson; Houmard, Manuel; Vasconcelos, Wander L.	Synthesis and structural evaluation of freeze-cast porous alumina	Materials Characterization	96	NULL	183-195	2014	10.1016/j.matchar.2014.08.009	Al2O3	Ceramic	2016-07-12 03:21:51
591	329	Stasiuk, Galyna and Ziegler, Tobias and Piat, Romana and Neubrand, Achim	Numerical estimation of the thermal expansion of lamellar single domains in metal/ceramic composites	Pamm	10	1	723-724	2010	10.1002/pamm.201010346	Model	Model	2016-07-25 09:25:00
592	365	Stelzer, Torsten and Ulrich, Joachim	Crystallization a tool for product design	Advanced Powder Technology	21	3	227-234	2010	10.1016/j.apt.2010.04.006	Review	Review	2016-07-25 09:25:00
593	365	Stolze, Christian and Janoschka, Tobias and Schubert, Ulrich S and Müller, Frank A and Flauder, Stefan	Directional solidification with constant ice front velocity in the ice‐templating process	Advanced Engineering Materials	18	1	111-120	2016	10.1002/adem.201500235	YSZ	Ceramic	2016-07-13 10:36:43
594	34	Stoots, C and O’Brien, J and Cable, T	Test results from the idaho national laboratory of the nasa bi-supported cell design	ASME 2009 International Mechanical Engineering Congress and Exposition	1	NULL	611-616	2009	NULL	YSZ	Ceramic	2016-07-14 14:03:20
595	418	Studart, André R.	Bioinspired ceramics: Turning brittleness into toughness	Nature materials	13	NULL	433-435	2014	NULL	Review	Review	2016-07-25 09:25:00
596	425	Style, Robert W; Peppin, Stephen SL; Cocks, Alan CF; Wettlaufer, John S	Ice-lens formation and geometrical supercooling in soils and other colloidal materials	Physical Review E	84	4	041402	2011	NULL	Model	Model	2016-07-25 09:25:00
597	425	Style, Robert W; Peppin, Stephen SL	The kinetics of ice-lens growth in porous media	Journal of Fluid Mechanics	692	NULL	482-498	2012	10.1017/jfm.2011.545	Model	Model	2016-07-25 09:25:00
598	420	Suetsugu, Yasushi and Hotta, Yuji and Iwasashi, Masashi and Sakane, Masataka and Kikuchi, Masanori and Ikoma, Toshiyuki and Higaki, Tatsuhiko and Ochiai, Naoyuki and Tanaka, M	Structural and tissue reaction properties of novel hydroxyapatite ceramics with unidirectional pores	Key Engineering Materials	330	NULL	1003-1006	2007	10.4028/www.scientific.net/KEM.330-332.1003	HAP	Ceramic	2016-07-12 03:21:51
599	421	Sultana, N. and Wang, M.	Phbv/plla-based composite scaffolds fabricated using an emulsion freezing/freeze-drying technique for bone tissue engineering: Surface modification and in vitro biological evaluation	Biofabrication	4	1	015003	2012	10.1088/1758-5082/4/1/015003	PLLA/PHBV	Polymer	2016-07-13 14:57:59
600	268	Suwanchawalit, Cheewita; Patil, Avinash J.; Kumar, Ravinash Krishna; Wongnawa, Sumpun; Mann, Stephen	Fabrication of ice-templated macroporous tio2-chitosan scaffolds for photocatalytic applications	Journal of Materials Chemistry	19	44	8478-8483	2009	10.1039/b912698h	TiO2/Chitosan	Ceramic/Polymer	2016-07-12 03:21:51
601	360	Swain, Sanjaya Kumar and Sarkar, Debasish	Fabrication, bioactivity, in vitro cytotoxicity and cell viability of cryo-treated nanohydroxyapatite-gelatin-polyvinyl alcohol macroporous scaffold	Journal of Asian Ceramic Societies	2	NULL	241-247	2014	10.1016/j.jascer.2014.05.003	HAP/Gelatin	Ceramic/Polymer	2016-09-20 18:21:43
602	360	Swain, S. K.; Sarkar, D.	Preparation of nanohydroxyapatite-gelatin porous scaffold and mechanical properties at cryogenic environment	Materials Letters	92	NULL	252-254	2013	10.1016/j.matlet.2012.11.016	HAP/Gelatin	Ceramic/Polymer	2016-07-12 03:21:51
603	365	Szepes, Aniko; Feher, Andras; Szabo-Revesz, Piroska; Ulrich, Joachim	Influence of freezing temperature on product parameters of solid dosage forms prepared via the freeze-casting technique	Chemical Engineering & Technology	30	4	511-516	2007	10.1002/ceat.200600339	Theophyllinum/potato starch	Pharmaceutical	2016-07-12 14:36:10
604	365	Szepes, Aniko; Ulrich, Joachim; Farkas, Zsuzsanna; Kovacs, Jozsef; Szabo-Revesz, Piroska	Freeze-casting technique in the development of solid drug delivery systems	Chemical Engineering and Processing	46	3	230-238	2007	10.1016/j.cep.2006.06.004	Theophyllinum/potato starch	Pharmaceutical	2016-07-12 17:12:35
605	430	Tallon, C.; Moreno, R.; Isabel Nieto, M.	Shaping of porous alumina bodies by freeze casting	Advances in Applied Ceramics	108	5	307-313	2009	10.1179/174367608x369280	Al2O3	Ceramic	2016-07-12 03:21:51
606	451	Tamon, Hajime; Akatsuka, Takuya; Mori, Hiroki; Sano, Noriaki	Synthesis of zeolite monolith with hierarchical micro/macropores by ice-templating and steam-assisted crystallization	Icheap-11: 11th International Conference on Chemical and Process Engineering, Pts 1-4	32	NULL	2059-2064	2013	10.3303/cet1332344	Zeolite	Ceramic	2016-07-12 03:21:51
607	421	Tan, Yi Ming and Cervantes, Octavio and Nam, SeanWoo and Molitoris, John D and Hooper, Joseph P	Dynamic fragmentation of cellular, ice-templated alumina scaffolds	Journal of Applied Physics	119	2	024901	2016	10.1063/1.4939702	Al2O3	Ceramic	2016-07-12 03:21:51
608	454	Tang, Jie and Chen, Yufeng and Liu, Hailin and Huo, Yanli and Wang, Chunpeng	Preparation and microstructures of nano-porous sio2 thermal insulation materials by freeze-casting of sio2 in tba/h2o suspensions	High-performance ceramics vii, pts 1 and 2	512	515	315-318	2012	10.4028/www.scientific.net/KEM.512-515.315	SiO2	Ceramic	2016-07-12 03:21:51
609	454	Tang, Jie and Chen, Yufeng and Sun, Jiguo and Wang, Hua and Liu, Hailin	Transpirational performance of oriented porous sic transpiration cooling materials	High-performance ceramics v, pts 1 and 2	368	372	837-839	2008	10.4028/www.scientific.net/KEM.368-372.837	SiC	Ceramic	2016-07-12 03:21:51
610	454	Tang, Jie and Chen, Yufeng and Sun, Jiguo and Wang, Hua and Liu, Hailin and Fan, Qicheng	Properties and application of oriented porous sic as transpiration cooling materials	High-performance ceramics iv, pts 1-3	336	338	1109-1112	2007	10.4028/www.scientific.net/KEM.336-338.1109	SiC	Ceramic	2016-07-12 03:21:51
611	454	Tang, Jie and Chen, Yu Feng and Wang, Hua and Liu, Hai Lin and Fan, Qi Sheng	Preparation of oriented porous silicon carbide bodies by freeze-casting process	Key Engineering Materials	280	NULL	1287-1290	2004	10.4028/www.scientific.net/KEM.280-283.1287	SiC	Ceramic	2016-07-12 03:21:51
612	454	Tang, J.; Chen, Y. F.; Wang, H.; Fan, Q. S.	Microstructure of rbsc prepared by freeze casting of c/sic slurry	Rare Metal Materials and Engineering	31	NULL	166-169	2002	NULL	SiC	Ceramic	2016-07-12 03:21:51
613	454	Tang, J.; Chen, Y. F.; Wang, H.; Liu, H. L.; Fan, Q. S.	Preparation of oriented porous silicon carbide bodies by freeze-casting process	ESCM	280	283	1287-1290	2005	NULL	SiC	Ceramic	2016-07-14 14:01:23
614	455	Tang, Yufei and Qiu, Sha and Miao, Qian and Wu, Cong	Fabrication of lamellar porous alumina with axisymmetric structure by directional solidification with applied electric and magnetic fields	Journal of the European Ceramic Society	36	5	1233-1240	2016	10.1016/j.jeurceramsoc.2015.12.012	Al2O3	Ceramic	2016-07-12 03:21:51
615	455	Tang, Yufei and Qiu, Sha and Wu, Cong and Miao, Qian and Zhao, Kang	Freeze cast fabrication of porous ceramics using tert-butyl alcohol-water crystals as template	Journal of the European Ceramic Society	1	NULL	NULL	2016	10.1016/j.jeurceramsoc.2015.12.047	Al2O3	Ceramic	2016-07-14 14:03:20
616	455	TANG, Yufei and ZHAO, Kang and QIN, Yingsu and WEI, Junqi	Solvent sublimation behavior in freeze drying method for lamellar porous hydroxyapatite scaffold	Journal of the Chinese Ceramic Society	39	5	825-828	2011	NULL	HAP	Ceramic	2016-07-12 03:21:51
617	455	Tang, Yu Fei and Miao, Qian and Liu, Ying and Wu, Zi Xiang and Zhang, Wei and Zhao, Kang	Fabrication and biological properties of bionic structure porous alumina ceramics with spherical/lamellar pores	Materials Science Forum	815	NULL	367-372	2015	NULL	Al2O3	Ceramic	2016-07-12 03:21:51
618	455	Tang, Yufei; Miao, Qian; Qiu, Sha; Zhao, Kang; Hu, Long	Novel freeze-casting fabrication of aligned lamellar porous alumina with a centrosymmetric structure	Journal of the European Ceramic Society	34	15	4077-4082	2014	10.1016/j.jeurceramsoc.2014.05.040	Al2O3	Ceramic	2016-07-12 03:21:51
619	455	Tang, YF; Zhao, K; Wei, JQ; Qin, YS	Fabrication of aligned lamellar porous alumina using directional solidification of aqueous slurries with an applied electrostatic field	Journal of the European Ceramic Society	30	9	1963-1965	2010	10.1016/j.jeurceramsoc.2010.03.012	Al2O3	Ceramic	2016-07-12 03:21:51
620	455	Tang, Yufei; Zhao, Kang; Hu, Long; Wu, Zixiang	Two-step freeze casting fabrication of hydroxyapatite porous scaffolds with bionic bone graded structure	Ceramics International	39	8	9703-9707	2013	10.1016/j.ceramint.2013.04.038	HAP	Ceramic	2016-07-12 03:21:51
621	7	Taotao, Ai	Preparation technique of gradient porous ceramics	China Ceramics	3	NULL	018	2011	NULL		Ceramic	2016-07-13 14:57:59
622	7	Taotao, Ai and Xiaoming, Feng	Zro_2 porous ceramic with oriented pore structure fabricated by ice- templated process	China Ceramics	1	NULL	009	2012	NULL	ZrO2	Ceramic	2016-07-12 03:21:51
623	7	Taotao, He Junsheng Feng Xiaoming Ai	Porous ceramics prepared by freeze-casting process	Journal of Ceramics	4	NULL	011	2010	NULL	SiC	Ceramic	2016-07-13 14:44:37
624	128	Tomeckova, Vladislava and Halloran, John W	Porous ceramics by photopolymerization with terpene- acrylate vehicles	Journal of the American Ceramic Society	95	12	3763-3768	2012	10.1111/j.1551-2916.2012.05444.x	Al2O3	Ceramic	2016-07-13 14:44:37
625	291	Touri, R. and Moztarzadeh, F. and Sadeghian, Z. and Bizari, D. and Tahriri, M. and Mozafari, M.	The use of carbon nanotubes to reinforce 45s5 bioglass-based scaffolds for tissue engineering applications	BioMed research international	1	NULL	NULL	2013	10.1155/2013/465086	Bioglass	Ceramic	2016-07-14 14:03:20
626	317	Tuncaboylu, D. C. and Okay, O.	Hierarchically macroporous cryogels of polyisobutylene and silica nanoparticles	Langmuir	26	10	7574-81	2010	10.1021/la904369g	SiO2/Polyisobutylene	Ceramic/Polymer	2016-07-13 14:44:37
627	348	Tushtev, Kamen and Gonsior, Michael and Murck, Michael and Grathwohl, Georg and Rezwan, Kurosch	A novel bioinspired multilayered polymer-ceramic composite with outstanding crack resistance	Advanced Engineering Materials	16	2	156-160	2014	NULL	BN/Silicone	Ceramic/Polymer	2016-07-13 14:44:37
628	83	Um, Ji Hyun and Choi, Myounggeun and Park, Hyeji and Cho, Yong-Hun and Dunand, David C and Choe, Heeman and Sung, Yung-Eun	3d macroporous electrode and high-performance in lithium-ion batteries using sno2 coated on cu foam	Scientific reports	6	NULL	NULL	2016	10.1038/srep18626	Cu	Metal	2016-07-12 03:21:51
629	196	Umebayashi, Eri; Murai, Wakaaki; Suguro, Kazuho; Morohoshi, Tomohiro; Ikeda, Tsukasa; Kato, Norihiro	Rapid shrinking of porous hydrogel prepared by ice templating	Smart materials & micro/nanosystems	54	NULL	103-108	2009	NULL		Polymer	2016-07-13 14:44:37
630	284	Verma, Jitendra; Vijayakumar, M.; Mitra, R.	Processing and microstructure of freeze-cast silica foams	Materials Letters	153	NULL	168-170	2015	10.1016/j.matlet.2015.04.019	SiO2	Ceramic	2016-07-12 03:21:51
631	268	Vickery, Jemma L.; Patil, Avinash J.; Mann, Stephen	Fabrication of graphene-polymer nanocomposites with higher-order three-dimensional architectures	Advanced Materials	21	21	2180	2009	10.1002/adma.200803606	GO	Ceramic/Polymer	2016-07-13 13:28:59
632	463	Vijayan, Sujith and Narasimman, Rajaram and Prabhakaran, Kuttan	Dispersion and setting of powder suspensions in concentrated aqueous urea solutions for the preparation of porous alumina ceramics with aligned pores	Journal of the American Ceramic Society	96	9	2779-2784	2013	10.1111/jace.12484	Al2O3	Ceramic	2016-07-12 03:21:51
633	463	Vijayan, Sujith and Narasimman, Rajaram and Prabhakaran, Kuttan	Alumina powder dispersions in molten urea for the preparation of macroporous alumina ceramics by freeze casting	Materials Science Forum	830	NULL	433-435	2015	10.4028/www.scientific.net/MSF.830-831.433	Al2O3	Ceramic	2016-07-12 03:21:51
634	463	Vijayan, Sujith; Narasimman, R.; Prabhakaran, K.	Freeze gelcasting of hydrogenated vegetable oil-in-aqueous alumina slurry emulsions for the preparation of macroporous ceramics	Journal of the European Ceramic Society	34	16	4347-4354	2014	10.1016/j.jeurceramsoc.2014.07.014	Al2O3	Ceramic	2016-07-12 03:21:51
635	463	Vijayan, Sujith; Narasimman, R; Prabhakaran, K	Freeze gelcasting of naphthalene-in-aqueous alumina slurry emulsions for the preparation of macroporous alumina ceramics	Ceramics International	41	1	1487-1494	2015	10.1016/j.ceramint.2014.09.083	Al2O3	Ceramic	2016-07-12 03:21:51
636	488	Villa, Max M and Wang, Liping and Huang, Jianping and Rowe, David W and Wei, Mei	Bone tissue engineering with a collagen-hydroxyapatite scaffold and culture expanded bone marrow stromal cells	Journal of Biomedical Materials Research Part B: Applied Biomaterials	103	2	243-253	2015	NULL	HAP/Collagen	Ceramic/Polymer	2016-07-12 03:21:51
637	464	Villanova, Julie; Cloetens, Peter; Suhonen, Heikki; Laurencin, Jerome; Usseglio-Viretta, Francois; Lay, Elisa; Delette, Gerard; Bleuet, Pierre; Jauffres, David; Roussel, Denis; Lichtner, Aaron Z.; Martin, Christophe Louis	Multi-scale 3d imaging of absorbing porous materials for solid oxide fuel cells	Journal of Materials Science	49	16	5626-5634	2014	10.1007/s10853-014-8275-3	YSZ	Ceramic	2016-07-13 13:28:59
638	469	Walter, Claudia; Barg, Suelen; Ni, Na; Maher, Robert C.; Garcia-Tunon, Esther; Ismail, Muhammad Muzzafar Zaiviji; Babot, Flora; Saiz, Eduardo	A novel approach for the fabrication of carbon nanofibre/ceramic porous structures	Journal of the European Ceramic Society	33	13	2365-2374	2013	10.1016/j.jeurceramsoc.2013.04.024	Al2O3	Ceramic	2016-07-12 03:21:51
639	470	Walz, J. and Lu, K.	Properties of Freeze-Casted Composites of Silica and Kaolinite	Processing of Nanoparticle Materials and Nanostructured Films: Ceramic Transactions	223	NULL	79	2010	NULL	Kaolinite/SiO2	Ceramic	2016-07-13 13:28:59
640	484	Wamser, Thomas; Scheler, Sven; Martin, Bernd; Krenkel, Walter	Novel oxide fiber composites by freeze casting	Journal of the European Ceramic Society	34	15	3827-3833	2014	10.1016/j.jeurceramsoc.2014.06.015	YAG	Ceramic	2016-07-13 13:28:59
641	112	Wan, Alwin Ming-Doug; Inal, Sahika; Williams, Tiffany; Wang, Karin; Leleux, Pierre; Estevez, Luis; Giannelis, Emmanuel P.; Fischbach, Claudia; Malliaras, George G.; Gourdon, Delphine	3d conducting polymer platforms for electrical control of protein conformation and cellular functions	Journal of Materials Chemistry B	3	25	5040-5048	2015	10.1039/c5tb00390c		Polymer	2016-07-13 13:28:59
642	513	Wan, Wei and Feng, Yongbao and Yang, Jian and Xu, Shuang and Qiu, Tai	Preparation of mesoporous silica ceramics with relatively high strength from industrial wastes by low-toxic aqueous gel-casting	Journal of the European Ceramic Society	35	7	2163-2170	2015	10.1016/j.jeurceramsoc.2015.01.011	SiO2	Ceramic	2016-07-13 13:28:59
643	513	Wan, Wenchao and Yu, Shan and Dong, Fan and Zhang, Qian and Zhou, Ying	Efficient c 3 n 4/graphene oxide macroscopic aerogel visible-light photocatalyst	Journal of Materials Chemistry A	4	20	7823-7829	2016	NULL	Graphene/Aerogel	Ceramic/Polymer	2016-07-13 13:28:59
644	473	Wang, Daming and Romer, Frederik and Connell, Louise Stephanie and Walter, Claudia and Saiz, Eduardo and Yue, Sheng and Lee, Peter D and McPhail, David and Hanna, John V and Jones, Julian R	Highly flexible silica/chitosan hybrid scaffolds with oriented pores for tissue regeneration	Journal of Materials Chemistry B	1	NULL	NULL	2015	10.1039/c5tb00767d	SiO2/Chitosan	Ceramic/Polymer	2016-07-14 14:03:20
645	531	Wang, Feng and Yao, Dongxu and Xia, Yongfeng and Zuo, Kaihui and Xu, Jiaqiang and Zeng, Yuping	Porous sic ceramics prepared via freeze-casting and solid state sintering	Ceramics International	42	3	4526-4531	2016	10.1016/j.ceramint.2015.11.143	SiC	Ceramic	2016-07-12 03:24:25
646	472	WANG, Lifeng and LUO, Min and WANG, Huaichang and LIANG, Bin	Porous nb 2_o_5 ceramics with laminated structure fabricated by freeze casting	Petrochemical Industry Application	6	NULL	019	2013	NULL	Nb2O5	Ceramic	2016-07-13 13:28:59
647	472	WANG, Shao-feng and WANG, Chang-an and SUN, Jia-lin and HUANG, Yong	Effect of pvb on microstructure and properties of sic ceramics with gradient pore channel structure	Materials for Mechanical Engineering	12	NULL	004	2011	NULL	SiC	Ceramic	2016-07-12 17:12:35
648	228	Wang, Xu and Sumboja, Afriyanti and Khoo, Eugene and Yan, Chaoyi and Lee, Pooi See	Cryogel synthesis of hierarchical interconnected macro-/mesoporous co3o4 with superb electrochemical energy storage	The Journal of Physical Chemistry C	116	7	4930-4935	2012	NULL	Co3O4	Ceramic	2016-07-13 13:28:59
649	534	Wang, Xingxing and Yang, Bingchu and Zhou, Kechao and Zhang, Dou and Li, Zhiyou and Zhou, Conghua	Ordered porous tio 2 films obtained by freezing and the application in dye sensitized solar cells	Current Applied Physics	15	5	662-668	2015	10.1016/j.cap.2015.02.021	TiO2	Ceramic	2016-07-12 03:24:25
650	361	Wang, Yuxin; Gawryla, Matthew D.; Schiraldi, David A.	Effects of freezing conditions on the morphology and mechanical properties of clay and polymer/clay aerogels	Journal of Applied Polymer Science	129	3	1637-1641	2013	10.1002/app.39143	Clay/Aerogel	Ceramic/Polymer	2016-07-12 17:12:35
651	467	Wang, Yihan; Wakisaka, Minato	Chitosan nanofibers fabricated by combined ultrasonic atomization and freeze casting	Carbohydrate Polymers	122	NULL	18-25	2015	10.1016/j.carbpol.2014.12.080	Chitosan	Polymer	2016-07-12 17:12:35
652	536	Wang, Zhang and Feng, Peizhong and Wang, Xiaohong and Geng, Peng and Akhtar, Farid and Zhang, Haifei	Fabrication and properties of freeze-cast mullite foams derived from coal-series kaolin	Ceramics International	1	NULL	NULL	2016	10.1016/j.ceramint.2016.04.181	Mullite	Ceramic	2016-07-14 14:03:20
653	483	Waschkies, Thomas; Oberacker, Rainer; Hoffmann, Michael J.	Control of lamellae spacing during freeze casting of ceramics using double-side cooling as a novel processing route	Journal of the American Ceramic Society	92	1	S79-S84	2009	10.1111/j.1551-2916.2008.02673.x	Al2O3	Ceramic	2016-07-12 17:12:35
654	483	Waschkies, T.; Oberacker, R.; Hoffmann, M. J.	Investigation of structure formation during freeze-casting from very slow to very fast solidification velocities	Acta Materialia	59	13	5135-5145	2011	10.1016/j.actamat.2011.04.046	Al2O3	Ceramic	2016-07-12 03:24:25
655	485	Watanabe, Kunio	Relationship between growth rate and supercooling in the formation of ice lenses in a glass powder	Journal of crystal growth	237	NULL	2194-2198	2002	NULL	Glass	Ceramic	2016-07-13 11:30:36
656	486	Wegst, U. G. and Bai, H. and Saiz, E. and Tomsia, A. P. and Ritchie, R. O.	Bioinspired structural materials	Nat Mater	14	1	23-36	2015	10.1038/nmat4089	Review	Review	2016-07-25 09:25:00
657	486	Wegst, Ulrike G. K.; Schecter, Matthew; Donius, Amalie E.; Hunger, Philipp M.	Biomaterials by freeze casting	Philosophical Transactions of the Royal Society a-Mathematical Physical and Engineering Sciences	368	1917	2099-2121	2010	10.1098/rsta.2010.0014	Review	Review	2016-07-25 09:25:00
658	380	Wei, Ping; Sofie, Stephen; Zhang, Qi; Petric, Anthony	Metal supported solid oxide fuel cell by freeze tape casting	Solid Oxide Fuel Cells 12 (Sofc Xii)	35	1	379-383	2011	10.1149/1.3570012	YSZ	Ceramic	2016-07-13 11:30:36
659	87	Wei, Yulei and Qian, Lei and Lu, Lu and Fan, Runhua	Fabrication of luminescent and macroporous y 2 o 3: Eu 3+-coated silica monoliths via freeze drying	Colloids and Surfaces A: Physicochemical and Engineering Aspects	441	NULL	481-488	2014	10.1016/j.colsurfa.2013.10.008	SiO2/Y2O3	Ceramic	2016-07-13 11:30:36
660	475	Wei, Yiying and Sun, Bing and Su, Dawei and Zhu, Jianguo and Wang, Guoxiu	3d free‐standing nico2o4@ graphene foam for high‐performance supercapacitors	Energy Technology	1	NULL	NULL	2016	10.1002/ente.201500467	GO	Ceramic/Polymer	2016-07-14 14:03:20
661	26	Wicklein, Bernd and Kocjan, Andraž and Salazar-Alvarez, German and Carosio, Federico and Camino, Giovanni and Antonietti, Markus and Bergström, Lennart	Thermally insulating and fire-retardant lightweight anisotropic foams based on nanocellulose and graphene oxide	Nature nanotechnology	10	3	277-283	2015	NULL	GO	Ceramic/Polymer	2016-07-13 11:30:36
662	349	Wilbrink, David V. and Utz, Marcel and Ritchie, Robert O. and Begley, Matthew R.	Scaling of strength and ductility in bioinspired brick and mortar composites	Applied Physics Letters	97	19	193701	2010	10.1063/1.3499294	Review	Review	2016-07-25 09:25:00
663	492	Wildhack, S; Aldinger, Fritz	Freeze casting of aluminium nitride	Advances in Science and Technology	45	NULL	407-412	2006	10.4028/www.scientific.net/AST.45.407	AlN	Ceramic	2016-07-12 13:08:59
664	365	Witte, Anja; Ulrich, Joachim	An alternative technology to form tablets	Chemical Engineering & Technology	33	5	757-761	2010	10.1002/ceat.200900576	SiO2/Lactose	Pharmaceutical	2016-07-12 17:12:35
665	282	Wu, Jie; Meredith, J. Carson	Assembly of chitin nanofibers into porous biomimetic structures via freeze drying	Acs Macro Letters	3	2	185-190	2014	10.1021/mz400543f	Chitin	Polymer	2016-07-12 17:12:35
666	180	Wu, Lina and Huang, Yudong and Wang, Zhijiang and Liu, Li	Controlled fabrication of porous al 2 o 3 ceramic by n, n′-dimethylformamide-based gel-casting	Scripta Materialia	62	8	602-605	2010	10.1016/j.scriptamat.2010.01.007	Al2O3	Ceramic	2016-07-12 17:12:35
667	511	Wu, Tianhao; Yan, Jia	Porous cnts/chitosan composite with lamellar structure prepared by ice- templating	Micro/Nano Materials, Devices, and Systems	8923	NULL	NULL	2013	10.1117/12.2035311	Carbon/Chitosan	Ceramic/Polymer	2016-07-12 17:12:35
668	106	Wu, X and Liu, Y and Li, X and Wen, P and Zhang, Y and Long, Y and Wang, X and Guo, Y and Xing, F and Gao, J	Preparation of aligned porous gelatin scaffolds by unidirectional freeze-drying method	Acta biomaterialia	6	3	1167-1177	2010	10.1016/j.actbio.2009.08.041	Gelatin	Polymer	2016-07-12 17:12:35
669	478	Wu, Yuan and Zhao, Jingzhong and Li, Yang and Lu, Kathy	Preparation and freezing behavior of tio 2 nanoparticle suspensions	Ceramics International	1	NULL	NULL	2016	10.1016/j.ceramint.2016.07.012	TiO2	Ceramic	2016-07-14 14:03:20
670	478	Wu, Zhen and Sun, Luchao and Wang, Jingyang	Effects of sintering method and sintering temperature on the microstructure and properties of porous y 2 sio 5	Journal of Materials Science & Technology	1	NULL	NULL	2015	10.1016/j.jmst.2015.09.016	Y2SiO5	Ceramic	2016-07-14 14:03:20
671	478	Wu, Zhen and Sun, Luchao and Wang, Jingyang	Synthesis and characterization of porous y 2 sio 5 with low linear shrinkage, high porosity and high strength	Ceramics International	1	NULL	NULL	2016	10.1016/j.ceramint.2016.06.128	Y2SiO5	Ceramic	2016-07-14 14:03:20
672	531	Xia, Yongfeng; Zeng, Yu-Ping; Jiang, Dongliang	Microstructure and mechanical properties of porous si3n4 ceramics prepared by freeze-casting	Materials & Design	33	NULL	98-103	2012	10.1016/j.matdes.2011.06.023	Si3N4	Ceramic	2016-07-12 14:36:10
673	488	Xia, Zengmin and Wei, Mei	Biomimetic fabrication of collagen-apatite scaffolds for bone tissue regeneration	Journal of Biomaterials and Tissue Engineering	3	NULL	369-384	2013	NULL	Apatite/Collagen	Ceramic/Polymer	2016-07-12 17:12:35
674	488	Xia, Zengmin and Wei, Mei	Biomimetic fabrication and freeze-casting of collagen-apatite hydrogels for bone tissue engineering	IEEE	1	1	1-2	2014	NULL	Apatite/Collagen	Ceramic/Polymer	2016-07-14 14:01:23
675	488	Xia, Z.; Villa, M. M.; Wei, M.	A biomimetic collagen-apatite scaffold with a multi-level lamellar structure for bone tissue engineering	Journal of Materials Chemistry B	2	14	1998-2007	2014	10.1039/c3tb21595d	Apatite/Collagen	Ceramic/Polymer	2016-07-12 17:12:35
676	488	Xia, Zengmin; Yu, Xiaohua; Jiang, Xi; Brody, Harold D.; Rowe, David W.; Wei, Mei	Fabrication and characterization of biomimetic collagen-apatite scaffolds with tunable structures for bone tissue engineering	Acta Biomaterialia	9	7	7308-7319	2013	10.1016/j.actbio.2013.03.038	Apatite/Collagen	Ceramic/Polymer	2016-07-12 17:12:35
677	503	Xiaohui, Ma and Xiaoxia, Hu and Haiyan, Du and Hanyu, Lv	An unoriented three dimension framework (network) of fibrous porous ceramics prepared by freeze casting	Journal of the European Ceramic Society	36	3	797-803	2016	10.1016/j.jeurceramsoc.2015.10.048	Mullite	Ceramic	2016-07-12 17:12:35
678	506	Xiaopeng, Q. I.	Preparation of poly (lactic-co-glycolic acid)/calcium phosphate cement macroporous composite scaffold	Acta Materiae Compositae Sinica	3	NULL	011	2010	NULL	CaP/PLA	Ceramic/Polymer	2016-07-12 17:12:35
679	422	Xie, Xiao and Zhou, Yilong and Bi, Hengchang and Yin, Kuibo and Wan, Shu and Sun, Litao	Large-range control of the microstructures and properties of three-dimensional porous graphene	Scientific reports	3	NULL	NULL	2013	10.1038/srep02117	Graphene/HRGO	Ceramic/Polymer	2016-07-12 17:12:35
680	479	Xie, Yangsu and Xu, Shen and Xu, Zaoli and Wu, Hongchao and Deng, Cheng and Wang, Xinwei	Interface-mediated extremely low thermal conductivity of graphene aerogel	Carbon	98	NULL	381-390	2016	10.1016/j.carbon.2015.11.033	Graphene/Aerogel	Ceramic/Polymer	2016-07-12 17:12:35
681	98	Xie, Yingying and Zhang, Weimin and Gu, Shuang and Yan, Yushan and Ma, Zi-Feng	Process engineering in electrochemical energy devices innovation	Chinese Journal of Chemical Engineering	1	NULL	NULL	2015	NULL	Review	Review	2016-07-25 09:25:00
682	98	Xing, Zipeng and Zhou, Wei and Du, Fan and Zhang, Linlin and Li, Zhenzi and Zhang, Hang and Li, Wei	Facile synthesis of hierarchical porous tio2 ceramics with enhanced photocatalytic performance for micropolluted pesticide degradation	ACS applied materials & interfaces	6	19	16653-16660	2014	NULL	TiO2	Ceramic	2016-07-12 14:36:10
683	98	Xing, Zipeng; Li, Jiazhe; Wang, Qiang; Zhou, Wei; Tian, Guohui; Pan, Kai; Tian, Chungui; Zou, Jinlong; Fu, Honggang	A floating porous crystalline tio2 ceramic with enhanced photocatalytic performance for wastewater decontamination	European Journal of Inorganic Chemistry	1	13	2411-2417	2013	10.1002/ejic.201201494	TiO2	Ceramic	2016-07-14 14:03:20
684	98	Xing, Zipeng; Zhou, Wei; Du, Fan; Qu, Yang; Tian, Guohui; Pan, Kai; Tian, Chungui; Fu, Honggang	A floating macro/mesoporous crystalline anatase tio2 ceramic with enhanced photocatalytic performance for recalcitrant wastewater degradation	Dalton Transactions	43	2	790-798	2014	10.1039/c3dt52433g	TiO2	Ceramic	2016-07-12 14:36:10
685	507	Xu, Hai; Du, Haiyan; Liu, Jiachen; Guo, Anran	Preparation of sub-micron porous yttria-stabilized ceramics with ultra-low density by a tba-based gel-casting method	Chemical Engineering Journal	173	1	251-257	2011	10.1016/j.cej.2011.07.061	YSZ	Ceramic	2016-07-12 14:51:29
686	78	Xu, H.; Liu, J. C.; Du, H. Y.; Guo, A. R.; Hou, Z. G.	Preparation of porous silica ceramics with relatively high strength by a tba-based gel-casting method	Chemical Engineering Journal	183	NULL	504-509	2012	10.1016/j.cej.2011.12.049	SiO2	Ceramic	2016-07-12 14:51:29
687	507	Xu, Hai-Xian and Qiu, Tai and Yang, Jian and Guo, Jian	Gel-casting of fine zirconia using dmaa gel system	Journal of Inorganic Materials	10	NULL	018	2011	NULL	ZrO2	Ceramic	2016-07-12 17:12:35
688	507	XU, Hai-xian and YANG, Jian and FENG, Yong-bao and QIU, Tai	Study on gelation process of gelcasting for superfine zirconia using dmaa gel system	Journal of Synthetic Crystals	4	NULL	047	2011	NULL	ZrO2	Ceramic	2016-07-12 17:12:35
689	507	Xu, Jixiang and Wang, Wenbo and Wang, Aiqin	A novel approach for dispersion palygorskite aggregates into nanorods via adding freezing process into extrusion and homogenization treatment	Powder Technology	249	NULL	157-162	2013	10.1016/j.powtec.2013.08.002	Palygorskite	Polymer	2016-07-12 17:12:35
690	507	Xu, Tingting and Wang, Chang-An	Control of pore size and wall thickness of 3-1 type porous pzt ceramics during freeze-casting process	Materials & Design	91	NULL	242-247	2016	10.1016/j.matdes.2015.11.101	PZT	Ceramic	2016-07-12 14:51:29
691	507	Xu, Tingting and Wang, Chang-An	Effect of two-step sintering on micro-honeycomb batio 3 ceramics prepared by freeze-casting process	Journal of the European Ceramic Society	1	NULL	NULL	2016	10.1016/j.jeurceramsoc.2016.03.032	BaTiO3	Ceramic	2016-07-14 14:03:20
692	507	Xu, Tingting and Wang, Chang‐An	Grain orientation and domain configuration in 3‐1 type porous pzt ceramics with ultrahigh piezoelectric properties	Journal of the American Ceramic Society	1	NULL	NULL	2015	10.1111/jace.13725	PZT	Ceramic	2016-07-14 14:03:20
693	507	Xu, Tingting and Wang, Chang-An and Wang, Cheng	Synthesis and magnetoelectric effect of composites with cofe 2 o 4-epoxy embedded in 3-1 type porous pzt ceramics	Ceramics International	1	NULL	NULL	2015	10.1016/j.ceramint.2015.05.054	PZT	Ceramic	2016-07-14 14:03:20
694	507	Xu, Tingting; Wang, Chang-An; Guo, Rui	Microstructure and electrical properties of porous pzt ceramics with unidirectional pore channel structure fabricated by freeze-casting	High-performance ceramics vii, pts 1 and 2	512	515	1347-1350	2012	10.4028/www.scientific.net/KEM.512-515.1347	PZT	Ceramic	2016-07-12 14:51:29
695	507	Xu, Tingting; Wang, Chang-An	Piezoelectric properties of a pioneering 3-1 type pzt/epoxy composites based on freeze-casting processing	Journal of the American Ceramic Society	97	5	1511-1516	2014	10.1111/jace.12793	PZT	Ceramic	2016-07-12 14:51:29
696	509	Xu, Xiangbin; He, Hong; Zhang, Yongping; Zhang, Dingfei; Yang, Zhengdong	Influence of position on the microstructure of carbon black/polyvinyl alcohol composite obtained by the directional freeze-drying process	Journal of Macromolecular Science Part B-Physics	53	4	568-574	2014	10.1080/00222348.2013.852060	Carbon/PVA	Ceramic/Polymer	2016-07-12 16:49:39
697	421	Xu, Zhaoyang; Sun, Qining; Huang, Fang; Pu, Yunqiao; Pan, Shaobo; Ragauskas, Arthur J.	Preparation and characteristics of cellulose nanowhisker reinforced acrylic foams synthesized by freeze-casting	Rsc Advances	4	24	12148-12153	2014	10.1039/c3ra47621a	Cellulose	Polymer	2016-07-12 16:49:39
698	421	XU, Zhao-yun and LUO, Min and WANG, Huai-chang and LIANG, Bing and SONG, Wei-ming	Fabrication of porous sic ceramics with laminated structure by freeze casting of aqueous slurries	Bulletin of the Chinese Ceramic Society	3	NULL	060	2011	NULL	SiC	Ceramic	2016-07-12 16:49:39
699	511	Yan, Jia; Wu, Zhanjun; Tan, Li	Self-assembly of polystyrene nanoparticles induced by ice templating	Second International Conference on Smart Materials and Nanotechnology in Engineering	7493	NULL	NULL	2009	10.1117/12.843444	Polystyrene	Polymer	2016-07-12 14:51:29
700	511	Yan, Jia; Wang, Hairui; Wu, Tianhao; Li, Xiaokang; Ding, Zezun	Elastic and electrically conductive carbon nanotubes/chitosan composites with lamellar structure	Composites Part a-Applied Science and Manufacturing	67	NULL	1-7	2014	10.1016/j.compositesa.2014.08.005	Carbon	Ceramic	2016-07-12 14:51:29
701	421	Yang, AnKun and Wang, Chang-An and Guo, Rui and Huang, Yong and Nan, Ce-Wen	Effects of sintering behavior on microstructure and piezoelectric properties of porous pzt ceramics	Ceramics International	36	2	549-554	2010	10.1016/j.ceramint.2009.09.022	PZT	Ceramic	2016-07-12 14:51:29
702	421	Yang, AnKun and Wang, Chang-An and Guo, Rui and Huang, Yong and Nan, Ce-Wen	Porous pzt ceramics with high hydrostatic figure of merit and low acoustic impedance by tba-based gel-casting process	Journal of the American Ceramic Society	93	NULL	1427-1431	2010	10.1111/j.1551-2916.2009.03585.x	PZT	Ceramic	2016-07-12 14:51:29
703	522	Yang, Haixia; Ye, Feng; Liu, Qiang; Liu, Shichao; Gao, Ye; Liu, Limeng	A novel silica aerogel/porous si3n4 composite prepared by freeze casting and sol-gel impregnation with high-performance thermal insulation and wave-transparent	Materials Letters	138	NULL	135-138	2015	10.1016/j.matlet.2014.10.012	Si3N4	Ceramic	2016-07-12 14:51:29
704	219	Yang, Jingzhou and Hu, Xiaozhi and Huang, Juntong and Chen, Kai and Huang, Zhaohui and Liu, Yan-gai and Fang, Minghao and Sun, Xudong	Novel porous calcium aluminate/phosphate nanocomposites: In situ synthesis, microstructure and permeability	Nanoscale	1	NULL	NULL	2016	10.1039/c5nr08418k	Al2O3/CaP	Ceramic	2016-07-14 14:03:20
705	219	Yang, J. H. and Kim, K. H. and You, C. K. and Rautray, T. R. and Kwon, T. Y.	Synthesis of spherical hydroxyapatite granules with interconnected pore channels using camphene emulsion	J Biomed Mater Res B Appl Biomater	99	1	150-7	2011	10.1002/jbm.b.31882	HAP	Ceramic	2016-07-12 14:51:29
706	514	Yang, Jing-Zhou and Hu, Xiao-Zhi and Sultana, Rumana and Day, Robert Edward and Ichim, Paul	Structure design and manufacturing of layered bioceramic scaffolds for load-bearing bone reconstruction	Biomedical Materials	10	4	NULL	2015	10.1088/1748-6041/10/4/045006	HAP/ZrO2	Ceramic	2016-07-12 16:49:39
707	515	Yang, Kui; Yang, Changhui; Li, Zhen	Synthesis and characterization of pva/mmt porous nanocomposite prepared by directional freeze-drying method	New and advanced materials, pts 1 and 2	197	198	253-260	2011	10.4028/www.scientific.net/AMR.197-198.253	Bentonite/PVA	Ceramic/Polymer	2016-07-12 16:49:39
708	518	Yang, Tae Young and Lyu, Seung Woo and Park, Young Min and Yoon, Seog Young and Stevens, Ron and Park, Hong Chae	Microstructure and mechanical properties of freeze cast alumina/silicon carbide layered composites	Key Engineering Materials	336	NULL	2583-2585	2007	10.4028/www.scientific.net/KEM.336-338.2583	Al2O3/SiC	Ceramic	2016-07-12 14:51:29
709	518	Yang, T. Y. and Park, Y. M. and Lee, G. D. and Yoon, S. Y. and Stevens, R. and Park, H. C.	Dispersion and rheological properties of alumina freeze casting slurries containing nanoparticle/whisker sic	High-performance ceramics iii, pts 1 and 2	280	283	1035-1038	2005	NULL	SiC	Ceramic	2016-07-12 16:49:39
710	518	Yang, Tae Young and Yoon, Seog Young and Lee, Gun Dae and Wang, Chang An and Stevens, Ron and Huang, Yong and Park, Hong Chae	Freeze casting of aqueous al2o3/y-tzp slurries	Key Engineering Materials	280	NULL	1065-1068	2004	10.4028/www.scientific.net/KEM.280-283.1065	Al2O3/Y-TZP	Ceramic	2016-07-12 14:51:29
711	518	Yang, Tae-Young and Cho, Yong-Ki and Kim, Young-Woo and Yoon, Seog-Young and Park, Hong-Chae	Freeze casting of aqueous alumina/silicon carbide slurries and fabrication of layered composites:(ii) microstructure and mechanical properties of layered composites	Journal of the Korean Ceramic Society	45	2	105-111	2008	NULL	Al2O3/SiC	Ceramic	2016-07-12 16:49:39
712	518	Yang, T. Y.; Ji, H. B.; Yoon, S. Y.; Kim, B. K.; Park, H. C.	Porous mullite composite with controlled pore structure processed using a freeze casting of tba-based coal fly ash slurries	Resources Conservation and Recycling	54	11	816-820	2010	10.1016/j.resconrec.2009.12.012	Mullite	Ceramic	2016-07-12 14:51:29
713	518	Yang, Tae Young; Kim, Won Young; Yoon, Seog Young; Park, Hong Chae	Macroporous silicate ceramics prepared by freeze casting combined with polymer sponge method	Journal of Physics and Chemistry of Solids	71	4	436-439	2010	10.1016/j.jpcs.2009.10.017	Kaolinite	Ceramic	2016-10-06 17:49:24
714	518	Yang, Tae Young; Lee, Jung Min; Yoon, Seog Young; Park, Hong Chae	Hydroxyapatite scaffolds processed using a tba-based freeze-gel casting/polymer sponge technique	Journal of Materials Science-Materials in Medicine	21	5	1495-1502	2010	10.1007/s10856-010-4000-1	HAP	Ceramic	2016-07-12 14:51:29
715	551	Yang, Xuejin and Li, Bin and Zhang, Changrui and Wang, Siqing and Liu, Kun and Zou, Chunrong	Fabrication and properties of porous silicon nitride wave-transparent ceramics via gel-casting and pressureless sintering	Materials Science and Engineering: A	663	NULL	174-180	2016	10.1016/j.msea.2016.03.116	Si3N4	Ceramic	2016-07-12 14:51:29
716	519	Yao, Dongxu and Xia, Yongfeng and Zeng, Yu-Ping and Zuo, Kai-hui and Jiang, Dongliang	Fabrication porous si 3 n 4 ceramics via starch consolidation-freeze drying process	Materials Letters	68	NULL	75-77	2012	10.1016/j.matlet.2011.09.092	Si3N4	Ceramic	2016-07-12 14:51:29
717	519	Yao, Xiang; Yao, Hongwei; Li, Yuanting	Hierarchically aligned porous scaffold by ice-segregation- induced self-assembly and thermally triggered electrostatic self-assembly of oppositely charged thermosensitive microgels	Journal of Materials Chemistry	19	36	6516-6520	2009	10.1039/b909059b	DEAEMA	Polymer	2016-07-12 16:49:39
718	522	Ye, Feng; Zhang, Jingyi; Zhang, Haijiao; Liu, Limeng	Effect of sintering temperature on microstructure and mechanical properties of highly porous silicon nitride ceramics produced by freeze casting	Materials Science and Engineering a-Structural Materials Properties Microstructure and Processing	527	25	6501-6504	2010	10.1016/j.msea.2010.07.038	Si3N4	Ceramic	2016-07-12 14:51:29
719	522	Ye, Feng; Zhang, Jingyi; Zhang, Haijiao; Liu, Limeng	Pore structure and mechanical properties in freeze cast porous si3n4 composites using polyacrylamide as an addition agent	Journal of Alloys and Compounds	506	1	423-427	2010	10.1016/j.jallcom.2010.07.020	Si3N4	Ceramic	2016-07-12 14:51:29
720	522	Ye, Feng; Zhang, Jingyi; Liu, Limeng; Zhan, Haijiao	Effect of solid content on pore structure and mechanical properties of porous silicon nitride ceramics produced by freeze casting	Materials Science and Engineering a-Structural Materials Properties Microstructure and Processing	528	3	1421-1424	2011	10.1016/j.msea.2010.10.066	Si3N4	Ceramic	2016-07-12 14:51:29
721	213	Yook, Se-Won; Jung, Hyun-Do; Park, Chang-Hoon; Shin, Kwan-Ha; Koh, Young-Hag; Estrin, Yuri; Kim, Hyoun-Ee	Reverse freeze casting: A new method for fabricating highly porous titanium scaffolds, with aligned large pores	Acta Biomaterialia	8	6	2401-2410	2012	10.1016/j.actbio.2012.03.020	Ti	Metal	2016-10-01 19:08:41
722	213	Yook, Se-Won; Kim, Hyoun-Ee; Koh, Young-Hag	Fabrication of porous titanium scaffolds with high compressive strength using camphene-based freeze casting	Materials Letters	63	17	1502-1504	2009	10.1016/j.matlet.2009.03.056	Ti	Metal	2016-07-12 15:00:42
723	213	Yook, Se-Won; Kim, Hyoun-Ee; Yoon, Byung-Ho; Soon, Young-Mi; Koh, Young-Hag	Improvement of compressive strength of porous hydroxyapatite scaffolds by adding polystyrene to camphene-based slurries	Materials Letters	63	11	955-958	2009	10.1016/j.matlet.2009.01.080	HAP	Ceramic	2016-07-12 15:00:42
724	213	Yook, Se-Won; Yoon, Byung-Ho; Kim, Hyoun-Ee; Koh, Young-Hag; Kim, Yong-Sik	Porous titanium (ti) scaffolds by freezing tih2/camphene slurries	Materials Letters	62	30	4506-4508	2008	10.1016/j.matlet.2008.08.010	Ti	Metal	2016-07-12 15:00:42
725	213	Yoon, Byung‐Ho and Koh, Young‐Hag and Park, Chee‐Sung and Kim, Hyoun‐Ee	Generation of large pore channels for bone tissue engineering using camphene‐based freeze casting	Journal of the American Ceramic Society	90	6	1744-1752	2007	10.1111/j.1551-2916.2007.01670.x	HAP	Ceramic	2016-07-12 15:00:42
726	213	Yoon, Byung-Ho; Choi, Won-Young; Kim, Hyoun-Ee; Kim, Ji-Hwan; Koh, Young-Hag	Aligned porous alumina ceramics with high compressive strengths for bone tissue engineering	Scripta Materialia	58	7	537-540	2008	10.1016/j.scriptamat.2007.11.006	Al2O3	Ceramic	2016-07-12 15:00:42
727	213	Yoon, Byung-Ho; Lee, Eun-Jung; Kim, Hyoun-Ee; Koh, Young-Hag	Highly aligned porous silicon carbide ceramics by freezing polycarbosilane/camphene solution	Journal of the American Ceramic Society	90	6	1753-1759	2007	10.1111/j.1551-2916.2007.01703.x	SiC	Ceramic	2016-07-12 15:00:42
728	213	Yoon, Byung-Ho; Park, Chee-Sung; Kim, Hyoun-Ee; Koh, Young-Hag	In situ synthesis of porous silicon carbide (sic) ceramics decorated with sic nanowires	Journal of the American Ceramic Society	90	12	3759-3766	2007	10.1111/j.1551-2916.2007.02037.x	SiC	Ceramic	2016-07-12 15:00:42
729	213	Yoon, Byung-Ho; Park, Chee-Sung; Kim, Hyoun-Ee; Koh, Young-Hag	In-situ fabrication of porous hydroxyapatite (ha) scaffolds with dense shells by freezing ha/camphene slurry	Materials Letters	62	10	1700-1703	2008	10.1016/j.matlet.2007.09.063	HAP	Ceramic	2016-07-12 15:00:42
730	213	Yoon, He-Jin and Kim, Uoong-Chul and Kim, Ji-Hwan and Koh, Young-Hag and Choi, Won-Young and Kim, Hyoun-Ee	Fabrication and characterization of highly porous calcium phosphate (cap) ceramics by freezing foamed aqueous cap suspensions	Journal of the Ceramic Society of Japan	119	NULL	573-576	2011	NULL	CaP	Ceramic	2016-07-12 15:00:42
731	213	Yoon, He-Jin; Kim, Uoong-Chul; Kim, Ji-Hwan; Koh, Young-Hag; Choi, Won-Young; Kim, Hyoun-Ee	Macroporous alumina ceramics with aligned microporous walls by unidirectionally freezing foamed aqueous ceramic suspensions	Journal of the American Ceramic Society	93	6	1580-1582	2010	10.1111/j.1551-2916.2010.03627.x	Al2O3	Ceramic	2016-07-12 15:00:42
732	52	Yoon, Hyunjung; 최희만, ; Choi, Hyelim	A morphological study on the titanium-oxide foams processed using freeze-casting	Journal of The Korean Ceramic Society	49	5	427-431	2012	10.4191/kcers.2012.49.5.427	TiO2	Ceramic	2016-07-12 16:44:40
733	526	Yoon, Seog Young and Stevens, Ron and Park, Hong Chae	The effect of processing additives on dispersion and rheological properties of freeze casting alumina/zirconia and mullite/zirconia slurries seung woo lyu, tae young yang, jae myung lee 2, c	Materials Science Forum	544	1	NULL	2007	NULL	Al2O3/ZrO2	Ceramic	2016-07-14 14:01:23
734	242	You, Jiaxue and Wang, Jincheng and Wang, Lilin and Wang, Zhijun and Hu, Xiaobing and Li, Junjie and Lin, Xin	Can secondary nucleation exist in ice banding of freezing colloidal suspensions?	arXiv preprint arXiv:1511.08371	1	NULL	NULL	2015	NULL	Al2O3	Ceramic	2016-07-14 14:03:20
735	242	You, Jiaxue and Wang, Jincheng and Wang, Lilin and Wang, Zhijun and Li, Junjie and Lin, Xin	Formation mechanism of ice banding in freezing colloidal suspensions	arXiv preprint arXiv:1605.03802	1	NULL	NULL	2016	NULL	Al2O3	Ceramic	2016-07-14 14:03:20
736	242	You, Jiaxue and Wang, Lilin and Wang, Zhijun and Li, Junjie and Wang, Jincheng and Lin, Xin and Huang, Weidong	In situ observation the interface undercooling of freezing colloidal suspensions with differential visualization method	Review of Scientific Instruments	86	8	084901	2015	NULL	Al2O3	Ceramic	2016-07-12 15:00:42
737	242	You, Jiaxue and Wang, Lilin and Wang, Zhijun and Li, Junjie and Wang, Jincheng and Lin, Xin and Huang, Weidong	Interfacial undercooling in the solidification of colloidal suspensions	arXiv preprint arXiv:1508.02833	1	NULL	NULL	2015	NULL	Al2O3	Ceramic	2016-07-14 14:03:20
738	242	You, Jiaxue and Wang, Lilin and Wang, Zhijun and Li, Junjie and Wang, Jincheng and Lin, Xin and Huang, Weidong	Interfacial undercooling in solidification of colloidal suspensions: Analyses with quantitative measurements	Scientific Reports	6	NULL	NULL	2016	10.1038/srep28434	Al2O3	Ceramic	2016-07-12 15:00:42
739	180	Yu, Juanli and Li, Sen and Lv, Yi and Zhao, Yingmin and Pei, Yuchen	Preparation of silicon nitride-barium aluminum silicate composites by freeze gelation	Materials Letters	147	NULL	128-130	2015	10.1016/j.matlet.2015.01.124	BAS/Si3N4	Ceramic	2016-07-12 15:00:42
740	180	Yu, Juanli; Yang, Jinlong; Huang, Yong	The transformation mechanism from suspension to green body and the development of colloidal forming	Ceramics International	37	5	1435-1451	2011	10.1016/j.ceramint.2011.01.019	Al2O3	Ceramic	2016-07-12 16:44:40
741	534	Yu, Min and Zhou, Kechao and Zhang, Yan and Zhang, Dou	Porous al2o3 microspheres prepared by a novel ice-templated spray drying technique	Ceramics International	40	1	1215-1219	2014	10.1016/j.ceramint.2013.05.120	Al2O3	Ceramic	2016-07-12 16:44:40
742	149	Yuan, Chao and Duan, Bin and Li, Lan and Xie, Bin and Huang, Mengyu and Luo, Xiaobing	Thermal conductivity of polymer-based composites with magnetic aligned hexagonal boron nitride platelets	ACS applied materials & interfaces	1	NULL	NULL	2015	NULL	BN	Ceramic	2016-07-14 14:03:20
743	149	Yuan, Nai-Yi; Lin, Yi-An; Ho, Ming-Hwa; Wang, Da-Ming; Lai, Juin-Yih; Hsieh, Hsyue-Jen	Effects of the cooling mode on the structure and strength of porous scaffolds made of chitosan, alginate, and carboxymethyl cellulose by the freeze-gelation method	Carbohydrate Polymers	78	2	349-356	2009	10.1016/j.carbpol.2009.04.021	Chitosan	Polymer	2016-07-12 15:00:42
744	149	Yuan, Nai-Yi; Tsai, Ruei-Yi; Ho, Ming-Hwa; Wang, Da-Ming; Lai, Juin-Yih; Hsieh, Hsyue-Jen	Fabrication and characterization of chondroitin sulfate-modified chitosan membranes for biomedical applications	Desalination	234	1	166-174	2008	10.1016/j.desal.2007.09.083	Chitosan	Polymer	2016-07-12 16:42:39
745	529	Yue, Jianshe and Dong, Binchao and Wang, Hongjie	Porous si3n4 fabricated by phase separation method using benzoic acid as pore‐forming agent	Journal of the American Ceramic Society	94	7	1989-1991	2011	10.1111/j.1551-2916.2011.04611.x	Si3N4	Ceramic	2016-07-12 15:00:42
746	453	Yunoki, S.; Ikoma, T.; Monkawa, A.; Ohta, K.; Kikuchi, M.; Sotome, S.; Shinomiya, K.; Tanaka, J.	Control of pore structure and mechanical property in hydroxyapatite/collagen composite using unidirectional ice growth	Materials Letters	60	8	999-1002	2006	10.1016/j.matlet.2005.10.064	HAP/Collagen	Ceramic/Polymer	2016-07-12 15:00:42
747	453	Yunoki, S.; Ikoma, T.; Tsuchiya, A.; Monkawa, A.; Ohta, K.; Sotome, S.; Shinomiya, K.; Tanaka, J.	Fabrication and mechanical and tissue ingrowth properties of unidirectionally porous hydroxyapatite/collagen composite	Journal of Biomedical Materials Research Part B-Applied Biomaterials	80	1	166-173	2007	10.1002/jbm.b.30581	HAP/Collagen	Ceramic/Polymer	2016-07-12 15:00:42
748	186	Zairani, Nur Amyra Shazni and Jaafar, Mariatti and Ahmad, Nurazreena and Razak, Khairunisak Abdul	Fabrication and characterization of porous β-tricalcium phosphate scaffolds coated with alginate	Ceramics International	42	4	5141-5147	2016	10.1016/j.ceramint.2015.12.034	TCP	Ceramic	2016-07-12 15:00:42
749	530	Zamanian, Ali; Farhangdoust, Sajad; Yasaei, Mana; Khorami, Mina; Abbasabadi, Mohamad	The effect of sintering temperature on the microstructural and mechanical characteristics of hydroxyapatite macroporous scaffolds prepared via freeze-casting	Key Engineering Materials	529	NULL	133-137	2013	10.4028/www.scientific.net/KEM.529-530.133	HAP	Ceramic	2016-07-12 15:07:09
750	530	Zamanian, Ali; Farhangdoust, Sajad; Yasaei, Mana; Khorami, Mina; Hafezi, Masoud	The effect of particle size on the mechanical and microstructural properties of freeze-casted macroporous hydroxyapatite scaffolds	International Journal of Applied Ceramic Technology	11	1	12-21	2014	10.1111/ijac.12031	HAP	Ceramic	2016-07-12 15:07:09
751	530	Zamanian, Ali; Ghorbani, Farnaz; Nojehdehian, Hanieh	Morphological comparison of plga/gelatin scaffolds produced by freeze casting and freeze drying methods	Materials science and mechanical engineering	467	NULL	108-111	2014	10.4028/www.scientific.net/AMM.467.108	Gelatin/PLGA	Polymer	2016-07-12 16:42:39
752	534	Zeng, Jing; Zhang, Yan; Zhou, Ke-chao; Zhang, Dou	Effects of alcohol additives on pore structure and morphology of freeze-cast ceramics	Transactions of Nonferrous Metals Society of China	24	3	718-722	2014	10.1016/s1003-6326(14)63116-2	Al2O3	Ceramic	2016-07-12 15:07:09
753	522	Zeng, Xiaoliang and Ye, Lei and Yu, Shuhui and Sun, Rong and Xu, Jianbin and Wong, Ching-Ping	Facile preparation of superelastic and ultralow dielectric boron nitride nanosheets aerogels via freeze-casting process	Chemistry of Materials	1	NULL	NULL	2015	NULL	BN	Ceramic	2016-07-14 14:03:20
754	533	Zhang, Biao and Ye, Feng and Gao, Ye and Liu, Qiang and Liu, ShiChao and Liu, Limeng	Dielectric properties of badcy/ni 0.5 ti 0.5 nbo 4 composites with novel structure fabricated by freeze casting combined with vacuum assisted infiltration process	Composites Science and Technology	1	NULL	NULL	2015	10.1016/j.compscitech.2015.09.017	BADCy/NiTiNbO4	Metal/Ceramic	2016-07-14 14:03:20
755	534	Zhang, Dou; Zhang, Yan; Xie, Rui; Zhou, Kechao	Freeze gelcasting of aqueous alumina suspensions for porous ceramics	Ceramics International	38	7	6063-6066	2012	10.1016/j.ceramint.2012.04.044	Al2O3	Ceramic	2016-07-12 15:07:09
756	535	Zhang, Huixing and Nunes, Pedro D'Angelo and Wilhelm, Michaela and Rezwan, Kurosch	Hierarchically ordered micro/meso/macroporous polymer-derived ceramic monoliths fabricated by freeze-casting	Journal of the European Ceramic Society	36	1	51-58	2016	10.1016/j.jeurceramsoc.2015.09.018	SiO2/PAA	Ceramic/Polymer	2016-07-12 16:42:39
757	536	Zhang, Haifei; Cooper, Andrew I.	Aligned porous structures by directional freezing	Advanced Materials	19	11	1529-1533	2007	10.1002/adma.200700154	PVA	Polymer	2016-07-13 11:30:36
758	536	Zhang, H. F.; Hussain, I.; Brust, M.; Butler, M. F.; Rannard, S. P.; Cooper, A. I.	Aligned two- and three-dimensional structures by directional freezing of polymers and nanoparticles	Nature Materials	4	10	787-793	2005	10.1038/nmat1487	PVA	Polymer	2016-07-12 15:07:09
759	536	Zhang, Haifei; Long, James; Cooper, Andrew I	Aligned porous materials by directional freezing of solutions in liquid co2	Journal of the American Chemical Society	127	39	13482-13483	2005	NULL	Sugar	Food	2016-07-12 16:42:39
760	536	Zhang, H. X.; Zhao, C. Z.; Hong, C. Q.	Aligned and porous alumina ceramics prepared by camphene- based freeze-casting route: Microstructure and properties	Materials Research Innovations	19	NULL	S34-S38	2015	10.1179/1432891715z.0000000001512	Al2O3	Ceramic	2016-07-12 15:07:09
761	517	Zhang, Jing and Zhou, Aimei and Deng, Aipeng and Yang, Yang and Gao, Lihu and Zhong, Zhaocai and Yang, Shulin	Pore architecture and cell viability on freeze dried 3d recombinant human collagen-peptide (rhc)-chitosan scaffolds	Materials Science and Engineering: C	49	NULL	174-182	2015	10.1016/j.msec.2014.12.076	Chitosan/Collagen	Polymer	2016-07-12 15:07:09
762	241	Zhang, Qiangqiang and Xu, Xiang and Lin, Dong and Chen, Wenli and Xiong, Guoping and Yu, Yikang and Fisher, Timothy S and Li, Hui	Hyperbolically patterned 3d graphene metamaterial with negative poisson's ratio and superelasticity	Advanced Materials	1	NULL	NULL	2016	10.1002/adma.201505409	Graphene/Aerogel	Ceramic/Polymer	2016-07-14 14:03:20
763	241	Zhang, Qiangqiang and Zhang, Feng and Medarametla, Sai Pradeep and Li, Hui and Zhou, Chi and Lin, Dong	3d printing of graphene aerogels	Small	1	NULL	NULL	2016	10.1002/smll.201503524	Graphene/Aerogel	Ceramic/Polymer	2016-07-14 14:03:20
764	537	Zhang, Rubing and Han, Bingyu and Fang, Daining	New multifunctional porous yb 2 sio 5 ceramics prepared by freeze casting	Ceramics International	1	NULL	NULL	2016	10.1016/j.ceramint.2015.12.161	Yb2SiO5	Ceramic	2016-07-14 14:03:20
765	537	Zhang, Rubing and Han, Bingyu and Fang, Daining and Wang, Yuesheng	Porous y2sio5 ceramics with a centrosymmetric structure produced by freeze casting	Ceramics International	41	9	11517-11522	2015	10.1016/j.ceramint.2015.05.099	Y2SiO5	Ceramic	2016-07-12 15:15:20
766	537	Zhang, Rubing and Qu, Qiang and Han, Bingyu and Wang, Baolin	A novel silica aerogel/porous y 2 sio 5 ceramics with low thermal conductivity and enhanced mechanical properties prepared by freeze casting and impregnation	Materials Letters	175	NULL	219-222	2016	10.1016/j.matlet.2016.04.051	Y2SiO5	Ceramic	2016-07-12 15:15:20
767	537	Zhang, Rubing; Fang, Daining; Chen, Xiangmeng; Pei, Yongmao	Effect of pre-oxidation on the microstructure, mechanical and dielectric properties of highly porous silicon nitride ceramics	Ceramics International	38	7	6021-6026	2012	10.1016/j.ceramint.2012.03.056	Si3N4	Ceramic	2016-07-12 15:07:09
768	537	Zhang, Rubing; Fang, Daining; Pei, Yongmao; Zhou, Licheng	Microstructure, mechanical and dielectric properties of highly porous silicon nitride ceramics produced by a new water-based freeze casting	Ceramics International	38	5	4373-4377	2012	10.1016/j.ceramint.2012.01.012	Si3N4	Ceramic	2016-07-12 15:07:09
769	537	Zhang, Rubing; Fang, Daining; Chen, Xiangmeng; Pei, Yongmao; Wang, Zhengdao; Wang, Yuesheng	Microstructure and properties of highly porous y2sio5 ceramics produced by a new water-based freeze casting	Materials & Design	46	NULL	746-750	2013	10.1016/j.matdes.2012.11.020	Y2SiO5	Ceramic	2016-07-12 15:07:09
770	534	Zhang, Xueqin and Zhang, Yuxuan and Ma, Guiping and Yang, Dongzhi and Nie, Jun	The effect of prefrozen process on properties of chitosan/hydroxyapatite/poly (methyl methacrylate) composite prepared by freeze drying method used for bone tissue engineering	RSC Advances	1	NULL	NULL	2015	10.1039/c5ra14549j	HAP/Chitosan//PMMA	Polymer	2016-09-26 14:13:40
771	534	Zhang, Xiao Yong and Zhang, Yan and Zhang, Dou	Effect of particle size on the lamellar pore microstructure of porous al<sub>2</sub>o<sub>3</sub> ceramics fabricated by the unidirectional freezing	Applied Mechanics and Materials	184	185	818-825	2012	10.4028/www.scientific.net/AMM.184-185.818	Al2O3	Ceramic	2016-07-12 15:15:20
772	534	Zhang, Yan and Bao, Yinxiang and Zhang, Dou and Bowen, Chris R	Porous pzt ceramics with aligned pore channels for energy harvesting applications	Journal of the American Ceramic Society	1	NULL	NULL	2015	10.1111/jace.13797	PZT	Ceramic	2016-07-14 14:03:20
773	534	Zhang, Yan and Bao, Yin Xiang and Zhou, Ke Chao and Zhang, Dou	Fabrication of barium titanate/hydroxyapatite with aligned pore channels by freeze gelcasting	Trans Tech	692	1	341-346	2014	10.4028/www.scientific.net/AMM.692.341	BT/HAP	Ceramic	2016-07-14 14:01:23
774	531	Zhang, Yuan and Zuo, Kaihui and Zeng, Yu-Ping	Fabrication of yttria-stabilized zirconia ceramics with reticulated pore microstructure by freeze-drying	Ceramic Materials and Components for Energy and Environmental Applications: Ceramic Transactions	210	NULL	321	2010	NULL	YSZ	Ceramic	2016-07-12 15:23:37
775	534	Zhang, Yan; Chen, Liangjian; Zeng, Jing; Zhou, Kechao; Zhang, Dou	Aligned porous barium titanate/hydroxyapatite composites with high piezoelectric coefficients for bone tissue engineering	Materials Science & Engineering C-Materials for Biological Applications	39	NULL	143-149	2014	10.1016/j.msec.2014.02.022	BT/HAP	Ceramic	2016-07-12 15:23:37
776	131	Zhang, Yumin; Hu, Luyang; Han, Jiecai	Preparation of a dense/porous bilayered ceramic by applying an electric field during freeze casting	Journal of the American Ceramic Society	92	8	1874-1876	2009	10.1111/j.1551-2916.2009.03110.x	Al2O3	Ceramic	2016-07-12 15:15:20
777	131	Zhang, Yumin; Hu, Luyang; Han, Jiecai; Jiang, Zehui	Freeze casting of aqueous alumina slurries with glycerol for porous ceramics	Ceramics International	36	2	617-621	2010	10.1016/j.ceramint.2009.09.036	Al2O3	Ceramic	2016-07-12 15:15:20
778	531	Zhang, Yuan; Zuo, Kaihui; Zeng, Yu-Ping	Effects of gelatin addition on the microstructure of freeze-cast porous hydroxyapatite cerarmics	Ceramics International	35	6	2151-2154	2009	10.1016/j.ceramint.2008.11.022	HAP	Ceramic	2016-07-12 15:15:20
779	534	Zhang, Y.; Zhou, K.; Zeng, J.; Zhang, D.	Control of pore structures and sizes in freeze cast ceramics	Advances in Applied Ceramics	112	7	405-411	2013	10.1179/1743676113y.0000000100	Al2O3	Ceramic	2016-07-12 15:15:20
780	534	Zhang, Yan; Zhou, Kechao; Bao, Yinxiang; Zhang, Dou	Effects of rheological properties on ice-templated porous hydroxyapatite ceramics	Materials Science & Engineering C-Materials for Biological Applications	33	1	340-346	2013	10.1016/j.msec.2012.08.048	HAP	Ceramic	2016-07-12 15:15:20
781	534	ZHANG, ZHANG Yan ZHOU Kechao and Dou, ZHANG	Porous hydroxyapatite ceramics fabricated by an ice templating process	Chinese Journal of Materials Research	25	3	289-294	2011	NULL	HAP	Ceramic	2016-07-12 15:23:37
782	232	Zhao, Hewei and Yue, Yonghai and Guo, Lin and Wu, Juntao and Zhang, Youwei and Li, Xiaodong and Mao, Shengcheng and Han, Xiaodong	Cloning nacre's 3d interlocking skeleton in engineering composites to achieve exceptional mechanical properties	Advanced Materials	1	NULL	NULL	2016	10.1002/adma.201600839	Al2O3	Ceramic	2016-07-14 14:03:20
783	232	Zhao, Hewei and Yue, Yonghai and Zhang, Youwei and Li, Lidong and Guo, Lin	Ternary artificial nacre reinforced by ultrathin amorphous alumina with exceptional mechanical properties	Advanced Materials	1	NULL	NULL	2016	10.1002/adma.201505511	Al2O3	Ceramic	2016-07-14 14:03:20
784	254	Zhao, Jingzhong and He, Yi and Zhang, Lei and Lu, Kathy	Preparation of porous tio 2 powder with mesoporous structure by freeze-drying method	Journal of Alloys and Compounds	678	NULL	36-41	2016	NULL	TiO2	Ceramic	2016-07-12 16:32:56
785	479	Zhao, Jing and Ru, Hongqiang and Wang, Wei and Yue, Xinyan and Xu, Yufeng and Zhang, Cuiping	Fabrication of three-dimensional interconnected hierarchically macroporous sic by a modified freeze-gelcasting method	Materials Letters	148	NULL	147-150	2015	10.1016/j.matlet.2015.02.083	SiC	Ceramic	2016-07-12 15:23:37
786	545	ZHAO, Kang and WEI, Junqi and LUO, Defu and TANG, Yufei and XU, Lei	Fabrication of hydroxyapatite porous scaffolds by freeze drying	Journal of the Chinese Ceramic Society	3	NULL	022	2009	NULL	HAP	Ceramic	2016-07-12 15:23:37
787	545	Zhao, Kang; Tang, Yu-Fei; Qin, Ying-Su; Wei, Jun-Qi	Porous hydroxyapatite ceramics by ice templating: Freezing characteristics and mechanical properties	Ceramics International	37	2	635-639	2011	10.1016/j.ceramint.2010.10.003	HAP	Ceramic	2016-07-12 15:23:37
788	495	Zheng, Jumeng and Winnubst, Louis and Fang, Shumin and Salamon, David and others	Manipulation of sintering behavior by initial freeze pressing an aqueous alumina suspension	Advanced Engineering Materials	13	NULL	77-81	2011	10.1002/adem.201000199	Al2O3	Ceramic	2016-07-12 16:32:56
789	495	Zheng, Jumeng; Salamon, David; Lefferts, Leon; Wessling, Matthias; Winnubst, Louis	Ceramic microfluidic monoliths by ice templating	Microporous and Mesoporous Materials	134	1	216-219	2010	10.1016/j.micromeso.2010.05.012	Al2O3	Ceramic	2016-07-12 15:23:37
790	547	Zhou, Kechao; Zhang, Yan; Zhang, Dou; Zhang, Xiaoyong; Li, Zhiyou; Liu, Gang; Button, Tim W.	Porous hydroxyapatite ceramics fabricated by an ice-templating method	Scripta Materialia	64	5	426-429	2011	10.1016/j.scriptamat.2010.11.001	HAP	Ceramic	2016-07-12 15:23:37
791	548	Zhou, QF and Zhu, BP and Hu, CH and Shung, KK and Gorzkowski, EP and Pan, MJ	Novel piezoelectric ceramic-polymer aligned composites via the freeze casting method for high frequency transducer applications	Ultrasonics Symposium (IUS) 2009 IEEE International	1	NULL	1707-1710	2009	10.1109/ULTSYM.2009.0417	PZT	Ceramic	2016-07-14 14:03:20
792	342	Zhou, Yiming; Fu, Shiyu; Pu, Yunqiao; Pan, Shaobo; Ragauskas, Arthur J.	Preparation of aligned porous chitin nanowhisker foams by directional freeze-casting technique	Carbohydrate Polymers	112	NULL	277-283	2014	10.1016/j.carbpol.2014.05.062	Chitin	Polymer	2016-07-12 15:23:37
793	548	Zhu, B. P. and Zhou, Q. F. and Hu, C. H. and Shung, K. K. and Gorzkowski, E. P. and Pan, M. J.	Novel lead zirconate titanate composite via freezing technology for high frequency transducer applications	Journal of advanced dielectrics	1	NULL	85-89	2011	10.1142/S2010135X11000112.	PZT	Ceramic	2016-07-12 15:23:37
794	496	Zhu, Cheng and Liu, Tianyu and Qian, Fang and Han, Thomas Yong-Jin and Duoss, Eric B and Kuntz, Joshua D and Spadaccini, Christopher M and Worsley, Marcus A and Li, Yat	Supercapacitors based on 3d hierarchical graphene aerogels with periodic macropores	Nano letters	1	NULL	NULL	2016	NULL	Graphene/Aerogel	Ceramic/Polymer	2016-07-14 14:03:20
795	472	Zhu, Jintang; Wang, Jianwu; Liu, Qianyun; Liu, Yahui; Wang, Lei; He, Changcheng; Wang, Huiliang	Anisotropic tough poly(2-hydroxyethyl methacrylate) hydrogels fabricated by directional freezing redox polymerization	Journal of Materials Chemistry B	1	7	978-986	2013	10.1039/c2tb00288d	PMMA	Polymer	2016-07-12 16:32:56
796	538	Zhu, Yun and Zhang, Ranran and Zhang, Shengmiao and Chu, Yeqian and Chen, Jianding	Macroporous polymers with aligned microporous walls from pickering high internal phase emulsions	Langmuir	1	NULL	NULL	2016	NULL		Polymer	2016-07-14 14:03:20
797	329	Ziegler, Tobias and Neubrand, Achim and Piat, Romana	Multiscale homogenization models for the elastic behaviour of metal/ceramic composites with lamellar domains	Composites science and technology	70	4	664-670	2010	10.1016/j.compscitech.2009.12.022	AlSi12/Al2O3	Metal/Ceramic	2016-07-12 16:32:56
798	353	Ziegler, Tobias; Neubrand, Achim; Roy, Siddhartha; Wanner, Alexander; Piat, Romana	Elastic constants of metal/ceramic composites with lamellar microstructures: Finite element modelling and ultrasonic experiments	Composites Science and Technology	69	5	620-626	2009	10.1016/j.compscitech.2008.12.009	AlSi12/Al2O3	Metal/Ceramic	2016-07-12 16:32:56
799	551	Zou, Chunrong and Zhang, Changrui and Li, Bin and Wang, Siqing and Cao, Feng	Microstructure and properties of porous silicon nitride ceramics prepared by gel-casting and gas pressure sintering	Materials & Design	44	NULL	114-118	2013	10.1016/j.matdes.2012.07.056	Si3N4	Ceramic	2016-07-12 13:08:59
800	542	Zou, Jingliang; Zhang, Yue	Synthesis of porous alpha-al2o3 ceramics by freeze-casting processing	Rare Metal Materials and Engineering	38	NULL	161-163	2009	NULL	Al2O3	Ceramic	2016-07-12 13:08:59
801	542	Zou, Jingliang; Zhang, Yue; Li, Ruixing	Effect of suspension state on the pore structure of freeze-cast ceramics	International Journal of Applied Ceramic Technology	8	2	482-489	2011	10.1111/j.1744-7402.2009.02458.x	Al2O3	Ceramic	2016-07-12 13:08:59
802	12	Zou, Ying and Araki, Wakako and Balaguer, Maria and Malzbender, Jürgen	Elastic properties of freeze-cast la 0.6 sr 0.4 co 0.2 fe 0.8 o 3-δ	Journal of the European Ceramic Society	36	7	1651-1657	2016	10.1016/j.jeurceramsoc.2016.01.034	LSCF	Ceramic	2016-07-12 13:08:59
803	552	Zuo, Kai-hui and Jiang, Dongliang and Zeng, Yu-Ping	Gradient porous hydroxyapatite ceramics fabricated by freeze casting method	IOP Conference Series: Materials Science and Engineering	18	18	182011	2011	10.1088/1757-899X/18/18/182011	HAP	Ceramic	2016-07-12 13:08:59
804	552	Zuo, Kai-hui and Zeng, Yu-Ping and Lin, Qing-ling	Porous alumina ceramics fabricated by freeze casting method	Advances in environmental science and engineering, pts 1-6	518	523	665-668	2012	82.70.Dd, 81.30.Fb, 64.75.Yz, 05.40.Jc	Al2O3	Ceramic	2016-09-19 17:54:20
805	552	Zuo, Kai Hui; Zeng, Yu-Ping; Jiang, Dongliang	Properties of microstructure-controllable porous yttria-stabilized ziroconia ceramics fabricated by freeze casting	International Journal of Applied Ceramic Technology	5	2	198-203	2008	10.1111/j.1744-7402.2008.02190.x	YSZ	Ceramic	2016-07-12 13:08:59
806	552	Zuo, K. H.; Zeng, Y. P.; Jiang, D. L.	Effect of cooling rate and polyvinyl alcohol on the morphology of porous hydroxyapatite ceramics	Materials & Design	31	6	3090-3094	2010	10.1016/j.matdes.2009.12.044	HAP	Ceramic	2016-07-12 13:08:59
807	552	Zuo, Kai Hui; Zeng, Yu-Ping; Jiang, Dongliang	Effect of polyvinyl alcohol additive on the pore structure and morphology of the freeze-cast hydroxyapatite ceramics	Materials Science & Engineering C-Materials for Biological Applications	30	2	283-287	2010	10.1016/j.msec.2009.11.003	HAP	Ceramic	2016-07-12 13:08:59
808	552	Zuo, Kai Hui; Zhang, Yuan; Zeng, Yu-Ping; Jiang, Dongliang	Pore-forming agent induced microstructure evolution of freeze casted hydroxyapatite	Ceramics International	37	1	407-410	2011	10.1016/j.ceramint.2010.08.015	HAP	Ceramic	2016-07-12 13:08:59
809	557	Jenei, Peter; Choi, Hyelim; Toth, Adrian; Choe, Heeman; Gubicza, Jeno	Mechanical behavior and microstructure of compressed Ti foams synthesized via freeze casting	J. Mech. Behavior of Biomedical Materials	63	1	407-416	2016	10.1016/j.hmbbm.2016.07.012	Ti	Metal	2016-08-01 15:03:47
810	558	Lee, H., Jang, T., Song, J., Kim, H., Jung, H.	Multi-scale porous Ti6Al4V scaffolds with enhanced strength and biocompatibility formed via dynamic freeze-casting coupled with micro-arc oxidation	Materials Letters	185	21	24	2016	http://dx.doi.org/10.1016/j.matlet.2016.08.075	Ti6Al4V	Metal	2016-09-14 18:25:45
811	559	Ghosh, D., Dhavale, N., Banda, Mahesh, Kang, H.	A comparison of microstructure and uniaxial compressive response of ice-templated alumina scaffolds fabricated from two different particle sizes	Ceramics International	42	NULL	16138-16147	2016	http://dx.doi.org/10.1016/j.ceramint.2016.07.131	Al2O3	Ceramic	2016-09-15 12:14:08
812	560	Gurauskis, J., Graves, C.R., Moreno, R., Nieto, M. I.	Self-supported ceramic substrates with directional porosity by mold freeze casting	Journal of the European Ceramics Society	NULL	NULL	NULL	2016	dx.doi.org/10.1016/j.jeurceramsoc.2016.08.031	YSZ	Ceramic	2016-09-18 15:38:20
813	227	An, S., Kim, B., Lee, J.	Incomparable hardness and modulus of biomimetic porous polyurethane films prepared by directional melt crystallization of a solvent	Journal of Crystal Growth	NULL	NULL	NULL	2016	dx.doi.org/10.1016/j.jcrysgro.2016.08.057	PU	Polymer	2016-09-19 10:08:11
814	242	You, J., Wang, J., Wang, L., Wang, Z., Wang, Z., Li, J., Lin, X.	Dynamic particle packing in freezing colloidal suspensions	NULL	NULL	NULL	NULL	2016	82.70.Dd, 81.30.Fb, 64.75.Yz, 05.40.Jc	PS	Polymer	2016-09-19 17:54:19
815	373	Zhang, H., Shen, P., Shaga, A., Guo, R., Jiang, Q.	Preparation of nacre-like composites by reactive infiltration of a magnesium alloy into porous silicon carbide derived from ice template	Materials Letters	NULL	NULL	NULL	2016	http://dx.doi.org/10.1016/j.matlet.2016.07.126	Mg/SiC	Ceramic/Metal	2016-10-06 18:07:44

## props_adds
1	xanthan gum	NULL	NULL
2	urea	NULL	NULL
3	starch	1500	NULL
4	sodium polymethacrylate	NULL	NULL
5	sodium alginate	NULL	NULL
6	saccharose	NULL	NULL
7	PVP	NULL	NULL
8	PVB	NULL	NULL
9	PVA	1190	9500
10	PS	1040	NULL
11	polyethylene-imine	NULL	NULL
12	PEG	1128	NULL
13	ovalbumin	NULL	NULL
14	Optapix PAF 60	1080	NULL
15	sodium silicate	NULL	NULL
16	gelatin	NULL	NULL
17	Fluka	NULL	NULL
18	DXI	860	NULL
19	Duramax HA-12	NULL	NULL
20	Duramax B-1001	NULL	NULL
21	Duramax B-1000	NULL	NULL
22	DuPont Elvanol	NULL	NULL
23	CMC	NULL	NULL
24	C2H3CONH2	NULL	NULL
25	Bentonite	963	NULL
26	Aquazol	1140	50000
27	Ammonium persulfate	NULL	NULL
28	agar	900	NULL
29	A6114	NULL	NULL
30	acacia	NULL	NULL
31	acetic acid	NULL	NULL
32	AFP	NULL	NULL
33	Alon A-6114	NULL	NULL
58	ammonium citrate	NULL	NULL
59	ammonium polyacrylae	NULL	NULL
60	BYK-163	NULL	NULL
61	CMC	NULL	NULL
62	CH10	NULL	NULL
63	citric acid	NULL	NULL
64	ammonium polymethacrylate anionic dispersant	NULL	NULL
65	CTAB	NULL	NULL
66	Darvan 7	NULL	NULL
67	Darvan 7-N	NULL	NULL
68	Darvan 811	NULL	NULL
69	Darvan 812A	NULL	NULL
70	Darvan C	NULL	NULL
71	Darvan CN	NULL	NULL
72	Darvan 821A	NULL	NULL
73	NOI	NULL	NULL
74	Dolapix	NULL	NULL
75	Dolapix C64	NULL	NULL
76	Dolapix CA	NULL	NULL
77	Dolapix CE 64	NULL	NULL
78	Dolapix P62	NULL	NULL
79	Dolapix PC 33	NULL	NULL
80	Dolapix PC21	NULL	NULL
81	Dolapix PC33	NULL	NULL
82	Duramax	NULL	NULL
83	Duramax D3005	NULL	NULL
84	Dynol 604	NULL	NULL
85	Easysperse	NULL	NULL
86	Ethanol	NULL	NULL
87	ethyl cellulose ethoecel	NULL	NULL
88	fish oil	NULL	NULL
89	HAO Fast 923	NULL	NULL
90	HCl	NULL	NULL
91	HydroDisper A160	NULL	NULL
92	HydroDisperser	NULL	NULL
93	Hypemer KD	NULL	NULL
94	Hypermer KD 4	NULL	NULL
95	isostearic acid	NULL	NULL
96	Kalium polyacrylate Lopon 895	NULL	NULL
97	Lioperse 511	NULL	NULL
98	Lopon 885	NULL	NULL
99	Na2O	NULL	NULL
100	NaOH	NULL	NULL
101	NH4OH	NULL	NULL
102	NH4PAA	NULL	NULL
103	NOI	NULL	NULL
104	PAAS	NULL	NULL
105	PEG	NULL	NULL
106	PEI	NULL	NULL
107	Perfad9100	NULL	NULL
108	PMMA	NULL	NULL
109	polyacrylate	NULL	NULL
110	polyacrylic acid	NULL	NULL
111	polymethacrlate	NULL	NULL
112	polyvinyl pyrrolidione	NULL	NULL
113	Prox B03	NULL	NULL
114	PVA	NULL	NULL
115	PVP	NULL	NULL
116	SHMP	NULL	NULL
117	SND 6800	NULL	NULL
118	sodium polyacrylate	NULL	NULL
119	sodium polymethacrylate	NULL	NULL
120	Stearic acid	NULL	NULL
121	Texaphor 3250	NULL	NULL
122	Texaphor 963	NULL	NULL
124	TMAH	NULL	NULL
125	Triton X-100	NULL	NULL
126	Zephrym PD	NULL	NULL
127	sodium hexametaphosphate	NULL	NULL
128	laponite	NULL	NULL
129	AES	NULL	NULL
130	duramax B0107	NULL	NULL
131	glycerol	NULL	NULL
132	Optapix AC112	NULL	NULL
133	PEG 300	NULL	NULL
134	NH3	NULL	NULL
135	nitric acid	NULL	NULL
136	PEG	NULL	2000
137	PEG	NULL	10000
138	PEG	NULL	20000
139	isopropanol alcohol	NULL	NULL
140	4- methyl ethylenediamine	NULL	NULL
141	TEMD	NULL	NULL
142	(NH4)4S2O8	NULL	NULL
143	DEAP	NULL	NULL
144	DPTA	NULL	NULL
145	AA	NULL	NULL
146	AM	NULL	NULL
147	BADCy	NULL	NULL
148	MHR070	NULL	NULL
149	NIPAAAm	NULL	NULL
150	DuramaxB-1022	NULL	NULL
151	poly-(2-ethyl-2-oxazoline	NULL	NULL
152	glutaraldehyde	NULL	NULL
153	GN	NULL	NULL
154	MBAA	NULL	NULL
155	tpp	NULL	NULL
156	MBAM	NULL	NULL
157	Dispex A40	NULL	NULL
158	PVA	NULL	15000
159	PVA	NULL	40000
160	PVA	NULL	30000
161	PS	NULL	23000
162	SDS	NULL	NULL

## props_fluids
1	water	997	9167	0.6	2.2	2016-07-13 18:07:30
2	camphene	NULL	NULL	NULL	NULL	2016-07-13 18:39:30
3	TBA	NULL	NULL	NULL	NULL	2016-07-13 18:39:30
4	acetic acid	NULL	NULL	NULL	NULL	2016-07-16 21:14:58
5	benzoic acid	NULL	NULL	NULL	NULL	2016-07-16 21:17:35
6	Glycerine Ether	NULL	NULL	NULL	NULL	2016-07-16 21:18:24
7	ethylene glycol	NULL	NULL	NULL	NULL	2016-07-16 21:19:00
8	camphor	NULL	NULL	NULL	NULL	2016-07-16 21:19:01
9	naphthalene	NULL	NULL	NULL	NULL	2016-07-16 21:19:01
10	dioxane	NULL	NULL	NULL	NULL	2016-07-16 21:22:09
11	H2O2	NULL	NULL	NULL	NULL	2016-07-16 21:22:09
12	ethanol	NULL	NULL	NULL	NULL	2016-09-13 20:07:16
13	DMSO	NULL	NULL	NULL	NULL	2016-09-13 20:12:04
14	cyclohexane	NULL	NULL	NULL	NULL	2016-09-19 23:06:44

## props_mech_bulk
1	Al2O3	NULL	2600	390000	400	2016-09-19 22:04:17
2	AlN	NULL	2100	NULL	250	2016-07-20 19:30:09
3	AlON	NULL	2677	334000	379	2016-09-19 22:13:10
4	Au	NULL	NULL	NULL	NULL	2016-07-13 18:38:16
5	Ag	10500	NULL	72000	150	2016-09-19 22:11:00
6	B4C	NULL	NULL	NULL	NULL	2016-07-13 18:38:16
7	BaTiO3	NULL	500	11000	90	2016-09-19 22:04:17
8	BCP	NULL	140	120000	100	2016-09-19 22:04:17
9	Bentonite	NULL	1300	150000	320	2016-09-19 22:13:10
10	Bioglass	NULL	500	30000	100	2016-09-19 22:04:17
11	BN	NULL	NULL	NULL	NULL	2016-07-13 18:38:16
12	BT	NULL	NULL	NULL	NULL	2016-07-13 18:38:16
13	CaP	NULL	294	NULL	NULL	2016-07-22 11:54:26
14	CNT	NULL	NULL	NULL	NULL	2016-07-13 18:38:16
15	Cu	NULL	NULL	NULL	NULL	2016-07-13 18:38:16
16	Fe	NULL	NULL	NULL	NULL	2016-07-13 18:38:16
17	Fe2O3	NULL	NULL	NULL	NULL	2016-07-13 18:38:16
18	HAP	NULL	140	120000	110	2016-09-19 22:04:17
19	YSZ	NULL	3000	220000	800	2016-09-19 22:04:17
20	ZrO2	NULL	3000	220000	800	2016-09-19 22:04:17
21	Mullite	NULL	1300	150000	320	2016-09-19 22:04:17
22	Ni	NULL	NULL	NULL	NULL	2016-07-13 18:38:16
23	Si3N4	NULL	3200	290000	1000	2016-09-19 22:04:17
24	SiC	NULL	3900	410000	450	2016-09-19 22:04:17
25	SiO2	NULL	1000	60000	70	2016-09-19 22:04:17
26	TCP	NULL	140	120000	100	2016-09-19 22:04:17
27	TiO2	NULL	700	220000	400	2016-09-19 22:04:17
28	TiH2	NULL	NULL	NULL	NULL	2016-07-13 18:38:16
29	Ti	NULL	900	116000	900	2016-09-19 22:04:17
30	W	NULL	NULL	NULL	NULL	2016-07-13 18:38:16
31	WO3	NULL	NULL	NULL	NULL	2016-07-13 18:38:16
32	Y2SiO5	NULL	NULL	NULL	NULL	2016-07-13 18:38:16
33	ZrB2	NULL	3000	NULL	100	2016-07-20 19:21:20
34	PZT	NULL	500	76000	80	2016-09-19 22:04:17
35	SiAlON	NULL	2500	300000	760	2016-09-19 22:04:17
36	cordierite	NULL	600	NULL	120	2016-07-20 19:26:23
37	chitosan	NULL	NULL	NULL	NULL	2016-07-21 21:51:49
38	gelatin	NULL	NULL	NULL	NULL	2016-07-21 21:53:50
39	laponite	NULL	1300	150000	320	2016-09-19 22:04:17
40	PHBV	NULL	NULL	NULL	NULL	2016-07-21 21:57:23
41	Zeo	NULL	18	NULL	NULL	2016-07-22 11:59:05
42	Al2SiO5	NULL	1300	150000	320	2016-09-19 22:11:00
43	alginate	NULL	1300	150000	320	2016-09-19 22:11:00
44	fireclay	NULL	1300	150000	320	2016-09-19 22:04:17
45	collagen	NULL	NULL	NULL	NULL	2016-07-21 22:06:15
46	Cr3C2	NULL	NULL	NULL	NULL	2016-07-21 22:10:25
47	stainlesssteel	NULL	NULL	NULL	NULL	2016-07-21 22:11:11
48	cellulose	NULL	35	3000	40	2016-09-19 22:16:52
49	Merwinite	NULL	1300	150000	320	2016-09-19 22:04:17
50	Yb2SiO5	NULL	NULL	NULL	NULL	2016-07-21 22:20:41
51	CaSiO3	NULL	NULL	NULL	NULL	2016-07-21 22:32:29
52	Mo	NULL	NULL	NULL	NULL	2016-07-21 22:57:03
53	kaolin	NULL	1300	150000	320	2016-09-19 22:04:17
54	Ti-5wtW	NULL	NULL	NULL	NULL	2016-08-01 15:26:52
55	Cu-Sn	NULL	NULL	NULL	NULL	2016-09-13 18:02:52
56	PVA	NULL	NULL	NULL	NULL	2016-09-13 19:09:28
57	PLA	1250	NULL	NULL	NULL	2016-09-13 19:58:16
58	Col/HAP	NULL	NULL	NULL	NULL	2016-09-14 16:08:02
59	Ti6Al4V	NULL	NULL	NULL	NULL	2016-09-14 18:28:23
60	SiO2/Mullite	NULL	NULL	NULL	NULL	2016-09-18 17:31:45
61	PU	NULL	NULL	NULL	NULL	2016-09-19 10:08:48
62	chitin	1425	NULL	NULL	NULL	2016-09-19 13:53:30
63	PS	NULL	NULL	NULL	NULL	2016-09-19 17:57:57
64	SiOC	NULL	NULL	NULL	NULL	2016-09-19 23:00:37
65	Si3N4-SiC	NULL	NULL	NULL	NULL	2016-09-20 02:32:56
66	AZ91/SiC	NULL	NULL	NULL	NULL	2016-09-20 03:13:15
67	ZTA	NULL	NULL	NULL	NULL	2016-09-20 11:02:44
68	collagen-apatite	NULL	NULL	NULL	NULL	2016-09-20 17:16:05

## props_mold
1	glass	NULL
2	polypropylene	NULL
3	Pyrex	NULL
4	polytetrafluoroethylene	NULL
5	polyurethane	NULL
6	acrylic	NULL
7	aluminum	NULL
8	copper	NULL
9	cpc	NULL
10	epoxy	NULL
11	fluorocarbon	NULL
12	glass	NULL
13	graphite	NULL
14	metal, NOI	NULL
15	paper	NULL
16	PDMS	NULL
17	Perspex	NULL
18	plastic, noi	NULL
19	PMMA	NULL
20	polyamide	NULL
21	polycarbonate	NULL
22	Polydimethylsiloxane	NULL
23	polyethylene	NULL
24	polymer	NULL
25	polyproplyene	NULL
26	polystyrene	NULL
27	polytetrafluoroethylene	NULL
28	polyurethane	NULL
29	polyvinyl chloride	NULL
30	propylene	NULL
31	PTFE	NULL
32	Teflon	NULL
33	steel	NULL
34	silicone	NULL
35	rubber	NULL
36	PVC	NULL

## props_particles
1	Al2O3	NULL	3950	NULL	2016-07-30 16:38:16
2	AlN	NULL	3260	NULL	2016-07-30 16:38:16
3	AlON	NULL	3700	NULL	2016-07-30 16:38:16
4	Au	NULL	19300	NULL	2016-07-30 16:38:16
5	Ag	Carboxymethyl cellulose	10500	NULL	2016-09-19 15:40:57
6	B4C	NULL	2520	NULL	2016-07-30 16:38:16
7	BaTiO3	NULL	6020	NULL	2016-07-30 16:38:16
8	BCP	NULL	3140	NULL	2016-07-30 16:38:16
9	Bentonite	NULL	2500	NULL	2016-07-30 16:46:18
10	Bioglass	NULL	2700	NULL	2016-07-30 16:46:18
11	BN	NULL	2100	NULL	2016-07-30 19:15:25
12	BT	NULL	NULL	NULL	2016-07-13 18:25:39
13	CaP	NULL	3140	NULL	2016-07-30 16:38:16
14	CNT	NULL	1350	NULL	2016-07-30 19:15:25
15	Cu	NULL	8960	NULL	2016-07-30 16:38:16
16	Fe	NULL	7870	NULL	2016-07-30 16:38:16
17	Fe2O3	NULL	5240	NULL	2016-07-30 16:38:16
18	HAP	NULL	3516	NULL	2016-07-30 16:38:16
19	YSZ	NULL	6100	NULL	2016-07-30 16:38:16
20	ZrO2	NULL	5680	NULL	2016-07-30 16:38:16
21	Mullite	NULL	2800	NULL	2016-07-30 16:53:35
22	Ni	NULL	8908	NULL	2016-07-30 16:39:39
23	Si3N4	NULL	3440	NULL	2016-07-30 16:38:16
24	SiC	NULL	3210	NULL	2016-07-30 16:38:16
25	SiO2	NULL	2650	NULL	2016-07-30 16:38:16
26	TCP	NULL	3067	NULL	2016-07-30 16:53:35
27	TiO2	NULL	3800	NULL	2016-07-30 16:53:35
28	TiH2	NULL	3750	NULL	2016-07-30 16:38:16
29	Ti	NULL	4500	NULL	2016-07-30 16:38:16
30	W	tungsten	19250	NULL	2016-07-30 16:39:39
31	WO3	tungsten oxide	7160	NULL	2016-07-30 16:53:35
32	Y2SiO5	NULL	4440	NULL	2016-07-30 16:38:16
33	ZrB2	NULL	6080	NULL	2016-07-30 16:53:35
35	alginate	NULL	1600	NULL	2016-07-30 19:24:13
36	Ca3ZrSi2O9	NULL	3480	NULL	2016-07-30 16:46:18
37	CaSiO3	NULL	2480	NULL	2016-07-30 16:46:18
38	chitin	NULL	1425	NULL	2016-07-30 16:38:16
39	chitosan	NULL	1200	NULL	2016-07-30 16:46:18
40	cellulose	NULL	1500	NULL	2016-07-30 16:46:18
41	collagen	NULL	1500	NULL	2016-07-30 16:38:16
42	CMC	NULL	1500	NULL	2016-09-19 15:40:57
43	Cordierite	NULL	2800	NULL	2016-07-30 16:46:18
44	Cr2O3	NULL	5220	NULL	2016-07-30 16:46:18
45	CuO	NULL	6310	NULL	2016-07-30 16:46:18
47	fireclay	NULL	2837	NULL	2016-07-30 19:24:13
48	gelatin	NULL	1350	NULL	2016-07-30 16:38:16
49	glass	NOI	2800	NULL	2016-07-30 16:53:35
50	kaolinite	NULL	2600	NULL	2016-07-30 19:24:13
51	ZTA	NULL	4100	NULL	2016-07-30 16:53:35
52	Zeo	zeolite	2300	NULL	2016-07-30 16:53:35
53	Yb2SiO5	NULL	NULL	NULL	2016-07-17 14:32:19
54	Y2O3	NULL	5010	NULL	2016-07-30 16:56:06
55	TiC	NULL	4930	NULL	2016-07-30 16:56:06
56	theophylline	NULL	1470	NULL	2016-07-30 19:24:13
57	LSM	NULL	6500	NULL	2016-07-30 16:38:16
58	Laponite	NULL	2530	NULL	2016-07-30 16:38:16
59	LaSrCoFeO	LSCF	5020	NULL	2016-07-30 16:56:06
60	LSCF	NULL	5020	NULL	2016-07-30 16:56:06
61	Merwinite	NULL	3200	NULL	2016-07-30 16:53:35
62	MoO3	NULL	4690	NULL	2016-07-30 16:53:35
63	NiO	NULL	6670	NULL	2016-07-30 16:53:35
64	NiTiNbO	NULL	NULL	NULL	2016-07-17 14:42:09
65	PCS	polystyrene	1040	NULL	2016-07-30 16:38:16
66	PHBV	NULL	1250	NULL	2016-07-30 16:53:35
67	polylactic acid co-glycolic	NULL	1340	NULL	2016-07-30 19:24:13
68	PVA	NULL	1190	NULL	2016-07-30 16:38:16
69	PZT	NULL	7600	NULL	2016-07-30 16:38:16
70	Si	NULL	2328	NULL	2016-07-30 16:53:35
71	Si4Al2O2N6	NULL	3240	NULL	2016-07-30 19:28:50
72	stainless steel	NULL	7861	NULL	2016-07-30 16:53:35
73	starch	NULL	1500	NULL	2016-07-30 16:53:35
74	BAS	NULL	NULL	NULL	2016-09-12 20:19:26
75	(Ca10(PO4)6(OH)2)	NULL	NULL	NULL	2016-09-12 20:20:16
76	BT	NULL	NULL	NULL	2016-09-12 20:21:03
77	carbon black	NULL	400	NULL	2016-09-19 15:40:57
78	GCO	NULL	NULL	NULL	2016-09-12 20:23:46
79	GDC	NULL	NULL	NULL	2016-09-12 20:23:46
80	PSS-PEDOT	oly(3,4-ethylenedioxythiophene) doped with poly(styrene sulfonate) anions	1040	NULL	2016-09-19 15:38:09
81	PMMA	Poly(methyl methacrylate)	1200	NULL	2016-09-19 15:33:30
82	PLLA	Poly lactic acid	1200	NULL	2016-09-19 15:33:30
83	MgO	NULL	3600	NULL	2016-09-19 15:33:30
84	carbon	NULL	2250	NULL	2016-09-19 15:33:30
85	Sn	NULL	7310	NULL	2016-09-19 15:33:30
86	SnO2	NULL	6950	NULL	2016-09-19 15:33:30
87	Ti6Al4V	NULL	NULL	NULL	2016-09-14 18:31:00
88	PU	polyurethane	1200	NULL	2016-09-19 15:33:30
89	polysiloxane	NULL	965	NULL	2016-09-19 23:02:13

## samples
2	1	25	0.1389	1	1	NULL	2016-07-21 21:56:38
3	1	25	0.1389	1	1	NULL	2016-07-21 21:56:38
4	1	25	0.1389	1	1	NULL	2016-07-21 21:56:38
5	1	25	0.1389	1	1	NULL	2016-07-21 21:56:38
6	1	25	0.1389	1	1	NULL	2016-07-21 21:56:38
7	2	37	0.0067	1	1	NULL	2016-07-21 21:56:38
8	2	37	0.0067	1	1	NULL	2016-07-21 21:56:38
9	2	37	0.0067	1	1	NULL	2016-07-21 21:56:38
10	2	37	0.0067	1	1	NULL	2016-07-21 21:56:38
11	2	37	0.0067	1	1	NULL	2016-07-21 21:56:38
12	4	20	0.1607	2	1	NULL	2016-07-21 21:56:38
13	4	20	0.1607	2	1	NULL	2016-07-21 21:56:38
14	6	1	0.27	1	1	NULL	2016-07-21 21:56:38
15	6	1	0.27	1	1	NULL	2016-07-21 21:56:38
16	6	1	0.27	1	1	NULL	2016-07-21 21:56:38
17	6	1	0.27	1	1	NULL	2016-07-21 21:56:38
18	6	1	0.27	1	1	NULL	2016-07-21 21:56:38
19	6	1	0.27	1	1	NULL	2016-07-21 21:56:38
20	6	1	0.27	1	1	NULL	2016-07-21 21:56:38
21	6	1	0.27	1	1	NULL	2016-07-21 21:56:38
22	6	1	0.27	1	1	NULL	2016-07-21 21:56:38
23	8	38	0.0075	1	1	NULL	2016-07-21 21:56:38
24	8	38	0.0024	1	1	NULL	2016-07-21 21:56:38
25	8	38	0.0038	1	1	NULL	2016-07-21 21:56:38
26	8	38	0.0075	1	1	NULL	2016-07-21 21:56:38
27	8	38	0.0024	1	1	NULL	2016-07-21 21:56:38
28	8	38	0.0038	1	1	NULL	2016-07-21 21:56:38
29	8	38	0.0075	1	1	NULL	2016-07-21 21:56:38
30	8	38	0.0024	1	1	NULL	2016-07-21 21:56:38
31	8	38	0.0038	1	1	NULL	2016-07-21 21:56:38
32	9	1	0.454	1	1	NULL	2016-07-21 21:56:38
33	9	1	0.43	1	1	NULL	2016-07-21 21:56:38
34	9	1	0.33	1	1	NULL	2016-07-21 21:56:38
35	9	1	0.22	1	1	NULL	2016-07-21 21:56:38
36	9	1	0.508	1	1	NULL	2016-07-21 21:56:38
37	9	1	0.508	1	1	NULL	2016-07-21 21:56:38
38	9	1	0.508	1	1	NULL	2016-07-21 21:56:38
39	9	1	0.2	1	1	NULL	2016-07-21 21:56:38
40	9	1	0.3	1	1	NULL	2016-07-21 21:56:38
41	9	1	0.4	1	1	NULL	2016-07-21 21:56:38
42	9	1	0.436	1	1	NULL	2016-07-21 21:56:38
43	9	1	0.436	1	1	NULL	2016-07-21 21:56:38
44	9	1	0.436	1	1	NULL	2016-07-21 21:56:38
45	9	1	0.436	1	1	NULL	2016-07-21 21:56:38
46	10	1	0.2	1	2	NULL	2016-07-21 21:56:38
47	10	1	0.3	1	2	NULL	2016-07-21 21:56:38
48	10	1	0.4	1	2	NULL	2016-07-21 21:56:38
49	10	1	0.48	1	2	NULL	2016-07-21 21:56:38
50	10	1	0.2	1	2	NULL	2016-07-21 21:56:38
51	10	1	0.3	1	2	NULL	2016-07-21 21:56:38
52	10	1	0.4	1	2	NULL	2016-07-21 21:56:38
53	10	1	0.48	1	2	NULL	2016-07-21 21:56:38
54	10	1	0.2	1	2	NULL	2016-07-21 21:56:38
55	10	1	0.3	1	2	NULL	2016-07-21 21:56:38
56	10	1	0.4	1	2	NULL	2016-07-21 21:56:38
57	10	1	0.48	1	2	NULL	2016-07-21 21:56:38
58	11	1	0.495	1	1	NULL	2016-07-21 21:56:38
59	11	1	0.3	1	1	NULL	2016-07-21 21:56:38
60	11	1	0.4	1	1	NULL	2016-07-21 21:56:38
61	11	1	0.495	1	1	NULL	2016-07-21 21:56:38
62	14	18	0.2	1	1	NULL	2016-07-21 21:56:38
63	14	18	0.2	1	1	NULL	2016-07-21 21:56:38
64	14	18	0.2	1	1	NULL	2016-07-21 21:56:38
65	14	18	0.2	1	1	NULL	2016-07-21 21:56:38
66	14	18	0.2	1	1	NULL	2016-07-21 21:56:38
67	14	18	0.2	1	1	NULL	2016-07-21 21:56:38
68	14	18	0.2	1	1	NULL	2016-07-21 21:56:38
69	14	18	0.2	1	1	NULL	2016-07-21 21:56:38
70	14	18	0.2	1	1	NULL	2016-07-21 21:56:38
71	14	18	0.2	1	1	NULL	2016-07-21 21:56:38
72	14	18	0.2	1	1	NULL	2016-07-21 21:56:38
73	14	18	0.2	1	1	NULL	2016-07-21 21:56:38
74	14	18	0.2	1	1	NULL	2016-07-21 21:56:38
75	14	18	0.2	1	1	NULL	2016-07-21 21:56:38
76	14	18	0.2	1	1	NULL	2016-07-21 21:56:38
77	15	18	0.2	1	1	N	2016-09-26 14:07:47
78	15	NULL	0.2	1	1	Y	2016-09-26 14:07:47
79	15	NULL	0.2	1	1	Y	2016-09-26 14:07:47
80	16	39	0.0132	1	1	NULL	2016-07-21 21:56:38
81	16	39	0.0263	1	1	NULL	2016-07-21 21:56:38
82	16	39	0.0389	1	1	NULL	2016-07-21 21:56:38
83	16	39	0.0132	1	1	NULL	2016-07-21 21:56:38
84	16	39	0.0263	1	1	NULL	2016-07-21 21:56:38
85	16	39	0.0389	1	1	NULL	2016-07-21 21:56:38
86	16	39	0.0132	1	1	NULL	2016-07-21 21:56:38
87	16	39	0.0263	1	1	NULL	2016-07-21 21:56:38
88	16	39	0.0389	1	1	NULL	2016-07-21 21:56:38
89	16	39	0.0132	1	1	NULL	2016-07-21 21:56:38
90	16	39	0.0263	1	1	NULL	2016-07-21 21:56:38
91	16	39	0.0389	1	1	NULL	2016-07-21 21:56:38
92	17	18	0.2	1	1	NULL	2016-07-21 21:56:38
93	17	18	0.2	1	1	NULL	2016-07-21 21:56:38
94	17	18	0.2	1	1	NULL	2016-07-21 21:56:38
95	17	18	0.2	1	1	NULL	2016-07-21 21:56:38
96	18	40	0.0067	1	1	NULL	2016-07-21 22:03:07
97	18	40	0.0134	1	1	NULL	2016-07-21 22:03:07
98	18	40	0.0202	1	1	NULL	2016-07-21 22:03:07
99	18	40	0.027	1	1	NULL	2016-07-21 22:03:07
100	18	40	0.0339	1	1	NULL	2016-07-21 22:03:07
101	18	40	0.0408	1	1	NULL	2016-07-21 22:03:07
102	18	40	0.0478	1	1	NULL	2016-07-21 22:03:07
103	18	40	0.0548	1	1	NULL	2016-07-21 22:03:07
104	18	40	0.0618	1	1	NULL	2016-07-21 22:03:07
105	18	40	0.0689	1	1	NULL	2016-07-21 22:03:07
106	18	40	0.0761	1	1	NULL	2016-07-21 22:03:07
107	18	40	0.0833	1	1	NULL	2016-07-21 22:03:07
108	19	1	0.32	1	1	NULL	2016-07-21 22:03:07
109	20	1	0.42	1	1	NULL	2016-07-21 22:03:07
110	24	NULL	0.3	1	1	NULL	2016-07-16 11:42:19
111	24	NULL	0.3	1	1	NULL	2016-07-16 11:42:19
112	24	NULL	0.3	1	1	NULL	2016-07-16 11:42:19
113	24	NULL	0.3	1	1	NULL	2016-07-16 11:42:19
114	24	NULL	0.3	1	1	NULL	2016-07-16 11:42:19
115	24	NULL	0.3	1	1	NULL	2016-07-16 11:42:19
116	24	NULL	0.4	1	1	NULL	2016-07-16 11:42:19
117	24	NULL	0.4	1	1	NULL	2016-07-16 11:42:19
118	24	NULL	0.4	1	1	NULL	2016-07-16 11:42:19
119	24	NULL	0.4	1	1	NULL	2016-07-16 11:42:19
120	24	NULL	0.4	1	1	NULL	2016-07-16 11:42:19
121	24	NULL	0.4	1	1	NULL	2016-07-16 11:42:19
122	25	41	0.1567	1	1	NULL	2016-07-21 22:03:07
123	25	41	0.1727	1	1	NULL	2016-07-21 22:03:07
124	25	41	0.1892	1	1	NULL	2016-07-21 22:03:07
125	25	41	0.2064	1	1	NULL	2016-07-21 22:03:07
126	25	41	0.1567	1	1	NULL	2016-07-21 22:03:07
127	25	41	0.1727	1	1	NULL	2016-07-21 22:03:07
128	25	41	0.1892	1	1	NULL	2016-07-21 22:03:07
129	25	41	0.2064	1	1	NULL	2016-07-21 22:03:07
130	25	41	0.1567	1	1	NULL	2016-07-21 22:03:07
131	25	41	0.1727	1	1	NULL	2016-07-21 22:03:07
132	25	41	0.1892	1	1	NULL	2016-07-21 22:03:07
133	25	41	0.2064	1	1	NULL	2016-07-21 22:03:07
134	25	41	0.1567	1	1	NULL	2016-07-21 22:03:07
135	25	41	0.1727	1	1	NULL	2016-07-21 22:03:07
136	25	41	0.1892	1	1	NULL	2016-07-21 22:03:07
137	25	41	0.2064	1	1	NULL	2016-07-21 22:03:07
138	25	41	0.1567	1	1	NULL	2016-07-21 22:03:07
139	25	41	0.1727	1	1	NULL	2016-07-21 22:03:07
140	25	41	0.1892	1	1	NULL	2016-07-21 22:03:07
141	25	41	0.2064	1	1	NULL	2016-07-21 22:03:07
142	26	19	NULL	1	1	NULL	2016-07-21 22:03:07
143	26	19	NULL	1	1	NULL	2016-07-21 22:03:07
144	26	19	NULL	1	1	NULL	2016-07-21 22:03:07
145	26	19	0.0122	1	1	NULL	2016-07-21 22:03:07
146	26	19	0.0131	1	1	NULL	2016-07-21 22:03:07
147	26	19	0.0189	1	1	NULL	2016-07-21 22:03:07
148	26	19	0.029	1	1	NULL	2016-07-21 22:03:07
149	27	18	0.2671	1	1	NULL	2016-07-21 22:03:07
150	27	NULL	0.2674	2	1	NULL	2016-07-16 11:42:43
151	27	NULL	0.2685	2	1	NULL	2016-07-16 11:42:43
152	29	NULL	0.18	1	1	NULL	2016-07-16 11:42:43
153	33	42	NULL	1	1	NULL	2016-07-21 22:03:07
154	33	42	NULL	1	1	NULL	2016-07-21 22:03:07
155	33	42	0.1	1	1	NULL	2016-07-21 22:03:07
156	33	42	0.1	1	1	NULL	2016-07-21 22:03:07
157	33	42	0.3	1	1	NULL	2016-07-21 22:03:07
158	33	42	0.3	1	1	NULL	2016-07-21 22:03:07
159	34	19	NULL	1	1	NULL	2016-07-21 22:03:07
160	35	19	NULL	1	1	NULL	2016-07-21 22:03:07
161	36	NULL	0.43	4	1	NULL	2016-07-16 11:42:43
162	36	NULL	0.47	4	1	NULL	2016-07-16 11:42:43
163	36	NULL	0.5	4	1	NULL	2016-07-16 11:42:43
164	36	NULL	0.55	4	1	NULL	2016-07-16 11:42:43
165	36	NULL	0.6	4	1	NULL	2016-07-16 11:42:43
166	36	NULL	0.63	4	1	NULL	2016-07-16 11:42:43
167	42	27	0.1347	1	1	NULL	2016-07-21 22:03:07
168	42	27	0.1893	1	1	NULL	2016-07-21 22:03:07
169	42	27	0.2594	1	1	NULL	2016-07-21 22:03:07
170	42	27	0.3527	1	1	NULL	2016-07-21 22:03:07
171	42	27	0.4829	1	1	NULL	2016-07-21 22:03:07
172	43	NULL	0.3	1	1	NULL	2016-07-16 11:42:43
173	43	NULL	0.3	2	1	NULL	2016-07-16 11:42:43
174	43	NULL	0.3	2	1	NULL	2016-07-16 11:42:43
175	43	NULL	0.3	2	1	NULL	2016-07-16 11:42:43
176	43	NULL	0.35	1	1	NULL	2016-07-16 11:42:43
177	43	NULL	0.35	2	1	NULL	2016-07-16 11:42:43
178	43	NULL	0.35	2	1	NULL	2016-07-16 11:42:43
179	43	NULL	0.35	2	1	NULL	2016-07-16 11:42:43
180	43	NULL	0.4	2	1	NULL	2016-07-16 11:42:43
181	43	NULL	0.4	1	1	NULL	2016-07-16 11:42:43
182	43	NULL	0.4	2	1	NULL	2016-07-16 11:42:43
183	43	NULL	0.4	2	1	NULL	2016-07-16 11:42:43
184	43	NULL	0.4	2	1	NULL	2016-07-16 11:42:43
185	43	NULL	0.02	1	1	NULL	2016-07-16 11:42:43
186	45	1	0.25	1	1	NULL	2016-07-21 22:03:07
187	45	1	0.25	1	1	NULL	2016-07-21 22:03:07
188	45	1	0.25	1	1	NULL	2016-07-21 22:03:07
189	45	1	0.25	1	1	NULL	2016-07-21 22:03:07
190	45	1	0.25	1	1	NULL	2016-07-21 22:03:07
191	45	1	0.25	1	1	NULL	2016-07-21 22:03:07
192	45	1	0.25	1	1	NULL	2016-07-21 22:03:07
193	45	1	0.25	1	1	NULL	2016-07-21 22:03:07
194	45	1	NULL	1	1	NULL	2016-07-21 22:03:07
195	45	1	NULL	1	1	NULL	2016-07-21 22:03:07
196	46	NULL	0.15	2	1	NULL	2016-07-16 11:42:43
197	46	NULL	0.2	2	1	NULL	2016-07-16 11:42:43
198	46	NULL	0.25	2	1	NULL	2016-07-16 11:42:43
199	46	NULL	0.15	2	1	NULL	2016-07-16 11:42:43
200	46	NULL	0.2	2	1	NULL	2016-07-16 11:42:43
201	46	NULL	0.25	2	1	NULL	2016-07-16 11:42:43
202	46	NULL	0.15	2	1	NULL	2016-07-16 11:42:43
203	46	NULL	0.2	2	1	NULL	2016-07-16 11:42:43
204	46	NULL	0.25	2	1	NULL	2016-07-16 11:42:43
205	46	NULL	0.15	2	1	NULL	2016-07-16 11:42:43
206	46	NULL	0.2	2	1	NULL	2016-07-16 11:42:43
207	46	NULL	0.25	2	1	NULL	2016-07-16 11:42:43
208	47	NULL	0.25	2	1	NULL	2016-07-16 11:42:43
209	47	NULL	0.25	2	1	NULL	2016-07-16 11:42:43
210	47	NULL	0.25	2	1	NULL	2016-07-16 11:42:43
211	48	18	NULL	1	1	NULL	2016-07-21 22:03:07
212	48	18	NULL	1	1	NULL	2016-07-21 22:03:07
213	50	18	0.25	1	1	NULL	2016-07-21 22:03:07
214	50	18	0.25	1	2	NULL	2016-07-21 22:03:07
215	50	18	0.25	1	2	NULL	2016-07-21 22:03:07
216	50	18	0.25	1	2	NULL	2016-07-21 22:03:07
217	50	18	0.25	1	2	NULL	2016-07-21 22:03:07
218	50	18	NULL	1	2	NULL	2016-07-21 22:03:07
219	50	18	0.25	1	2	NULL	2016-07-21 22:03:07
220	50	18	0.25	1	2	NULL	2016-07-21 22:03:07
221	50	18	0.25	1	2	NULL	2016-07-21 22:03:07
222	51	29	0.24	1	1	NULL	2016-07-21 22:03:07
223	51	29	0.24	1	1	NULL	2016-07-21 22:03:07
224	51	29	0.24	1	1	NULL	2016-07-21 22:03:07
225	52	NULL	0.5	3	1	NULL	2016-07-16 11:43:05
226	52	NULL	0.5	3	1	NULL	2016-07-16 11:43:05
227	52	NULL	0.5	3	1	NULL	2016-07-16 11:43:05
228	53	NULL	0.1	2	1	NULL	2016-07-16 11:43:05
229	53	NULL	0.15	2	1	NULL	2016-07-16 11:43:05
230	53	NULL	0.2	2	1	NULL	2016-07-16 11:43:05
231	53	NULL	0.25	2	1	NULL	2016-07-16 11:43:05
232	53	NULL	0.1	2	1	NULL	2016-07-16 11:43:05
233	53	NULL	0.15	2	1	NULL	2016-07-16 11:43:05
234	53	NULL	0.2	2	1	NULL	2016-07-16 11:43:05
235	53	NULL	0.25	2	1	NULL	2016-07-16 11:43:05
236	53	NULL	0.1	2	1	NULL	2016-07-16 11:43:05
237	53	NULL	0.15	2	1	NULL	2016-07-16 11:43:05
238	53	NULL	0.2	2	1	NULL	2016-07-16 11:43:05
239	53	NULL	0.25	2	1	NULL	2016-07-16 11:43:05
240	53	NULL	0.1	2	1	NULL	2016-07-16 11:43:05
241	53	NULL	0.15	2	1	NULL	2016-07-16 11:43:05
242	53	NULL	0.2	2	1	NULL	2016-07-16 11:43:05
243	53	NULL	0.25	2	1	NULL	2016-07-16 11:43:05
244	54	NULL	0.1	2	1	NULL	2016-07-16 11:43:05
245	54	NULL	0.15	2	1	NULL	2016-07-16 11:43:05
246	54	NULL	0.2	2	1	NULL	2016-07-16 11:43:05
247	54	NULL	0.25	2	1	NULL	2016-07-16 11:43:05
248	54	NULL	0.1	2	1	NULL	2016-07-16 11:43:05
249	54	NULL	0.15	2	1	NULL	2016-07-16 11:43:05
250	54	NULL	0.2	2	1	NULL	2016-07-16 11:43:05
251	54	NULL	0.25	2	1	NULL	2016-07-16 11:43:05
252	54	NULL	0.1	2	1	NULL	2016-07-16 11:43:05
253	54	NULL	0.15	2	1	NULL	2016-07-16 11:43:05
254	54	NULL	0.2	2	1	NULL	2016-07-16 11:43:05
255	54	NULL	0.25	2	1	NULL	2016-07-16 11:43:05
256	54	NULL	0.1	2	1	NULL	2016-07-16 11:43:05
257	54	NULL	0.15	2	1	NULL	2016-07-16 11:43:05
258	54	NULL	0.2	2	1	NULL	2016-07-16 11:43:05
259	54	NULL	0.25	2	1	NULL	2016-07-16 11:43:05
260	55	29	NULL	1	1	NULL	2016-07-21 22:04:35
261	57	43	0.0155	1	1	NULL	2016-07-23 14:31:06
262	57	43	0.0155	1	1	NULL	2016-07-23 14:31:06
263	57	43	0.0155	1	1	NULL	2016-07-23 14:31:06
264	59	44	0.1751	1	1	NULL	2016-07-23 14:31:06
265	59	44	0.1751	1	1	NULL	2016-07-23 14:31:06
266	59	44	0.2	1	1	NULL	2016-07-23 14:31:06
267	59	44	0.1751	1	1	NULL	2016-07-23 14:31:06
268	59	44	0.2	1	1	NULL	2016-07-23 14:31:06
269	60	45	0.0038	1	1	NULL	2016-07-23 14:31:06
270	60	45	0.0038	1	1	NULL	2016-07-23 14:31:06
271	60	45	0.0038	1	1	NULL	2016-07-23 14:31:06
272	60	45	0.0038	1	1	NULL	2016-07-23 14:31:06
273	62	24	0	1	1	NULL	2016-07-21 22:19:05
274	62	24	0	1	1	NULL	2016-07-21 22:19:05
275	62	1	0	1	1	NULL	2016-07-21 22:19:05
276	68	9	0.0235	1	1	NULL	2016-07-23 14:31:06
277	68	9	0.0235	1	1	NULL	2016-07-23 14:31:06
278	68	9	0.0235	1	1	NULL	2016-07-23 14:31:06
279	71	10	0.312	1	1	NULL	2016-07-21 22:19:05
280	76	1	NULL	1	1	NULL	2016-07-21 22:19:05
281	76	1	NULL	1	1	NULL	2016-07-21 22:19:05
282	76	18	NULL	1	1	NULL	2016-07-21 22:19:05
283	77	1	0.171	1	1	NULL	2016-07-21 22:19:05
284	77	1	0.171	1	1	NULL	2016-07-21 22:19:05
285	77	1	0.171	1	1	NULL	2016-07-21 22:19:05
286	77	1	0.171	1	1	NULL	2016-07-21 22:19:05
287	77	18	0.171	1	1	NULL	2016-07-21 22:19:05
288	77	18	NULL	1	1	NULL	2016-07-21 22:19:05
289	77	18	NULL	1	1	NULL	2016-07-21 22:19:05
290	78	25	0.16	1	1	NULL	2016-07-21 22:19:05
291	78	25	0.16	1	1	NULL	2016-07-21 22:19:05
292	78	25	0.16	1	1	NULL	2016-07-21 22:19:05
293	78	25	0.16	1	1	NULL	2016-07-21 22:19:05
294	78	25	0.16	1	1	NULL	2016-07-21 22:19:05
295	81	1	0.28	1	1	NULL	2016-07-21 22:19:05
296	81	1	0.28	1	1	NULL	2016-07-21 22:19:05
297	81	1	0.28	1	1	NULL	2016-07-21 22:19:05
298	81	1	0.28	1	1	NULL	2016-07-21 22:19:05
299	81	1	0.28	1	1	NULL	2016-07-21 22:19:05
300	81	1	0.28	1	1	NULL	2016-07-21 22:19:05
301	81	1	0.28	1	1	NULL	2016-07-21 22:19:05
302	83	1	0.28	1	1	NULL	2016-07-21 22:19:05
303	83	1	0.28	1	1	NULL	2016-07-21 22:19:05
304	83	1	0.28	1	1	NULL	2016-07-21 22:19:05
305	83	1	0.28	1	1	NULL	2016-07-21 22:19:05
306	84	18	0.17	1	1	NULL	2016-07-21 22:19:05
307	84	18	0.25	1	1	NULL	2016-07-21 22:19:05
308	84	18	0.32	1	1	NULL	2016-07-21 22:19:05
309	84	18	0.37	1	1	NULL	2016-07-21 22:19:05
310	84	18	0.43	1	1	NULL	2016-07-21 22:19:05
311	84	18	0.25	1	1	NULL	2016-07-21 22:19:05
312	84	18	0.25	1	1	NULL	2016-07-21 22:19:05
313	84	18	0.25	1	1	NULL	2016-07-21 22:19:05
314	84	18	0.25	1	1	NULL	2016-07-21 22:19:05
315	84	18	0.25	1	1	NULL	2016-07-21 22:19:05
316	84	18	0.25	1	1	NULL	2016-07-21 22:19:05
317	84	18	0.25	1	1	NULL	2016-07-21 22:19:05
318	84	18	0.25	1	1	NULL	2016-07-21 22:19:05
319	84	18	0.25	1	1	NULL	2016-07-21 22:19:05
320	84	18	0.25	1	1	NULL	2016-07-21 22:19:05
321	85	18	NULL	1	1	NULL	2016-07-21 22:19:05
322	85	18	NULL	1	1	NULL	2016-07-21 22:19:05
323	85	18	NULL	1	1	NULL	2016-07-21 22:19:05
324	85	18	NULL	1	1	NULL	2016-07-21 22:19:05
325	85	18	NULL	1	1	NULL	2016-07-21 22:19:05
326	85	18	NULL	1	1	NULL	2016-07-21 22:19:05
327	85	18	NULL	1	1	NULL	2016-07-21 22:19:05
328	85	18	NULL	1	1	NULL	2016-07-21 22:19:05
329	86	1	NULL	1	1	NULL	2016-07-21 22:19:05
330	86	1	NULL	1	1	NULL	2016-07-21 22:19:05
331	86	1	NULL	1	1	NULL	2016-07-21 22:19:05
332	86	1	NULL	1	1	NULL	2016-07-21 22:19:05
333	86	1	NULL	1	1	NULL	2016-07-21 22:19:05
334	86	1	NULL	1	1	NULL	2016-07-21 22:19:05
335	86	1	NULL	1	1	NULL	2016-07-21 22:19:05
336	86	1	NULL	1	1	NULL	2016-07-21 22:19:05
337	86	1	NULL	1	1	NULL	2016-07-21 22:19:05
338	86	1	NULL	1	1	NULL	2016-07-21 22:19:05
339	86	1	NULL	1	1	NULL	2016-07-21 22:19:05
340	86	1	NULL	1	1	NULL	2016-07-21 22:19:05
341	86	1	NULL	1	1	NULL	2016-07-21 22:19:05
342	86	1	NULL	1	1	NULL	2016-07-21 22:19:05
343	86	1	NULL	1	1	NULL	2016-07-21 22:19:05
344	91	21	NULL	1	1	NULL	2016-07-21 22:19:05
345	91	21	0.0402	1	1	NULL	2016-07-23 14:31:06
346	91	21	0.0402	1	1	NULL	2016-07-23 14:31:06
347	91	21	0.0402	1	1	NULL	2016-07-23 14:31:06
348	91	21	0.0402	1	1	NULL	2016-07-23 14:31:06
349	95	25	0.2	1	1	NULL	2016-07-23 14:31:06
350	95	25	0.274	1	1	NULL	2016-07-23 14:31:06
351	95	25	0.3614	1	1	NULL	2016-07-23 14:31:06
352	95	25	0.3614	1	1	NULL	2016-07-23 14:31:06
353	95	25	0.3614	1	1	NULL	2016-07-23 14:31:06
354	95	25	0.3614	1	1	NULL	2016-07-23 14:31:06
355	96	19	NULL	1	1	NULL	2016-07-21 22:19:05
356	96	19	NULL	1	1	NULL	2016-07-21 22:19:05
357	96	19	NULL	1	1	NULL	2016-07-21 22:19:05
358	96	19	NULL	1	1	NULL	2016-07-21 22:19:05
359	97	46	0.1	1	1	NULL	2016-07-21 22:19:05
360	97	46	0.15	1	1	NULL	2016-07-21 22:19:05
361	97	46	0.2	1	1	NULL	2016-07-21 22:19:05
362	97	46	0.3	1	1	NULL	2016-07-21 22:19:05
363	97	46	0.1	1	1	NULL	2016-07-21 22:19:05
364	97	46	0.15	1	1	NULL	2016-07-21 22:19:05
365	97	46	0.2	1	1	NULL	2016-07-21 22:19:05
366	97	46	0.3	1	1	NULL	2016-07-21 22:19:05
367	97	46	0.1	1	1	NULL	2016-07-21 22:19:05
368	97	46	0.15	1	1	NULL	2016-07-21 22:19:05
369	97	46	0.2	1	1	NULL	2016-07-21 22:19:05
370	97	46	0.3	1	1	NULL	2016-07-21 22:19:05
371	100	47	0.25	1	1	NULL	2016-07-21 22:19:05
372	103	NULL	0.2	2	1	NULL	2016-07-16 11:43:33
373	103	NULL	0.25	2	1	NULL	2016-07-16 11:43:33
374	103	NULL	0.3	2	1	NULL	2016-07-16 11:43:33
375	113	18	0.075	1	1	NULL	2016-07-21 22:19:05
376	113	18	0.1125	1	1	NULL	2016-07-21 22:19:05
377	113	18	0.15	1	1	NULL	2016-07-21 22:19:05
378	113	18	0.1875	1	1	NULL	2016-07-21 22:19:05
379	113	18	0.225	1	1	NULL	2016-07-21 22:19:05
380	114	18	0.08	1	1	NULL	2016-07-21 22:19:05
381	114	18	0.15	1	1	NULL	2016-07-21 22:19:05
382	114	18	0.23	1	1	NULL	2016-07-21 22:19:05
383	114	18	0.25	1	1	NULL	2016-07-21 22:19:05
384	114	18	0.35	1	1	NULL	2016-07-21 22:19:05
385	114	18	0.08	1	1	NULL	2016-07-21 22:19:05
386	114	18	0.15	1	1	NULL	2016-07-21 22:19:05
387	114	18	0.23	1	1	NULL	2016-07-21 22:19:05
388	114	18	0.25	1	1	NULL	2016-07-21 22:19:05
389	114	18	0.35	1	1	NULL	2016-07-21 22:19:05
390	114	18	0.08	1	1	NULL	2016-07-21 22:19:05
391	114	18	0.15	1	1	NULL	2016-07-21 22:19:05
392	114	18	0.23	1	1	NULL	2016-07-21 22:19:05
393	114	18	0.25	1	1	NULL	2016-07-21 22:19:05
394	114	18	0.35	1	1	NULL	2016-07-21 22:19:05
395	114	18	0.08	1	1	NULL	2016-07-21 22:19:05
396	114	18	0.15	1	1	NULL	2016-07-21 22:19:05
397	114	18	0.23	1	1	NULL	2016-07-21 22:19:05
398	114	18	0.27	1	1	NULL	2016-07-21 22:19:05
399	114	18	0.36	1	1	NULL	2016-07-21 22:19:05
400	114	18	0.08	1	1	NULL	2016-07-21 22:19:05
401	114	18	0.15	1	1	NULL	2016-07-21 22:19:05
402	114	18	0.23	1	1	NULL	2016-07-21 22:19:05
403	114	18	0.27	1	1	NULL	2016-07-21 22:19:05
404	114	18	0.36	1	1	NULL	2016-07-21 22:19:05
405	116	24	0.015	4	1	NULL	2016-07-21 22:19:05
406	116	24	0.03	4	1	NULL	2016-07-21 22:19:05
407	116	24	0.07	4	1	NULL	2016-07-21 22:19:05
408	116	24	0.015	4	1	NULL	2016-07-21 22:19:05
409	116	24	0.03	4	1	NULL	2016-07-21 22:19:05
410	116	24	0.07	4	1	NULL	2016-07-21 22:19:05
411	118	29	0.22	1	1	NULL	2016-07-21 22:19:05
412	118	29	0.22	1	1	NULL	2016-07-21 22:19:05
413	119	26	0.1	1	1	NULL	2016-07-21 22:19:05
414	119	26	0.2	1	1	NULL	2016-07-21 22:19:05
415	119	26	0.2	1	1	NULL	2016-07-21 22:19:05
416	119	26	0.3	1	1	NULL	2016-07-21 22:19:05
417	119	26	0.1	1	1	NULL	2016-07-21 22:19:05
418	119	26	0.2	1	1	NULL	2016-07-21 22:19:05
419	119	26	0.3	1	1	NULL	2016-07-21 22:19:05
420	120	26	0.1	1	1	NULL	2016-07-21 22:19:05
421	120	26	0.2	1	1	NULL	2016-07-21 22:19:05
422	120	26	0.3	1	1	NULL	2016-07-21 22:19:05
423	120	26	0.1	1	1	NULL	2016-07-21 22:19:05
424	120	26	0.2	1	1	NULL	2016-07-21 22:19:05
425	120	26	0.3	1	1	NULL	2016-07-21 22:19:05
426	120	26	0.1	1	1	NULL	2016-07-21 22:19:05
427	120	26	0.2	1	1	NULL	2016-07-21 22:19:05
428	120	26	0.3	1	1	NULL	2016-07-21 22:19:05
429	121	26	0.1	1	1	NULL	2016-07-21 22:19:05
430	121	26	0.2	1	1	NULL	2016-07-21 22:19:05
431	121	26	0.3	1	1	NULL	2016-07-21 22:19:05
432	121	26	0.1	1	1	NULL	2016-07-21 22:19:05
433	121	26	0.2	1	1	NULL	2016-07-21 22:19:05
434	121	26	0.3	1	1	NULL	2016-07-21 22:19:05
435	122	48	0.0339	1	1	NULL	2016-07-21 22:19:05
436	122	48	0.0339	1	1	NULL	2016-07-21 22:19:05
437	126	18	0.05	1	1	NULL	2016-07-21 22:19:05
438	126	18	0.1	1	1	NULL	2016-07-21 22:19:05
439	126	18	0.15	1	1	NULL	2016-07-21 22:19:05
440	126	18	0.2	1	1	NULL	2016-07-21 22:19:05
441	126	18	0.25	1	1	NULL	2016-07-21 22:19:05
442	126	18	0.3	1	1	NULL	2016-07-21 22:19:05
443	126	18	0.35	1	1	NULL	2016-07-21 22:19:05
444	126	18	0.4	1	1	NULL	2016-07-21 22:19:05
445	126	18	0.2	1	1	NULL	2016-07-21 22:19:05
446	126	18	0.2	1	1	NULL	2016-07-21 22:19:05
447	126	18	0.2	1	1	NULL	2016-07-21 22:19:05
448	126	18	0.2	1	1	NULL	2016-07-21 22:19:05
449	126	18	0.2	1	1	NULL	2016-07-21 22:19:05
450	126	18	0.2	1	1	NULL	2016-07-21 22:19:05
451	126	18	0.2	1	1	NULL	2016-07-21 22:19:05
452	126	18	0.2	1	1	NULL	2016-07-21 22:19:05
453	126	18	0.2	1	1	NULL	2016-07-21 22:19:05
454	126	18	0.2	1	1	NULL	2016-07-21 22:19:05
455	126	18	0.1	1	1	NULL	2016-07-21 22:19:05
456	126	18	0.2	1	1	NULL	2016-07-21 22:19:05
457	126	18	0.1	1	1	NULL	2016-07-21 22:19:05
458	126	18	0.2	1	1	NULL	2016-07-21 22:19:05
459	127	18	0.2	1	1	NULL	2016-07-21 22:19:05
460	127	18	0.2	1	1	NULL	2016-07-21 22:19:05
461	127	18	0.2	1	1	NULL	2016-07-21 22:19:05
462	127	18	0.2	1	1	NULL	2016-07-21 22:19:05
463	127	18	0.2	1	1	NULL	2016-07-21 22:19:05
464	127	18	0.2	1	1	NULL	2016-07-21 22:19:05
465	127	18	0.2	1	1	NULL	2016-07-21 22:19:05
466	127	18	0.2	1	1	NULL	2016-07-21 22:19:05
467	127	18	0.2	1	1	NULL	2016-07-21 22:19:05
468	127	18	0.2	1	1	NULL	2016-07-21 22:19:05
469	127	18	0.2	1	1	NULL	2016-07-21 22:19:05
470	128	18	0.1	1	1	NULL	2016-07-21 22:19:05
471	128	18	0.2	1	1	NULL	2016-07-21 22:19:05
472	128	18	0.1	1	1	NULL	2016-07-21 22:19:05
473	128	18	0.1	1	1	NULL	2016-07-21 22:19:05
474	129	18	0.1	1	1	NULL	2016-07-21 22:19:05
475	129	18	0.1	1	2	NULL	2016-07-21 22:19:05
476	130	18	0.1	1	1	NULL	2016-07-21 22:19:05
477	130	18	0.1	1	2	NULL	2016-07-21 22:19:05
478	131	10	0.1	1	1	NULL	2016-07-21 22:19:05
479	131	10	0.125	1	1	NULL	2016-07-21 22:19:05
480	131	10	0.15	1	1	NULL	2016-07-21 22:19:05
481	131	10	0.2	1	1	NULL	2016-07-21 22:19:05
482	131	10	0.1	1	2	NULL	2016-07-21 22:19:05
483	131	10	0.125	1	2	NULL	2016-07-21 22:19:05
484	131	10	0.15	1	2	NULL	2016-07-21 22:19:05
485	131	10	0.2	1	2	NULL	2016-07-21 22:19:05
486	132	1	0.3	3	1	NULL	2016-07-21 22:19:05
487	132	1	0.3	3	1	NULL	2016-07-21 22:19:05
488	132	1	0.3	3	1	NULL	2016-07-21 22:19:05
489	132	1	0.3	3	1	NULL	2016-07-21 22:19:05
490	132	1	0.3	3	1	NULL	2016-07-21 22:19:05
491	132	1	0.3	3	1	NULL	2016-07-21 22:19:05
492	132	1	0.3	3	1	NULL	2016-07-21 22:19:05
493	132	1	0.3	3	1	NULL	2016-07-21 22:19:05
494	132	1	0.3	3	1	NULL	2016-07-21 22:19:05
495	132	1	0.3	3	1	NULL	2016-07-21 22:19:05
496	132	1	0.3	3	1	NULL	2016-07-21 22:19:05
497	132	1	0.3	3	1	NULL	2016-07-21 22:19:05
498	132	1	0.3	3	1	NULL	2016-07-21 22:19:05
499	132	1	0.3	3	1	NULL	2016-07-21 22:19:05
500	132	1	0.3	3	1	NULL	2016-07-21 22:19:05
501	132	1	0.3	3	1	NULL	2016-07-21 22:19:06
502	132	1	0.3	3	1	NULL	2016-07-21 22:19:06
503	132	1	0.3	3	1	NULL	2016-07-21 22:19:06
504	132	1	0.3	3	1	NULL	2016-07-21 22:19:06
505	132	1	0.3	3	1	NULL	2016-07-21 22:19:06
506	132	1	0.3	3	1	NULL	2016-07-21 22:19:06
507	132	1	0.3	3	1	NULL	2016-07-21 22:19:06
508	132	1	0.3	3	1	NULL	2016-07-21 22:19:06
509	132	1	0.3	3	1	NULL	2016-07-21 22:19:06
510	133	1	0.333	1	1	NULL	2016-07-21 22:19:06
511	133	1	0.4	1	1	NULL	2016-07-21 22:19:06
512	133	1	0.333	1	1	NULL	2016-07-21 22:19:06
513	133	1	0.4	1	1	NULL	2016-07-21 22:19:06
514	134	23	0.2	3	1	NULL	2016-07-21 22:19:06
515	134	23	0.2	3	1	NULL	2016-07-21 22:19:06
516	134	23	0.2	3	1	NULL	2016-07-21 22:19:06
517	134	23	0.2	3	1	NULL	2016-07-21 22:19:06
518	136	1	0.28	1	1	NULL	2016-07-21 22:19:06
519	136	1	0.28	1	1	NULL	2016-07-21 22:19:06
520	136	1	0.28	1	1	NULL	2016-07-21 22:19:06
521	136	1	0.333	1	1	NULL	2016-07-21 22:19:06
522	136	1	0.333	1	1	NULL	2016-07-21 22:19:06
523	136	1	0.333	1	1	NULL	2016-07-21 22:19:06
524	136	1	0.4	1	1	NULL	2016-07-21 22:19:06
525	136	1	0.4	1	1	NULL	2016-07-21 22:19:06
526	136	1	0.4	1	1	NULL	2016-07-21 22:19:06
527	136	1	0.45	1	1	NULL	2016-07-21 22:19:06
528	136	1	0.45	1	1	NULL	2016-07-21 22:19:06
529	136	1	0.45	1	1	NULL	2016-07-21 22:19:06
530	137	23	0.2	3	1	NULL	2016-07-21 22:19:06
531	137	23	0.25	3	1	NULL	2016-07-21 22:19:06
532	137	23	0.3	3	1	NULL	2016-07-21 22:19:06
533	137	23	0.2	3	1	NULL	2016-07-21 22:19:06
534	137	23	0.25	3	1	NULL	2016-07-21 22:19:06
535	137	23	0.3	3	1	NULL	2016-07-21 22:19:06
536	137	23	0.2	3	1	NULL	2016-07-21 22:19:06
537	137	23	0.25	3	1	NULL	2016-07-21 22:19:06
538	137	23	0.3	3	1	NULL	2016-07-21 22:19:06
539	138	24	0.1	3	1	NULL	2016-07-21 22:19:06
540	138	24	0.1	3	1	NULL	2016-07-21 22:19:06
541	138	24	0.1	3	1	NULL	2016-07-21 22:19:06
542	138	24	0.1	3	1	NULL	2016-07-21 22:19:06
543	138	24	0.1	3	1	NULL	2016-07-21 22:19:06
544	139	21	0.07	2	1	NULL	2016-07-21 22:19:06
545	139	21	0.07	2	1	NULL	2016-07-21 22:19:06
546	139	21	0.06	2	1	NULL	2016-07-21 22:19:06
547	139	21	0.06	2	1	NULL	2016-07-21 22:19:06
548	139	21	0.06	2	1	NULL	2016-07-21 22:19:06
549	139	21	0.06	2	1	NULL	2016-07-21 22:19:06
550	139	21	0.06	2	1	NULL	2016-07-21 22:19:06
551	139	21	0.05	2	1	NULL	2016-07-21 22:19:06
552	139	21	0.05	2	1	NULL	2016-07-21 22:19:06
553	139	21	0.05	2	1	NULL	2016-07-21 22:19:06
554	139	21	0.05	2	1	NULL	2016-07-21 22:19:06
555	139	21	0.05	2	1	NULL	2016-07-21 22:19:06
556	141	36	0.5	1	1	NULL	2016-07-21 22:19:06
557	141	36	0.1	1	1	NULL	2016-07-21 22:19:06
558	141	36	0.5	1	1	NULL	2016-07-21 22:19:06
559	141	36	0.1	1	1	NULL	2016-07-21 22:19:06
560	141	36	0.5	1	1	NULL	2016-07-21 22:19:06
561	141	36	0.1	1	1	NULL	2016-07-21 22:19:06
562	141	36	0.1	1	1	NULL	2016-07-21 22:19:06
563	142	24	NULL	3	1	NULL	2016-07-21 22:19:06
564	142	24	NULL	3	1	NULL	2016-07-21 22:19:06
565	142	24	NULL	3	1	NULL	2016-07-21 22:19:06
566	142	24	NULL	3	1	NULL	2016-07-21 22:19:06
567	142	24	NULL	3	1	NULL	2016-07-21 22:19:06
568	143	36	NULL	1	1	NULL	2016-07-21 22:19:06
569	143	36	NULL	1	1	NULL	2016-07-21 22:19:06
570	143	36	NULL	1	1	NULL	2016-07-21 22:19:06
571	143	36	NULL	1	1	NULL	2016-07-21 22:19:06
572	143	36	NULL	1	1	NULL	2016-07-21 22:19:06
573	143	36	NULL	1	1	NULL	2016-07-21 22:19:06
574	143	36	NULL	1	1	NULL	2016-07-21 22:19:06
575	143	36	NULL	1	1	NULL	2016-07-21 22:19:06
576	143	36	NULL	1	1	NULL	2016-07-21 22:19:06
577	143	36	NULL	1	1	NULL	2016-07-21 22:19:06
578	143	36	NULL	1	1	NULL	2016-07-21 22:19:06
579	143	36	NULL	1	1	NULL	2016-07-21 22:19:06
580	144	1	0.1	1	1	NULL	2016-07-21 22:19:06
581	144	1	0.1	1	1	NULL	2016-07-21 22:19:06
582	144	1	0.1	1	1	NULL	2016-07-21 22:19:06
583	144	1	0.1	1	1	NULL	2016-07-21 22:19:06
584	144	1	0.1	1	1	NULL	2016-07-21 22:19:06
585	144	1	0.1	1	1	NULL	2016-07-21 22:19:06
586	145	25	0.01	1	1	NULL	2016-07-21 22:19:06
587	145	25	0.05	1	1	NULL	2016-07-21 22:19:06
588	145	25	0.1	1	1	NULL	2016-07-21 22:19:06
589	145	25	0.01	1	1	NULL	2016-07-21 22:19:06
590	145	25	0.05	1	1	NULL	2016-07-21 22:19:06
591	145	25	0.1	1	1	NULL	2016-07-21 22:19:06
592	145	25	0.01	1	1	NULL	2016-07-21 22:19:06
593	145	25	0.05	1	1	NULL	2016-07-21 22:19:06
594	145	25	0.1	1	1	NULL	2016-07-21 22:19:06
595	145	25	0.01	1	1	NULL	2016-07-21 22:19:06
596	145	25	0.05	1	1	NULL	2016-07-21 22:19:06
597	145	25	0.1	1	1	NULL	2016-07-21 22:19:06
598	147	22	0.05	1	1	NULL	2016-07-21 22:19:06
599	147	22	0.1	1	1	NULL	2016-07-21 22:19:06
600	147	22	0.05	1	1	NULL	2016-07-21 22:19:06
601	147	22	0.1	1	1	NULL	2016-07-21 22:19:06
602	147	22	0.05	1	1	NULL	2016-07-21 22:19:06
603	147	22	0.1	1	1	NULL	2016-07-21 22:19:06
604	149	NULL	0.3	2	1	NULL	2016-07-16 11:43:56
605	153	NULL	0.14	1	1	NULL	2016-07-23 14:31:06
606	155	NULL	0.14	1	1	NULL	2016-07-23 14:31:06
607	155	NULL	0.14	1	1	NULL	2016-07-23 14:31:06
608	159	NULL	0.15	2	1	NULL	2016-07-16 11:43:56
609	159	NULL	0.15	2	1	NULL	2016-07-16 11:43:56
610	159	NULL	0.15	2	1	NULL	2016-07-16 11:43:56
611	159	NULL	0.15	2	1	NULL	2016-07-16 11:43:56
612	159	NULL	0.15	2	1	NULL	2016-07-16 11:43:56
613	159	NULL	0.15	2	1	NULL	2016-07-16 11:43:56
614	159	NULL	0.15	2	1	NULL	2016-07-16 11:43:56
615	159	NULL	0.15	2	1	NULL	2016-07-16 11:43:56
616	159	NULL	0.15	2	1	NULL	2016-07-16 11:43:56
617	159	NULL	0.15	2	1	NULL	2016-07-16 11:43:56
618	159	NULL	0.15	2	1	NULL	2016-07-16 11:43:56
619	159	NULL	0.15	2	1	NULL	2016-07-16 11:43:56
620	160	NULL	0.15	2	1	NULL	2016-07-16 11:43:56
621	160	NULL	0.15	2	1	NULL	2016-07-16 11:43:56
622	160	NULL	0.15	2	1	NULL	2016-07-16 11:43:56
623	160	NULL	0.15	2	1	NULL	2016-07-16 11:43:56
624	160	NULL	0.15	2	1	NULL	2016-07-16 11:43:56
625	160	NULL	0.15	2	1	NULL	2016-07-16 11:43:56
626	160	NULL	0.15	2	1	NULL	2016-07-16 11:43:56
627	160	NULL	0.15	2	1	NULL	2016-07-16 11:43:56
628	160	NULL	0.15	2	1	NULL	2016-07-16 11:43:56
629	160	NULL	0.15	2	1	NULL	2016-07-16 11:43:56
630	160	NULL	0.15	2	1	NULL	2016-07-16 11:43:56
631	160	NULL	0.15	2	1	NULL	2016-07-16 11:43:56
632	160	NULL	0.15	2	1	NULL	2016-07-16 11:43:56
633	160	NULL	0.15	2	1	NULL	2016-07-16 11:43:56
634	160	NULL	0.15	2	1	NULL	2016-07-16 11:43:56
635	160	NULL	0.15	2	1	NULL	2016-07-16 11:43:56
636	160	NULL	0.15	2	1	NULL	2016-07-16 11:43:56
637	160	NULL	0.15	2	1	NULL	2016-07-16 11:43:56
638	160	NULL	0.15	2	1	NULL	2016-07-16 11:43:56
639	160	NULL	0.15	2	1	NULL	2016-07-16 11:43:56
640	160	NULL	0.15	2	1	NULL	2016-07-16 11:43:56
641	160	NULL	0.15	2	1	NULL	2016-07-16 11:43:56
642	160	NULL	0.15	2	1	NULL	2016-07-16 11:43:56
643	160	NULL	0.15	2	1	NULL	2016-07-16 11:43:56
644	162	1	0.425	4	1	NULL	2016-07-21 22:23:08
645	162	1	0.45	4	1	NULL	2016-07-21 22:23:08
646	162	1	0.475	4	1	NULL	2016-07-21 22:23:08
647	162	1	0.505	4	1	NULL	2016-07-21 22:23:08
648	165	NULL	0.0399	1	1	NULL	2016-07-16 11:43:56
649	170	34	0.15	1	1	NULL	2016-07-21 22:23:08
650	172	NULL	0.25	1	1	NULL	2016-07-16 11:43:56
651	172	NULL	0.3	1	1	NULL	2016-07-16 11:43:56
652	172	NULL	0.35	1	1	NULL	2016-07-16 11:43:56
653	173	NULL	0.3	3	1	NULL	2016-07-16 11:43:56
654	173	NULL	0.3	3	1	NULL	2016-07-16 11:43:56
655	173	NULL	0.3	3	1	NULL	2016-07-16 11:43:56
656	173	NULL	0.3	3	1	NULL	2016-07-16 11:43:56
657	173	NULL	0.3	3	1	NULL	2016-07-16 11:43:56
658	173	NULL	0.3	3	1	NULL	2016-07-16 11:43:56
659	173	NULL	0.3	3	1	NULL	2016-07-16 11:43:56
660	173	NULL	0.3	3	1	NULL	2016-07-16 11:43:56
661	173	NULL	0.3	3	1	NULL	2016-07-16 11:43:56
662	173	NULL	0.3	3	1	NULL	2016-07-16 11:43:56
663	173	NULL	0.3	3	1	NULL	2016-07-16 11:43:56
664	173	NULL	0.3	3	1	NULL	2016-07-16 11:43:56
665	173	NULL	0.3	3	1	NULL	2016-07-16 11:43:56
666	173	NULL	0.3	3	1	NULL	2016-07-16 11:43:56
667	173	NULL	0.3	3	1	NULL	2016-07-16 11:43:56
668	174	34	0.15	1	1	NULL	2016-07-21 22:23:08
669	174	34	0.2	1	1	NULL	2016-07-21 22:23:08
670	174	34	0.25	1	1	NULL	2016-07-21 22:23:08
671	174	34	0.3	1	1	NULL	2016-07-21 22:23:08
672	174	34	0.35	1	1	NULL	2016-07-21 22:23:08
673	174	34	0.4	1	1	NULL	2016-07-21 22:23:08
674	175	34	0.15	1	1	NULL	2016-07-21 22:23:08
675	175	34	0.2	1	1	NULL	2016-07-21 22:23:08
676	175	34	0.25	1	1	NULL	2016-07-21 22:23:08
677	175	34	0.3	1	1	NULL	2016-07-21 22:23:08
678	175	34	0.35	1	1	NULL	2016-07-21 22:23:08
679	175	34	0.4	1	1	NULL	2016-07-21 22:23:08
680	181	49	0.1	1	1	NULL	2016-07-21 22:23:08
681	181	49	0.1	1	1	NULL	2016-07-21 22:23:08
682	181	49	0.1	1	1	NULL	2016-07-21 22:23:08
683	181	49	0.1	1	1	NULL	2016-07-21 22:23:08
684	183	50	0.15	1	1	NULL	2016-07-21 22:23:08
685	183	50	0.15	1	1	NULL	2016-07-21 22:23:08
686	183	50	0.15	1	1	NULL	2016-07-21 22:23:08
687	183	50	0.15	1	1	NULL	2016-07-21 22:23:08
688	183	50	0.15	1	1	NULL	2016-07-21 22:23:08
689	183	50	0.15	1	1	NULL	2016-07-21 22:23:08
690	183	50	0.15	1	1	NULL	2016-07-21 22:23:08
691	183	50	0.15	1	1	NULL	2016-07-21 22:23:08
692	183	50	0.15	1	1	NULL	2016-07-21 22:23:08
693	183	50	0.15	1	1	NULL	2016-07-21 22:23:08
694	184	25	0.0688	1	1	NULL	2016-07-21 22:23:08
695	184	25	0.105	1	1	NULL	2016-07-21 22:23:08
696	185	1	0.2	1	1	NULL	2016-07-21 22:23:08
697	185	1	0.2	1	1	NULL	2016-07-21 22:23:08
698	186	19	0.1	1	1	NULL	2016-07-21 22:23:08
699	186	19	0.15	1	1	NULL	2016-07-21 22:23:08
700	186	19	0.2	1	1	NULL	2016-07-21 22:23:08
701	187	19	0.1	1	1	NULL	2016-07-21 22:23:08
702	187	19	0.15	1	1	NULL	2016-07-21 22:23:08
703	187	19	0.2	1	1	NULL	2016-07-21 22:23:08
704	187	19	0.15	1	1	NULL	2016-07-21 22:23:08
705	187	19	0.15	1	1	NULL	2016-07-21 22:23:08
706	187	19	0.15	1	1	NULL	2016-07-21 22:23:08
707	190	1	0.2	1	1	NULL	2016-07-21 22:23:08
708	190	NULL	0.315	1	1	NULL	2016-07-16 11:43:56
709	190	NULL	0.315	1	1	NULL	2016-07-16 11:43:56
710	190	NULL	0.321	1	1	NULL	2016-07-16 11:43:56
711	190	NULL	0.321	1	1	NULL	2016-07-16 11:44:27
712	190	NULL	0.336	1	1	NULL	2016-07-16 11:44:27
713	190	NULL	0.345	1	1	NULL	2016-07-16 11:44:27
714	190	NULL	0.345	1	1	NULL	2016-07-16 11:44:27
715	190	NULL	0.345	1	1	NULL	2016-07-16 11:44:27
716	190	NULL	0.315	1	1	NULL	2016-07-16 11:44:27
717	190	NULL	0.315	1	1	NULL	2016-07-16 11:44:27
718	190	NULL	0.321	1	1	NULL	2016-07-16 11:44:27
719	190	NULL	0.321	1	1	NULL	2016-07-16 11:44:27
720	190	NULL	0.336	1	1	NULL	2016-07-16 11:44:27
721	190	NULL	0.336	1	1	NULL	2016-07-16 11:44:27
722	190	NULL	0.336	1	1	NULL	2016-07-16 11:44:27
723	190	NULL	0.336	1	1	NULL	2016-07-16 11:44:27
724	190	20	0.2	1	1	NULL	2016-07-21 22:23:08
725	190	NULL	0.357	1	1	NULL	2016-07-16 11:44:27
726	190	NULL	0.357	1	1	NULL	2016-07-16 11:44:27
727	190	NULL	0.357	1	1	NULL	2016-07-16 11:44:27
728	190	NULL	0.357	1	1	NULL	2016-07-16 11:44:27
729	190	NULL	0.365	1	1	NULL	2016-07-16 11:44:27
730	190	NULL	0.365	1	1	NULL	2016-07-16 11:44:27
731	190	NULL	0.357	1	1	NULL	2016-07-16 11:44:27
732	190	NULL	0.357	1	1	NULL	2016-07-16 11:44:27
733	190	NULL	0.36	1	1	NULL	2016-07-16 11:44:27
734	190	NULL	0.36	1	1	NULL	2016-07-16 11:44:27
735	190	NULL	0.36	1	1	NULL	2016-07-16 11:44:27
736	190	NULL	0.36	1	1	NULL	2016-07-16 11:44:27
737	191	26	0.1091	2	1	NULL	2016-07-23 14:31:06
738	191	26	0.1091	2	1	NULL	2016-07-23 14:31:06
739	191	26	0.1091	2	1	NULL	2016-07-23 14:31:06
740	191	26	0.1091	2	1	NULL	2016-07-23 14:31:06
741	191	26	0.1091	2	1	NULL	2016-07-23 14:31:06
742	192	26	0.1091	2	1	NULL	2016-07-23 14:31:06
743	192	26	0.1091	2	1	NULL	2016-07-23 14:31:06
744	192	26	0.1091	2	1	NULL	2016-07-23 14:31:06
745	192	26	0.1091	2	1	NULL	2016-07-23 14:31:06
746	192	26	0.1091	2	1	NULL	2016-07-23 14:31:06
747	192	26	0.1091	2	1	NULL	2016-07-23 14:31:06
748	192	26	0.1091	2	1	NULL	2016-07-23 14:31:06
749	192	26	0.1091	2	1	NULL	2016-07-23 14:31:06
750	192	26	0.1091	2	1	NULL	2016-07-23 14:31:06
751	192	26	0.1091	2	1	NULL	2016-07-23 14:31:06
752	192	26	0.1091	2	1	NULL	2016-07-23 14:31:06
753	192	26	0.1091	2	1	NULL	2016-07-23 14:31:06
754	207	19	0.1	1	1	NULL	2016-07-21 22:44:21
755	207	19	0.15	1	1	NULL	2016-07-21 22:44:21
756	207	19	0.2	1	1	NULL	2016-07-21 22:44:21
757	208	19	0.1	1	1	NULL	2016-07-21 22:44:21
758	208	19	0.15	1	1	NULL	2016-07-21 22:44:21
759	208	19	0.2	1	1	NULL	2016-07-21 22:44:21
760	212	35	0.1	1	1	NULL	2016-07-21 22:44:21
761	212	35	0.2	1	1	NULL	2016-07-21 22:44:21
762	212	35	0.3	1	1	NULL	2016-07-21 22:44:21
763	212	35	0.4	1	1	NULL	2016-07-21 22:44:21
764	212	35	0.1	1	1	NULL	2016-07-21 22:44:21
765	212	35	0.2	1	1	NULL	2016-07-21 22:44:21
766	212	35	0.3	1	1	NULL	2016-07-21 22:44:21
767	212	35	0.4	1	1	NULL	2016-07-21 22:44:21
768	213	32	0.0475	2	1	NULL	2016-07-23 13:48:20
769	213	32	0.0475	2	1	NULL	2016-07-23 13:48:20
770	213	32	0.0475	2	1	NULL	2016-07-23 13:48:20
771	213	32	0.0475	2	1	NULL	2016-07-23 13:48:20
772	213	32	0.0788	2	1	NULL	2016-07-23 13:48:20
773	213	32	0.0788	2	1	NULL	2016-07-23 13:48:20
774	213	32	0.0788	2	1	NULL	2016-07-23 13:48:20
775	213	32	0.0788	2	1	NULL	2016-07-23 13:48:20
776	213	32	0.1174	2	1	NULL	2016-07-23 13:48:20
777	213	32	0.1174	2	1	NULL	2016-07-23 13:48:20
778	213	32	0.1174	2	1	NULL	2016-07-23 13:48:20
779	213	32	0.1174	2	1	NULL	2016-07-23 13:48:20
780	213	32	0.1664	2	1	NULL	2016-07-23 13:48:20
781	213	32	0.1664	2	1	NULL	2016-07-23 13:48:20
782	213	32	0.1664	2	1	NULL	2016-07-23 13:48:20
783	213	32	0.1664	2	1	NULL	2016-07-23 13:48:20
784	214	35	0.1	3	1	NULL	2016-07-21 22:44:21
785	214	35	0.2	3	1	NULL	2016-07-21 22:44:21
786	214	35	0.3	3	1	NULL	2016-07-21 22:44:21
787	215	35	0.1	3	1	NULL	2016-07-21 22:44:21
788	215	35	0.2	3	1	NULL	2016-07-21 22:44:21
789	215	35	0.3	3	1	NULL	2016-07-21 22:44:21
790	219	23	0.2857	2	1	NULL	2016-07-23 14:33:56
791	219	23	0.2857	2	1	NULL	2016-07-23 14:33:56
792	220	19	NULL	1	1	NULL	2016-07-23 14:33:56
793	220	19	NULL	1	1	NULL	2016-07-23 14:33:56
794	220	19	NULL	1	1	NULL	2016-07-23 14:33:56
795	220	19	NULL	1	1	NULL	2016-07-23 14:33:56
796	220	19	NULL	1	1	NULL	2016-07-23 14:33:56
797	221	19	0.1	1	1	NULL	2016-07-21 22:44:21
798	221	19	0.1	1	1	NULL	2016-07-21 22:44:21
799	221	19	0.1	1	1	NULL	2016-07-21 22:44:21
800	221	19	0.1	1	1	NULL	2016-07-21 22:44:21
801	221	19	0.1	1	1	NULL	2016-07-21 22:44:21
802	221	19	0.15	1	1	NULL	2016-07-21 22:44:21
803	221	19	0.15	1	1	NULL	2016-07-21 22:44:21
804	221	19	0.15	1	1	NULL	2016-07-21 22:44:21
805	221	19	0.15	1	1	NULL	2016-07-21 22:44:21
806	221	19	0.15	1	1	NULL	2016-07-21 22:44:21
807	222	19	0.15	1	1	NULL	2016-07-21 22:44:21
808	222	19	0.15	1	1	NULL	2016-07-21 22:44:21
809	222	19	0.15	1	1	NULL	2016-07-21 22:44:21
810	222	19	0.15	1	1	NULL	2016-07-21 22:44:21
811	222	19	0.15	1	1	NULL	2016-07-21 22:44:21
812	222	19	0.15	1	1	NULL	2016-07-21 22:44:21
813	223	19	0.23	1	1	NULL	2016-07-23 14:45:50
814	223	19	0.23	1	1	NULL	2016-07-23 14:45:50
815	225	19	0.15	1	1	NULL	2016-07-21 22:44:21
816	225	19	0.15	1	1	NULL	2016-07-21 22:44:21
817	225	19	0.15	1	1	NULL	2016-07-21 22:44:21
818	225	19	0.15	1	1	NULL	2016-07-21 22:44:21
819	225	19	0.15	1	1	NULL	2016-07-21 22:44:21
820	225	19	0.15	1	1	NULL	2016-07-21 22:44:21
821	225	19	0.15	1	1	NULL	2016-07-21 22:44:21
822	225	19	0.15	1	1	NULL	2016-07-21 22:44:21
823	225	19	0.15	1	1	NULL	2016-07-21 22:44:21
824	226	1	0.2	1	1	NULL	2016-07-21 22:44:21
825	226	1	0.2	1	1	NULL	2016-07-21 22:44:21
826	226	1	0.2	1	1	NULL	2016-07-21 22:44:21
827	229	51	0.15	1	1	NULL	2016-07-21 22:44:21
828	229	51	0.15	2	1	NULL	2016-07-21 22:44:21
829	229	51	0.15	2	1	NULL	2016-07-21 22:44:21
830	229	51	0.15	2	1	NULL	2016-07-21 22:44:21
831	229	51	0.2	1	1	NULL	2016-07-21 22:44:21
832	229	51	0.2	2	1	NULL	2016-07-21 22:44:21
833	229	51	0.2	2	1	NULL	2016-07-21 22:44:21
834	229	51	0.2	2	1	NULL	2016-07-21 22:44:21
835	232	1	0.27	1	1	NULL	2016-07-21 22:44:21
836	232	1	0.27	2	1	NULL	2016-07-21 22:44:21
837	232	1	0.27	1	1	NULL	2016-07-21 22:44:21
838	232	1	0.27	1	1	NULL	2016-07-21 22:44:21
839	232	1	0.27	1	1	NULL	2016-07-21 22:44:21
840	232	1	0.27	2	1	NULL	2016-07-21 22:44:21
841	232	1	0.27	1	1	NULL	2016-07-21 22:44:21
842	232	1	0.27	1	1	NULL	2016-07-21 22:44:21
843	233	NULL	0.27	1	1	NULL	2016-07-16 11:44:27
844	233	NULL	0.27	1	1	NULL	2016-07-16 11:44:27
845	233	NULL	0.27	1	1	NULL	2016-07-16 11:44:27
846	233	NULL	0.27	1	1	NULL	2016-07-16 11:44:27
847	233	NULL	0.27	1	1	NULL	2016-07-16 11:44:27
848	233	NULL	0.27	1	1	NULL	2016-07-16 11:44:27
849	233	NULL	0.27	1	1	NULL	2016-07-16 11:44:27
850	233	NULL	0.27	1	1	NULL	2016-07-16 11:44:27
851	233	NULL	0.27	1	1	NULL	2016-07-16 11:44:27
852	233	NULL	0.27	1	1	NULL	2016-07-16 11:44:27
853	233	NULL	0.27	1	1	NULL	2016-07-16 11:44:27
854	233	NULL	0.27	1	1	NULL	2016-07-16 11:44:27
855	233	NULL	0.27	1	1	NULL	2016-07-16 11:44:27
856	233	NULL	0.27	1	1	NULL	2016-07-16 11:44:27
857	233	NULL	0.27	1	1	NULL	2016-07-16 11:44:27
858	233	NULL	0.27	1	1	NULL	2016-07-16 11:44:27
859	233	NULL	0.27	1	1	NULL	2016-07-16 11:44:27
860	233	NULL	0.27	1	1	NULL	2016-07-16 11:44:27
861	233	NULL	0.27	1	1	NULL	2016-07-16 11:44:27
862	233	NULL	0.27	1	1	NULL	2016-07-16 11:44:27
863	233	NULL	0.27	1	1	NULL	2016-07-16 11:44:27
864	233	NULL	0.27	1	1	NULL	2016-07-16 11:44:27
865	233	NULL	0.27	1	1	NULL	2016-07-16 11:44:27
866	233	NULL	0.27	1	1	NULL	2016-07-16 11:44:27
867	236	NULL	NULL	2	1	NULL	2016-07-16 11:44:27
868	236	NULL	NULL	3	1	NULL	2016-07-16 11:44:27
869	236	NULL	NULL	3	1	NULL	2016-07-16 11:44:27
870	236	NULL	NULL	3	1	NULL	2016-07-16 11:44:27
871	236	NULL	NULL	3	1	NULL	2016-07-16 11:44:27
872	236	NULL	NULL	2	1	NULL	2016-07-16 11:44:27
873	236	NULL	NULL	3	1	NULL	2016-07-16 11:44:27
874	236	NULL	NULL	3	1	NULL	2016-07-16 11:44:27
875	236	NULL	NULL	3	1	NULL	2016-07-16 11:44:27
876	236	NULL	NULL	3	1	NULL	2016-07-16 11:44:27
877	236	NULL	NULL	2	1	NULL	2016-07-16 11:44:27
878	236	NULL	NULL	3	1	NULL	2016-07-16 11:44:27
879	236	NULL	NULL	3	1	NULL	2016-07-16 11:44:27
880	236	NULL	NULL	3	1	NULL	2016-07-16 11:44:27
881	236	NULL	NULL	3	1	NULL	2016-07-16 11:44:27
882	236	NULL	NULL	2	1	NULL	2016-07-16 11:44:27
883	236	NULL	NULL	3	1	NULL	2016-07-16 11:44:27
884	236	NULL	NULL	3	1	NULL	2016-07-16 11:44:27
885	236	NULL	NULL	3	1	NULL	2016-07-16 11:44:27
886	236	NULL	NULL	3	1	NULL	2016-07-16 11:44:27
887	236	NULL	NULL	2	1	NULL	2016-07-16 11:44:27
888	236	NULL	NULL	3	1	NULL	2016-07-16 11:44:27
889	236	NULL	NULL	3	1	NULL	2016-07-16 11:44:27
890	236	NULL	NULL	3	1	NULL	2016-07-16 11:44:27
891	236	NULL	NULL	3	1	NULL	2016-07-16 11:44:27
892	236	NULL	NULL	2	1	NULL	2016-07-16 11:44:27
893	236	NULL	NULL	3	1	NULL	2016-07-16 11:44:27
894	236	NULL	NULL	3	1	NULL	2016-07-16 11:44:27
895	236	NULL	NULL	3	1	NULL	2016-07-16 11:44:27
896	236	NULL	NULL	3	1	NULL	2016-07-16 11:44:27
897	237	30	0.5	2	1	NULL	2016-07-21 22:44:21
898	239	NULL	0.0277	2	1	NULL	2016-07-23 14:45:50
899	239	NULL	0.0277	2	1	NULL	2016-07-23 14:45:50
900	239	NULL	0.0277	2	1	NULL	2016-07-23 14:45:50
901	239	NULL	0.0277	3	1	NULL	2016-07-23 14:45:50
902	239	NULL	0.0277	3	1	NULL	2016-07-23 14:45:50
903	239	NULL	0.0277	3	1	NULL	2016-07-23 14:45:50
904	242	1	NULL	1	1	NULL	2016-07-21 22:44:21
905	242	1	NULL	1	1	NULL	2016-07-21 22:44:21
906	242	1	NULL	1	1	NULL	2016-07-21 22:44:21
907	242	1	NULL	1	1	NULL	2016-07-21 22:44:21
908	242	1	NULL	1	1	NULL	2016-07-21 22:44:21
909	244	22	NULL	1	1	NULL	2016-07-21 22:44:21
910	244	22	NULL	1	1	NULL	2016-07-21 22:44:21
911	247	29	0.3	1	1	NULL	2016-07-21 22:44:21
912	247	29	0.3	1	1	NULL	2016-07-21 22:44:21
913	247	29	0.3	1	1	NULL	2016-07-21 22:44:21
914	247	29	0.3	1	1	NULL	2016-07-21 22:44:21
915	247	29	0.3	1	1	NULL	2016-07-21 22:44:21
916	247	29	0.3	1	1	NULL	2016-07-21 22:44:21
917	249	29	0.1	1	1	NULL	2016-07-21 22:44:21
918	249	29	0.1	1	1	NULL	2016-07-21 22:44:21
919	249	29	0.1	1	1	NULL	2016-07-21 22:44:21
920	249	29	0.25	1	1	NULL	2016-07-21 22:44:21
921	249	29	0.25	1	1	NULL	2016-07-21 22:44:21
922	249	29	0.25	1	1	NULL	2016-07-21 22:44:21
923	249	29	0.4	1	1	NULL	2016-07-21 22:44:21
924	249	29	0.4	1	1	NULL	2016-07-21 22:44:21
925	249	29	0.4	1	1	NULL	2016-07-21 22:44:21
926	250	29	0.15	1	1	NULL	2016-07-21 22:44:21
927	250	29	0.2	1	1	NULL	2016-07-21 22:44:21
928	250	29	0.25	1	1	NULL	2016-07-21 22:44:21
929	251	29	0.1	1	1	NULL	2016-07-21 22:44:21
930	255	18	0.15	1	1	NULL	2016-07-21 22:44:21
931	255	18	0.15	2	1	NULL	2016-07-21 22:44:21
932	255	18	0.15	1	1	NULL	2016-07-21 22:44:21
933	256	27	0.64	1	1	NULL	2016-07-23 14:45:50
934	257	26	0.25	1	1	NULL	2016-07-21 22:44:21
935	257	26	0.25	1	1	NULL	2016-07-21 22:44:21
936	257	26	0.25	1	1	NULL	2016-07-21 22:44:21
937	257	26	0.25	1	1	NULL	2016-07-21 22:44:21
938	257	26	0.25	1	1	NULL	2016-07-21 22:44:21
939	257	26	0.25	1	1	NULL	2016-07-21 22:44:21
940	257	26	0.25	1	1	NULL	2016-07-21 22:44:21
941	257	26	0.25	1	1	NULL	2016-07-21 22:44:21
942	257	26	0.25	1	1	NULL	2016-07-21 22:44:21
943	257	26	0.25	1	1	NULL	2016-07-21 22:44:21
944	259	23	0.2	1	1	NULL	2016-07-21 22:44:21
945	259	23	0.2	1	1	NULL	2016-07-21 22:44:21
946	259	23	0.2	1	1	NULL	2016-07-21 22:44:21
947	259	23	0.2	1	1	NULL	2016-07-21 22:44:21
948	260	18	0.0734	1	1	NULL	2016-07-21 22:44:21
949	260	18	0.1196	1	1	NULL	2016-07-21 22:44:21
950	260	18	0.1744	1	1	NULL	2016-07-21 22:44:21
951	260	18	0.0734	1	1	NULL	2016-07-21 22:44:21
952	260	18	0.1196	1	1	NULL	2016-07-21 22:44:21
953	260	18	0.1744	1	1	NULL	2016-07-21 22:44:21
954	260	18	0.0734	1	1	NULL	2016-07-21 22:44:21
955	260	18	0.1196	1	1	NULL	2016-07-21 22:44:21
956	260	18	0.1744	1	1	NULL	2016-07-21 22:44:21
957	261	21	0.15	1	1	NULL	2016-07-23 14:45:50
958	261	21	0.153	1	1	NULL	2016-07-23 14:45:50
959	261	21	0.21	1	1	NULL	2016-07-23 14:45:50
960	261	21	0.153	1	1	NULL	2016-07-23 14:45:50
961	261	21	0.21	1	1	NULL	2016-07-23 14:45:50
962	261	21	0.15	1	1	NULL	2016-07-23 14:45:50
963	261	21	0.153	1	1	NULL	2016-07-23 14:45:50
964	261	21	0.21	1	1	NULL	2016-07-23 14:45:50
965	261	21	0.153	1	1	NULL	2016-07-23 14:45:50
966	261	21	0.21	1	1	NULL	2016-07-23 14:45:50
967	261	21	0.15	1	1	NULL	2016-07-23 14:45:50
968	261	21	0.153	1	1	NULL	2016-07-23 14:45:50
969	261	21	0.21	1	1	NULL	2016-07-23 14:45:50
970	261	21	0.153	1	1	NULL	2016-07-23 14:45:50
971	261	21	0.21	1	1	NULL	2016-07-23 14:45:50
972	263	21	0.1131	1	1	NULL	2016-07-21 22:44:21
973	263	21	0.1655	1	1	NULL	2016-07-21 22:44:21
974	263	21	0.2293	1	1	NULL	2016-07-21 22:44:21
975	263	21	0.1131	1	1	NULL	2016-07-21 22:44:21
976	263	21	0.1655	1	1	NULL	2016-07-21 22:44:21
977	263	21	0.2293	1	1	NULL	2016-07-21 22:44:21
978	263	21	0.1131	1	1	NULL	2016-07-21 22:44:21
979	263	21	0.1655	1	1	NULL	2016-07-21 22:44:21
980	263	21	0.2293	1	1	NULL	2016-07-21 22:44:21
981	266	18	0.05	1	1	NULL	2016-07-21 22:44:21
982	266	18	0.05	2	1	NULL	2016-07-21 22:44:21
983	266	18	0.05	2	1	NULL	2016-07-21 22:44:21
984	266	18	0.1	1	1	NULL	2016-07-21 22:44:21
985	266	18	0.1	2	1	NULL	2016-07-21 22:44:21
986	266	18	0.1	2	1	NULL	2016-07-21 22:44:21
987	266	18	0.15	1	1	NULL	2016-07-21 22:44:21
988	266	18	0.15	2	1	NULL	2016-07-21 22:44:21
989	266	18	0.15	2	1	NULL	2016-07-21 22:44:21
990	266	18	0.05	1	1	NULL	2016-07-21 22:44:21
991	266	18	0.05	2	1	NULL	2016-07-21 22:44:21
992	266	18	0.05	2	1	NULL	2016-07-21 22:44:21
993	266	18	0.1	1	1	NULL	2016-07-21 22:44:21
994	266	18	0.1	2	1	NULL	2016-07-21 22:44:21
995	266	18	0.1	2	1	NULL	2016-07-21 22:44:21
996	266	18	0.15	1	1	NULL	2016-07-21 22:44:21
997	266	18	0.15	2	1	NULL	2016-07-21 22:44:21
998	266	18	0.15	2	1	NULL	2016-07-21 22:44:21
999	266	18	0.05	1	1	NULL	2016-07-21 22:44:21
1000	266	18	0.05	2	1	NULL	2016-07-21 22:44:21
1001	266	18	0.05	2	1	NULL	2016-07-21 22:44:21
1002	266	18	0.1	1	1	NULL	2016-07-21 22:44:21
1003	266	18	0.1	2	1	NULL	2016-07-21 22:44:21
1004	266	18	0.1	2	1	NULL	2016-07-21 22:44:21
1005	266	18	0.15	1	1	NULL	2016-07-21 22:44:21
1006	266	18	0.15	2	1	NULL	2016-07-21 22:44:21
1007	266	18	0.15	2	1	NULL	2016-07-21 22:44:21
1008	270	1	0.5821	3	1	NULL	2016-07-21 22:44:21
1009	270	1	0.4815	3	1	NULL	2016-07-21 22:44:21
1010	270	1	0.4186	3	1	NULL	2016-07-21 22:44:21
1011	270	1	0.3579	3	1	NULL	2016-07-21 22:44:21
1012	273	19	0.2	1	1	NULL	2016-07-21 22:44:21
1013	274	1	0.05	1	1	NULL	2016-07-21 22:44:21
1014	274	1	0.05	1	1	NULL	2016-07-21 22:44:21
1015	274	1	0.05	1	1	NULL	2016-07-21 22:44:21
1016	275	1	0.05	1	1	NULL	2016-07-21 22:44:21
1017	275	1	0.1	1	1	NULL	2016-07-21 22:44:21
1018	275	1	0.15	1	1	NULL	2016-07-21 22:44:21
1019	275	1	0.2	1	1	NULL	2016-07-21 22:44:21
1020	276	33	0.2	2	1	NULL	2016-07-21 22:44:21
1021	276	33	0.2	2	1	NULL	2016-07-21 22:44:21
1022	276	33	0.2	2	1	NULL	2016-07-21 22:44:21
1023	276	33	0.2	2	1	NULL	2016-07-21 22:44:21
1024	276	NULL	0.2	2	1	NULL	2016-07-16 11:44:27
1025	281	NULL	0.04	1	1	NULL	2016-07-23 14:45:50
1026	281	NULL	0.07	2	1	NULL	2016-07-23 14:45:50
1027	281	NULL	0.07	3	1	NULL	2016-07-23 14:45:50
1028	281	NULL	0.07	3	1	NULL	2016-07-23 14:45:50
1029	281	NULL	0.07	3	1	NULL	2016-07-23 14:45:50
1030	281	NULL	0.07	3	1	NULL	2016-07-23 14:45:50
1031	281	NULL	0.07	3	1	NULL	2016-07-23 14:45:50
1032	282	NULL	NULL	1	1	NULL	2016-07-16 11:44:27
1033	282	NULL	NULL	1	1	NULL	2016-07-16 11:44:27
1034	282	NULL	NULL	1	1	NULL	2016-07-16 11:44:27
1035	282	NULL	NULL	1	1	NULL	2016-07-16 11:44:27
1036	283	NULL	0.15	1	1	NULL	2016-07-16 11:44:27
1037	283	NULL	0.2	1	1	NULL	2016-07-16 11:44:27
1038	283	NULL	0.25	1	1	NULL	2016-07-16 11:44:27
1039	283	NULL	0.3	1	1	NULL	2016-07-16 11:44:27
1040	283	NULL	0.35	1	1	NULL	2016-07-16 11:44:27
1041	283	NULL	0.38	1	1	NULL	2016-07-16 11:44:27
1042	283	NULL	0.2	1	1	NULL	2016-07-16 11:44:27
1043	283	NULL	0.25	1	1	NULL	2016-07-16 11:44:27
1044	286	1	0.32	1	1	NULL	2016-07-21 22:44:21
1045	286	1	0.5	1	1	NULL	2016-07-21 22:44:21
1046	286	1	0.32	1	1	NULL	2016-07-21 22:44:21
1047	286	1	0.32	1	1	NULL	2016-07-21 22:44:21
1048	286	1	0.32	1	1	NULL	2016-07-21 22:44:21
1049	287	1	0.32	1	1	NULL	2016-07-21 22:44:21
1050	287	1	0.32	1	1	NULL	2016-07-21 22:44:21
1051	287	1	0.32	1	1	NULL	2016-07-21 22:44:21
1052	287	1	0.32	1	1	NULL	2016-07-21 22:44:21
1053	287	1	0.32	1	1	NULL	2016-07-21 22:44:21
1054	287	1	0.32	1	1	NULL	2016-07-21 22:44:21
1055	287	1	0.32	1	1	NULL	2016-07-21 22:44:21
1056	287	1	0.32	1	1	NULL	2016-07-21 22:44:21
1057	287	1	0.32	1	1	NULL	2016-07-21 22:44:21
1058	287	1	0.32	1	1	NULL	2016-07-21 22:44:21
1059	287	1	0.32	1	1	NULL	2016-07-21 22:44:21
1060	287	1	0.32	1	1	NULL	2016-07-21 22:44:21
1061	287	1	0.32	1	1	NULL	2016-07-21 22:44:21
1062	287	1	0.32	1	1	NULL	2016-07-21 22:44:21
1063	287	1	0.32	1	1	NULL	2016-07-21 22:44:21
1064	287	1	0.32	1	1	NULL	2016-07-21 22:44:21
1065	287	1	0.32	1	1	NULL	2016-07-21 22:44:21
1066	287	1	0.32	1	1	NULL	2016-07-21 22:44:21
1067	287	1	0.32	1	1	NULL	2016-07-21 22:44:21
1068	287	1	0.32	1	1	NULL	2016-07-21 22:44:21
1069	290	1	0.35	1	1	NULL	2016-07-21 22:44:21
1070	290	1	0.35	1	1	NULL	2016-07-21 22:44:21
1071	290	1	0.35	1	1	NULL	2016-07-21 22:44:21
1072	290	1	0.35	1	1	NULL	2016-07-21 22:44:21
1073	290	1	0.35	1	1	NULL	2016-07-21 22:44:21
1074	293	18	0.1	1	1	NULL	2016-07-21 22:44:21
1075	293	18	0.15	1	1	NULL	2016-07-21 22:44:21
1076	293	18	0.2	1	1	NULL	2016-07-21 22:44:21
1077	294	21	0.1	2	1	NULL	2016-07-23 14:45:50
1078	294	21	0.1	2	1	NULL	2016-07-23 14:45:50
1079	294	21	0.1	2	1	NULL	2016-07-23 14:45:50
1080	296	21	0.26	1	1	NULL	2016-07-23 14:14:36
1081	296	21	0.3488	1	1	NULL	2016-07-23 14:14:36
1082	296	21	0.45	1	1	NULL	2016-07-23 14:14:36
1083	296	21	0.26	1	1	NULL	2016-07-23 14:14:36
1084	296	21	0.3488	1	1	NULL	2016-07-23 14:14:36
1085	296	21	0.45	1	1	NULL	2016-07-23 14:14:36
1086	296	21	0.26	1	1	NULL	2016-07-23 14:14:36
1087	296	21	0.3488	1	1	NULL	2016-07-23 14:14:36
1088	296	21	0.45	1	1	NULL	2016-07-23 14:14:36
1089	297	NULL	0.1	1	1	NULL	2016-07-16 11:44:54
1090	297	NULL	0.1	2	1	NULL	2016-07-16 11:44:54
1091	297	NULL	0.1	2	1	NULL	2016-07-16 11:44:54
1092	297	NULL	0.1	1	1	NULL	2016-07-16 11:44:54
1093	297	NULL	0.1	2	1	NULL	2016-07-16 11:44:54
1094	297	NULL	0.1	2	1	NULL	2016-07-16 11:44:54
1095	297	NULL	0.1	1	1	NULL	2016-07-16 11:44:54
1096	297	NULL	0.1	2	1	NULL	2016-07-16 11:44:54
1097	297	NULL	0.1	2	1	NULL	2016-07-16 11:44:54
1098	298	21	0.0659	1	1	NULL	2016-07-21 22:44:21
1099	298	21	0.1079	1	1	NULL	2016-07-21 22:44:21
1100	298	21	0.1583	1	1	NULL	2016-07-21 22:44:21
1101	298	21	0.0659	1	1	NULL	2016-07-21 22:44:21
1102	298	21	0.1079	1	1	NULL	2016-07-21 22:44:21
1103	298	21	0.1583	1	1	NULL	2016-07-21 22:44:21
1104	298	21	0.0659	1	1	NULL	2016-07-21 22:44:21
1105	298	21	0.1079	1	1	NULL	2016-07-21 22:44:21
1106	298	21	0.1583	1	1	NULL	2016-07-21 22:44:21
1107	298	21	0.0659	1	1	NULL	2016-07-21 22:44:21
1108	298	21	0.1079	1	1	NULL	2016-07-21 22:44:21
1109	298	21	0.1583	1	1	NULL	2016-07-21 22:44:21
1110	302	25	0.0038	1	1	NULL	2016-07-21 22:44:21
1111	302	25	0.0038	1	1	NULL	2016-07-21 22:44:21
1112	302	25	0.0038	1	1	NULL	2016-07-21 22:44:21
1113	302	25	0.0038	1	1	NULL	2016-07-21 22:44:21
1114	302	25	0.0195	1	1	NULL	2016-07-21 22:44:21
1115	302	25	0.0195	1	1	NULL	2016-07-21 22:44:21
1116	302	25	0.0195	1	1	NULL	2016-07-21 22:44:21
1117	302	25	0.0195	1	1	NULL	2016-07-21 22:44:21
1118	302	25	0.1392	1	1	NULL	2016-07-21 22:44:21
1119	302	25	0.1392	1	1	NULL	2016-07-21 22:44:21
1120	302	25	0.1392	1	1	NULL	2016-07-21 22:44:21
1121	302	25	0.1392	1	1	NULL	2016-07-21 22:44:21
1122	302	25	0.1392	2	1	NULL	2016-07-21 22:44:21
1123	302	25	0.1392	2	1	NULL	2016-07-21 22:44:21
1124	302	25	0.1392	2	1	NULL	2016-07-21 22:44:21
1125	302	25	0.1392	2	1	NULL	2016-07-21 22:44:21
1126	304	34	0.25	1	1	NULL	2016-07-21 22:44:21
1127	304	34	0.2	1	1	NULL	2016-07-21 22:44:21
1128	304	34	0.15	1	1	NULL	2016-07-21 22:44:21
1129	304	34	0.1	1	1	NULL	2016-07-21 22:44:21
1130	305	34	NULL	1	1	NULL	2016-07-21 22:44:21
1131	305	34	NULL	1	1	NULL	2016-07-21 22:44:21
1132	305	34	NULL	1	1	NULL	2016-07-21 22:44:21
1133	308	32	0.1	1	1	NULL	2016-07-21 22:44:21
1134	308	32	0.15	1	1	NULL	2016-07-21 22:44:21
1135	308	32	0.2	1	1	NULL	2016-07-21 22:44:21
1136	309	1	0.1	1	1	NULL	2016-07-21 22:44:21
1137	309	1	0.15	1	1	NULL	2016-07-21 22:44:21
1138	309	1	0.2	1	1	NULL	2016-07-21 22:44:21
1139	311	29	0.22	1	1	NULL	2016-07-21 22:44:21
1140	311	29	0.22	1	1	NULL	2016-07-21 22:44:21
1141	312	23	0.0678	3	1	NULL	2016-07-23 14:14:36
1142	312	23	0.1108	3	1	NULL	2016-07-23 14:14:36
1143	312	23	0.1623	3	1	NULL	2016-07-23 14:14:36
1144	312	23	0.2252	3	1	NULL	2016-07-23 14:14:36
1145	312	23	0.3036	3	1	NULL	2016-07-23 14:14:36
1146	312	23	0.3506	3	1	NULL	2016-07-23 14:14:36
1147	312	23	0.4042	3	1	NULL	2016-07-23 14:14:36
1148	312	23	0.1623	3	1	NULL	2016-07-23 14:14:36
1149	312	23	0.1623	3	1	NULL	2016-07-23 14:14:36
1150	312	23	0.1623	3	1	NULL	2016-07-23 14:14:36
1151	312	23	0.1623	3	1	NULL	2016-07-23 14:14:36
1152	314	NULL	0.11	1	1	NULL	2016-07-23 14:45:50
1153	314	NULL	0.11	2	1	NULL	2016-07-23 14:45:50
1154	314	NULL	0.11	2	1	NULL	2016-07-23 14:45:50
1155	314	NULL	0.11	2	1	NULL	2016-07-23 14:45:50
1156	314	NULL	0.11	2	1	NULL	2016-07-23 14:45:50
1157	314	NULL	0.11	2	1	NULL	2016-07-23 14:45:50
1158	314	NULL	0.11	2	1	NULL	2016-07-23 14:45:50
1159	314	NULL	0.11	2	1	NULL	2016-07-23 14:45:50
1160	315	NULL	0.15	1	1	NULL	2016-07-16 11:44:54
1161	315	NULL	0.15	1	1	NULL	2016-07-16 11:44:54
1162	315	NULL	0.15	1	1	NULL	2016-07-16 11:44:54
1163	315	NULL	0.15	1	1	NULL	2016-07-16 11:44:54
1164	315	NULL	0.15	1	1	NULL	2016-07-16 11:44:54
1165	315	NULL	0.15	1	1	NULL	2016-07-16 11:44:54
1166	315	NULL	0.15	1	1	NULL	2016-07-16 11:44:54
1167	315	NULL	0.15	1	1	NULL	2016-07-16 11:44:54
1168	315	NULL	0.15	1	1	NULL	2016-07-16 11:44:54
1169	315	NULL	0.15	1	1	NULL	2016-07-16 11:44:54
1170	316	NULL	NULL	1	1	NULL	2016-07-16 11:44:54
1171	316	NULL	NULL	1	1	NULL	2016-07-16 11:44:54
1172	316	NULL	NULL	1	1	NULL	2016-07-16 11:44:54
1173	316	NULL	NULL	1	1	NULL	2016-07-16 11:44:54
1174	316	NULL	NULL	1	1	NULL	2016-07-16 11:44:54
1175	316	NULL	NULL	1	1	NULL	2016-07-16 11:44:54
1176	317	NULL	0.18	1	1	NULL	2016-07-16 11:44:54
1177	317	NULL	0.18	2	1	NULL	2016-07-16 11:44:54
1178	317	NULL	0.18	2	1	NULL	2016-07-16 11:44:54
1179	317	NULL	0.18	2	1	NULL	2016-07-16 11:44:54
1180	317	NULL	0.18	1	1	NULL	2016-07-16 11:44:54
1181	317	NULL	0.18	2	1	NULL	2016-07-16 11:44:54
1182	317	NULL	0.18	2	1	NULL	2016-07-16 11:44:54
1183	317	NULL	0.18	2	1	NULL	2016-07-16 11:44:54
1184	317	NULL	0.18	1	1	NULL	2016-07-16 11:44:54
1185	317	NULL	0.18	2	1	NULL	2016-07-16 11:44:54
1186	317	NULL	0.18	2	1	NULL	2016-07-16 11:44:54
1187	317	NULL	0.18	2	1	NULL	2016-07-16 11:44:54
1188	317	NULL	0.18	2	1	NULL	2016-07-16 11:44:54
1189	317	NULL	0.18	1	1	NULL	2016-07-16 11:44:54
1190	319	NULL	0.1628	1	1	NULL	2016-07-23 14:45:50
1191	319	NULL	0.1628	2	1	NULL	2016-07-23 14:45:50
1192	319	NULL	0.1628	2	1	NULL	2016-07-23 14:45:50
1193	319	NULL	0.1628	2	1	NULL	2016-07-23 14:45:50
1194	319	NULL	0.1628	2	1	NULL	2016-07-23 14:45:50
1195	319	NULL	0.1628	1	1	NULL	2016-07-23 14:45:50
1196	319	NULL	0.1628	2	1	NULL	2016-07-23 14:45:50
1197	319	NULL	0.1628	2	1	NULL	2016-07-23 14:45:50
1198	319	NULL	0.1628	2	1	NULL	2016-07-23 14:45:50
1199	319	NULL	0.1628	2	1	NULL	2016-07-23 14:45:50
1200	319	NULL	0.1628	1	1	NULL	2016-07-23 14:45:50
1201	319	NULL	0.1628	2	1	NULL	2016-07-23 14:45:50
1202	319	NULL	0.1628	2	1	NULL	2016-07-23 14:45:50
1203	319	NULL	0.1628	2	1	NULL	2016-07-23 14:45:50
1204	319	NULL	0.1628	2	1	NULL	2016-07-23 14:45:50
1205	321	NULL	0.12	2	1	NULL	2016-07-16 11:44:54
1206	321	NULL	0.12	2	1	NULL	2016-07-16 11:44:54
1207	321	NULL	0.12	2	1	NULL	2016-07-16 11:44:54
1208	321	NULL	0.12	2	1	NULL	2016-07-16 11:44:54
1209	321	NULL	0.12	2	1	NULL	2016-07-16 11:44:54
1210	321	NULL	0.18	2	1	NULL	2016-07-16 11:44:54
1211	321	NULL	0.18	2	1	NULL	2016-07-16 11:44:54
1212	321	NULL	0.18	2	1	NULL	2016-07-16 11:44:54
1213	321	NULL	0.18	2	1	NULL	2016-07-16 11:44:54
1214	321	NULL	0.18	2	1	NULL	2016-07-16 11:44:54
1215	321	NULL	0.24	2	1	NULL	2016-07-16 11:44:54
1216	321	NULL	0.24	2	1	NULL	2016-07-16 11:44:54
1217	321	NULL	0.24	2	1	NULL	2016-07-16 11:44:54
1218	321	NULL	0.24	2	1	NULL	2016-07-16 11:44:54
1219	321	NULL	0.24	2	1	NULL	2016-07-16 11:44:54
1220	323	27	0.1	1	1	NULL	2016-07-21 23:04:20
1221	323	27	0.1	1	1	NULL	2016-07-21 23:04:20
1222	323	27	0.1	1	1	NULL	2016-07-21 23:04:20
1223	323	27	0.1	1	1	NULL	2016-07-21 23:04:20
1224	323	27	NULL	1	1	NULL	2016-07-21 23:04:20
1225	323	27	NULL	1	1	NULL	2016-07-21 23:04:20
1226	323	27	NULL	1	1	NULL	2016-07-21 23:04:20
1227	323	27	NULL	1	1	NULL	2016-07-21 23:04:20
1228	325	NULL	0.17	2	1	NULL	2016-07-16 11:44:54
1229	325	NULL	0.17	2	1	NULL	2016-07-16 11:44:54
1230	325	NULL	0.17	2	1	NULL	2016-07-16 11:44:54
1231	325	NULL	0.17	2	1	NULL	2016-07-16 11:44:54
1232	325	NULL	0.17	2	1	NULL	2016-07-16 11:44:54
1233	325	NULL	0.17	2	1	NULL	2016-07-16 11:44:54
1234	325	NULL	0.17	2	1	NULL	2016-07-16 11:44:54
1235	325	NULL	0.17	2	1	NULL	2016-07-16 11:44:54
1236	325	NULL	0.17	2	1	NULL	2016-07-16 11:44:54
1237	325	NULL	0.17	2	1	NULL	2016-07-16 11:44:54
1238	325	NULL	0.17	2	1	NULL	2016-07-16 11:44:54
1239	325	NULL	0.17	2	1	NULL	2016-07-16 11:44:54
1240	325	NULL	0.17	2	1	NULL	2016-07-16 11:44:54
1241	325	NULL	0.17	2	1	NULL	2016-07-16 11:44:54
1242	325	NULL	0.17	2	1	NULL	2016-07-16 11:44:54
1243	325	NULL	0.17	2	1	NULL	2016-07-16 11:44:54
1244	326	NULL	0.23	2	1	NULL	2016-07-16 11:44:54
1245	326	NULL	0.23	2	1	NULL	2016-07-16 11:44:54
1246	326	NULL	0.23	2	1	NULL	2016-07-16 11:44:54
1247	326	NULL	0.23	2	1	NULL	2016-07-16 11:44:54
1248	326	NULL	0.23	2	1	NULL	2016-07-16 11:44:54
1249	326	NULL	0.23	2	1	NULL	2016-07-16 11:44:54
1250	326	NULL	0.17	2	1	NULL	2016-07-16 11:44:54
1251	326	NULL	0.27	2	1	NULL	2016-07-16 11:44:54
1252	328	NULL	0.4	2	1	NULL	2016-07-16 11:44:54
1253	328	NULL	0.3	2	1	NULL	2016-07-16 11:44:54
1254	328	NULL	0.2	2	1	NULL	2016-07-16 11:44:54
1255	332	NULL	0.11	2	1	NULL	2016-07-16 11:44:54
1256	332	NULL	0.16	2	1	NULL	2016-07-16 11:44:54
1257	332	NULL	0.22	2	1	NULL	2016-07-16 11:44:54
1258	332	NULL	0.3	2	1	NULL	2016-07-16 11:44:54
1259	332	NULL	0.11	2	1	NULL	2016-07-16 11:44:54
1260	332	20	0.11	1	1	NULL	2016-07-21 23:04:20
1261	332	20	0.11	1	1	NULL	2016-07-21 23:04:20
1262	333	7	0.2	1	1	NULL	2016-07-21 23:04:20
1263	333	7	0.25	1	1	NULL	2016-07-21 23:04:20
1264	333	7	0.3	1	1	NULL	2016-07-21 23:04:20
1265	333	7	0.45	1	1	NULL	2016-07-21 23:04:20
1266	333	7	0.2	2	1	NULL	2016-07-21 23:04:20
1267	333	7	0.2	2	1	NULL	2016-07-21 23:04:20
1268	333	7	0.2	2	1	NULL	2016-07-21 23:04:20
1269	333	7	0.2	2	1	NULL	2016-07-21 23:04:20
1270	335	NULL	0.146	2	1	NULL	2016-07-23 14:45:50
1271	335	NULL	0.2041	2	1	NULL	2016-07-23 14:45:50
1272	335	NULL	0.278	2	1	NULL	2016-07-23 14:45:50
1273	335	NULL	0.37	2	1	NULL	2016-07-23 14:45:50
1274	335	NULL	0.5	2	1	NULL	2016-07-23 14:45:50
1275	343	21	0.4	1	1	NULL	2016-07-21 23:04:20
1276	343	21	0.4	1	1	NULL	2016-07-21 23:04:20
1277	343	21	0.4	1	1	NULL	2016-07-21 23:04:20
1278	343	21	0.4	1	1	NULL	2016-07-21 23:04:20
1279	343	21	0.4	1	1	NULL	2016-07-21 23:04:20
1280	343	21	0.15	1	1	NULL	2016-07-21 23:04:20
1281	343	21	0.2	1	1	NULL	2016-07-21 23:04:20
1282	343	21	0.25	1	1	NULL	2016-07-21 23:04:20
1283	343	21	0.3	1	1	NULL	2016-07-21 23:04:20
1284	343	21	0.35	1	1	NULL	2016-07-21 23:04:20
1285	343	21	0.4	1	1	NULL	2016-07-21 23:04:20
1286	349	1	0.235	1	1	NULL	2016-07-21 23:04:20
1287	349	1	0.235	1	1	NULL	2016-07-21 23:04:20
1288	349	1	0.235	1	1	NULL	2016-07-21 23:04:20
1289	350	10	0.1	1	1	NULL	2016-07-21 23:04:20
1290	350	10	0.1	1	1	NULL	2016-07-21 23:04:20
1291	350	10	0.1	1	1	NULL	2016-07-21 23:04:20
1292	350	10	0.1	1	1	NULL	2016-07-21 23:04:20
1293	350	10	0.1	1	1	NULL	2016-07-21 23:04:20
1294	350	10	0.1	1	1	NULL	2016-07-21 23:04:20
1295	350	10	0.1	1	1	NULL	2016-07-21 23:04:20
1296	350	10	0.1	1	1	NULL	2016-07-21 23:04:20
1297	350	10	0.1	1	1	NULL	2016-07-21 23:04:20
1298	350	10	0.1	1	1	NULL	2016-07-21 23:04:20
1299	350	10	NULL	1	1	NULL	2016-07-21 23:04:20
1300	350	10	NULL	1	1	NULL	2016-07-21 23:04:20
1301	351	10	0.1	1	1	NULL	2016-07-21 23:04:20
1302	351	10	0.1	1	1	NULL	2016-07-21 23:04:20
1303	351	10	0.1	1	1	NULL	2016-07-21 23:04:20
1304	351	10	0.1	1	1	NULL	2016-07-21 23:04:20
1305	351	10	0.1	1	1	NULL	2016-07-21 23:04:20
1306	351	10	0.1	1	1	NULL	2016-07-21 23:04:20
1307	351	10	0.1	1	1	NULL	2016-07-21 23:04:20
1308	351	10	0.1	1	1	NULL	2016-07-21 23:04:20
1309	351	10	0.1	1	1	NULL	2016-07-21 23:04:20
1310	351	10	0.1	1	1	NULL	2016-07-21 23:04:20
1311	351	10	0.1	1	1	NULL	2016-07-21 23:04:20
1312	351	10	0.1	1	1	NULL	2016-07-21 23:04:20
1313	351	10	0.1	1	1	NULL	2016-07-21 23:04:20
1314	364	NULL	0.525	2	1	NULL	2016-07-16 11:44:54
1315	364	NULL	0.525	2	1	NULL	2016-07-16 11:44:54
1316	364	NULL	0.525	2	1	NULL	2016-07-16 11:44:54
1317	364	NULL	0.525	2	1	NULL	2016-07-16 11:44:54
1318	364	NULL	0.525	2	1	NULL	2016-07-16 11:44:54
1319	364	NULL	0.525	2	1	NULL	2016-07-16 11:44:54
1320	364	NULL	0.525	2	1	NULL	2016-07-16 11:44:54
1321	364	NULL	0.525	2	1	NULL	2016-07-16 11:44:54
1322	364	NULL	0.525	2	1	NULL	2016-07-16 11:44:54
1323	364	NULL	0.525	2	1	NULL	2016-07-16 11:44:54
1324	364	NULL	0.525	2	1	NULL	2016-07-16 11:44:54
1325	364	NULL	0.525	2	1	NULL	2016-07-16 11:44:54
1326	364	NULL	0.525	2	1	NULL	2016-07-16 11:44:54
1327	364	NULL	0.525	2	1	NULL	2016-07-16 11:44:54
1328	364	NULL	0.525	2	1	NULL	2016-07-16 11:44:54
1329	372	NULL	0.1	1	1	NULL	2016-07-16 11:44:54
1330	372	NULL	0.2	1	1	NULL	2016-07-16 11:44:54
1331	372	NULL	0.3	1	1	NULL	2016-07-16 11:44:54
1332	372	NULL	0.1	1	1	NULL	2016-07-16 11:44:54
1333	372	NULL	0.1	1	1	NULL	2016-07-16 11:44:54
1334	372	NULL	0.1	1	1	NULL	2016-07-16 11:44:54
1335	377	10	0.0847	1	1	NULL	2016-07-21 23:04:20
1336	377	10	0.137	1	1	NULL	2016-07-21 23:04:20
1337	377	10	0.198	1	1	NULL	2016-07-21 23:04:20
1338	377	10	0.2703	1	1	NULL	2016-07-21 23:04:20
1339	377	10	0.3571	1	1	NULL	2016-07-21 23:04:20
1340	377	10	0.09	2	1	NULL	2016-07-23 14:49:24
1341	377	10	0.146	2	1	NULL	2016-07-23 14:49:24
1342	377	10	0.21	2	1	NULL	2016-07-23 14:49:24
1343	377	10	0.2857	2	1	NULL	2016-07-23 14:49:24
1344	377	10	0.37	2	1	NULL	2016-07-23 14:49:24
1345	377	18	0.1744	1	1	NULL	2016-07-21 23:04:20
1346	377	18	0.1744	1	1	NULL	2016-07-21 23:04:20
1347	377	18	0.1744	1	1	NULL	2016-07-21 23:04:20
1348	377	18	0.1744	1	1	NULL	2016-07-21 23:04:20
1349	377	18	0.1744	1	1	NULL	2016-07-21 23:04:20
1350	377	NULL	0.07	2	1	NULL	2016-07-23 14:49:24
1351	377	NULL	0.11	2	1	NULL	2016-07-23 14:49:24
1352	377	NULL	0.16	2	1	NULL	2016-07-23 14:49:24
1353	377	NULL	0.22	2	1	NULL	2016-07-23 14:49:24
1354	377	NULL	0.3	2	1	NULL	2016-07-23 14:49:24
1355	377	NULL	0.0734	2	1	NULL	2016-07-16 11:44:54
1356	377	NULL	0.1196	2	1	NULL	2016-07-16 11:44:54
1357	377	NULL	0.1744	2	1	NULL	2016-07-16 11:44:54
1358	377	NULL	0.2406	2	1	NULL	2016-07-16 11:44:54
1359	377	NULL	0.6778	2	1	NULL	2016-07-16 11:44:54
1360	383	NULL	0.38	3	1	NULL	2016-07-16 11:44:54
1361	383	NULL	0.38	3	1	NULL	2016-07-16 11:44:54
1362	383	NULL	0.48	3	1	NULL	2016-07-16 11:44:54
1363	383	NULL	0.48	3	1	NULL	2016-07-16 11:44:54
1364	383	NULL	0.48	3	1	NULL	2016-07-16 11:44:54
1365	383	NULL	0.48	3	1	NULL	2016-07-16 11:44:54
1366	385	26	NULL	1	1	NULL	2016-07-21 23:04:20
1367	385	26	NULL	1	1	NULL	2016-07-21 23:04:20
1368	385	26	NULL	1	1	NULL	2016-07-21 23:04:20
1369	385	26	NULL	1	1	NULL	2016-07-21 23:04:20
1370	385	26	NULL	1	1	NULL	2016-07-21 23:04:20
1371	385	26	NULL	1	1	NULL	2016-07-21 23:04:20
1372	385	1	NULL	1	1	NULL	2016-07-21 23:04:20
1373	387	1	0.23	1	1	NULL	2016-07-21 23:04:20
1374	387	1	0.23	1	1	NULL	2016-07-21 23:04:20
1375	387	1	0.23	1	1	NULL	2016-07-21 23:04:20
1376	387	1	0.23	1	1	NULL	2016-07-21 23:04:20
1377	387	1	0.23	1	1	NULL	2016-07-21 23:04:20
1378	387	1	0.23	1	1	NULL	2016-07-21 23:04:20
1379	387	1	0.23	1	1	NULL	2016-07-21 23:04:20
1380	387	1	0.23	1	1	NULL	2016-07-21 23:04:20
1381	387	1	0.22	1	1	NULL	2016-07-21 23:04:20
1382	387	1	0.22	1	1	NULL	2016-07-21 23:04:20
1383	387	1	0.22	1	1	NULL	2016-07-21 23:04:20
1384	387	1	0.22	1	1	NULL	2016-07-21 23:04:20
1385	387	1	0.22	1	1	NULL	2016-07-21 23:04:20
1386	387	1	0.22	1	1	NULL	2016-07-21 23:04:20
1387	391	NULL	0.27	2	1	NULL	2016-07-16 11:44:54
1388	391	NULL	0.27	2	1	NULL	2016-07-16 11:44:54
1389	392	NULL	0.3	2	1	NULL	2016-07-16 11:44:54
1390	392	NULL	0.4	2	1	NULL	2016-07-16 11:44:54
1391	392	NULL	0.5	2	1	NULL	2016-07-16 11:44:54
1392	394	1	0.1	1	1	NULL	2016-07-21 23:04:20
1393	395	1	0.1	1	1	NULL	2016-07-21 23:04:20
1394	395	1	0.1	1	1	NULL	2016-07-21 23:04:20
1395	406	25	0.027	1	1	NULL	2016-07-23 15:21:02
1396	406	25	0.027	1	1	NULL	2016-07-23 15:21:02
1397	406	25	0.027	1	1	NULL	2016-07-23 15:21:02
1398	406	25	0.027	1	1	NULL	2016-07-23 15:21:02
1399	406	25	0.056	1	1	NULL	2016-07-23 15:21:02
1400	406	25	0.056	1	1	NULL	2016-07-23 15:21:02
1401	406	25	0.027	1	1	NULL	2016-07-23 15:21:02
1402	406	25	0.027	1	1	NULL	2016-07-23 15:21:02
1403	406	25	0.027	1	1	NULL	2016-07-23 15:21:02
1404	406	25	0.027	1	1	NULL	2016-07-23 15:21:02
1405	406	25	0.027	1	1	NULL	2016-07-23 15:21:02
1406	406	25	0.027	1	1	NULL	2016-07-23 15:21:02
1407	406	25	0.027	1	1	NULL	2016-07-23 15:21:02
1408	406	25	0.027	1	1	NULL	2016-07-23 15:21:02
1409	406	25	0.027	1	1	NULL	2016-07-23 15:21:02
1410	406	25	0.027	1	1	NULL	2016-07-23 15:21:02
1411	406	25	0.027	1	1	NULL	2016-07-23 15:21:02
1412	406	25	0.027	1	1	NULL	2016-07-23 15:21:02
1413	406	25	0.027	1	1	NULL	2016-07-23 15:21:02
1414	406	25	0.027	1	1	NULL	2016-07-23 15:21:02
1415	406	25	0.013	1	1	NULL	2016-07-23 15:21:02
1416	406	25	0.051	1	1	NULL	2016-07-23 15:21:02
1417	406	25	0.051	1	1	NULL	2016-07-23 15:21:02
1418	414	1	NULL	1	1	NULL	2016-07-21 23:04:20
1419	414	1	NULL	1	1	NULL	2016-07-21 23:04:20
1420	414	1	NULL	1	1	NULL	2016-07-21 23:04:20
1421	414	1	NULL	1	1	NULL	2016-07-21 23:04:20
1422	414	1	NULL	1	1	NULL	2016-07-21 23:04:20
1423	414	1	NULL	1	1	NULL	2016-07-21 23:04:20
1424	414	1	NULL	1	1	NULL	2016-07-21 23:04:20
1425	414	1	NULL	1	1	NULL	2016-07-21 23:04:20
1426	414	1	NULL	1	1	NULL	2016-07-21 23:04:20
1427	414	1	NULL	1	1	NULL	2016-07-21 23:04:20
1428	414	1	NULL	1	1	NULL	2016-07-21 23:04:20
1429	414	1	NULL	1	1	NULL	2016-07-21 23:04:20
1430	414	1	NULL	1	1	NULL	2016-07-21 23:04:20
1431	414	1	NULL	1	1	NULL	2016-07-21 23:04:20
1432	414	1	NULL	1	1	NULL	2016-07-21 23:04:20
1433	414	1	NULL	1	1	NULL	2016-07-21 23:04:20
1434	414	1	NULL	1	1	NULL	2016-07-21 23:04:20
1435	414	1	NULL	1	1	NULL	2016-07-21 23:04:20
1436	414	1	NULL	1	1	NULL	2016-07-21 23:04:20
1437	414	1	NULL	1	1	NULL	2016-07-21 23:04:20
1438	414	1	NULL	1	1	NULL	2016-07-21 23:04:20
1439	417	24	0.17	3	1	NULL	2016-07-21 23:04:20
1440	417	24	0.17	3	1	NULL	2016-07-21 23:04:20
1441	417	24	0.17	3	1	NULL	2016-07-21 23:04:20
1442	417	24	0.17	3	1	NULL	2016-07-21 23:04:20
1443	417	24	0.23	3	1	NULL	2016-07-21 23:04:20
1444	417	24	0.23	3	1	NULL	2016-07-21 23:04:20
1445	417	24	0.25	3	1	NULL	2016-07-21 23:04:20
1446	417	24	0.25	3	1	NULL	2016-07-21 23:04:20
1447	417	24	0.25	3	1	NULL	2016-07-21 23:04:20
1448	417	24	0.3	3	1	NULL	2016-07-21 23:04:20
1449	417	24	0.3	3	1	NULL	2016-07-21 23:04:20
1450	417	24	0.3	3	1	NULL	2016-07-21 23:04:20
1451	419	1	0.1	1	1	NULL	2016-07-21 23:04:20
1452	419	1	0.2	1	1	NULL	2016-07-21 23:04:20
1453	419	1	0.1	1	1	NULL	2016-07-21 23:04:20
1454	419	1	0.2	1	1	NULL	2016-07-21 23:04:20
1455	420	1	0.4	1	1	NULL	2016-07-21 23:04:20
1456	420	1	0.4	1	1	NULL	2016-07-21 23:04:20
1457	420	1	0.33	1	1	NULL	2016-07-21 23:04:20
1458	420	1	0.33	1	1	NULL	2016-07-21 23:04:20
1459	420	1	0.33	1	1	NULL	2016-07-21 23:04:20
1460	420	1	0.33	1	1	NULL	2016-07-21 23:04:20
1461	420	1	0.2	1	1	NULL	2016-07-21 23:04:20
1462	420	1	0.2	1	1	NULL	2016-07-21 23:04:20
1463	420	1	0.2	1	1	NULL	2016-07-21 23:04:20
1464	420	1	0.2	1	1	NULL	2016-07-21 23:04:20
1465	421	20	0.1	1	1	NULL	2016-07-21 23:04:20
1466	421	20	0.15	1	1	NULL	2016-07-21 23:04:20
1467	421	20	0.2	1	1	NULL	2016-07-21 23:04:20
1468	422	20	0.1	1	1	NULL	2016-07-21 23:04:20
1469	422	20	0.1	1	1	NULL	2016-07-21 23:04:20
1470	422	20	0.1	1	1	NULL	2016-07-21 23:04:20
1471	422	20	0.1	1	1	NULL	2016-07-21 23:04:20
1472	422	20	0.1	1	1	NULL	2016-07-21 23:04:20
1473	422	20	0.1	1	1	NULL	2016-07-21 23:04:20
1474	422	20	0.1	1	1	NULL	2016-07-21 23:04:20
1475	422	20	0.1	1	1	NULL	2016-07-21 23:04:20
1476	422	20	0.15	1	1	NULL	2016-07-21 23:04:20
1477	422	20	0.15	1	1	NULL	2016-07-21 23:04:20
1478	422	20	0.15	1	1	NULL	2016-07-21 23:04:20
1479	422	20	0.15	1	1	NULL	2016-07-21 23:04:20
1480	422	20	0.15	1	1	NULL	2016-07-21 23:04:20
1481	422	20	0.15	1	1	NULL	2016-07-21 23:04:20
1482	422	20	0.15	1	1	NULL	2016-07-21 23:04:20
1483	422	20	0.15	1	1	NULL	2016-07-21 23:04:20
1484	422	20	0.2	1	1	NULL	2016-07-21 23:04:20
1485	422	20	0.2	1	1	NULL	2016-07-21 23:04:20
1486	422	20	0.2	1	1	NULL	2016-07-21 23:04:20
1487	422	20	0.2	1	1	NULL	2016-07-21 23:04:20
1488	422	20	0.2	1	1	NULL	2016-07-21 23:04:20
1489	422	20	0.2	1	1	NULL	2016-07-21 23:04:20
1490	422	20	0.2	1	1	NULL	2016-07-21 23:04:20
1491	422	20	0.2	1	1	NULL	2016-07-21 23:04:20
1492	422	20	0.1	1	1	NULL	2016-07-21 23:04:20
1493	422	20	0.1	1	1	NULL	2016-07-21 23:04:20
1494	422	20	0.1	1	1	NULL	2016-07-21 23:04:20
1495	422	20	0.1	1	1	NULL	2016-07-21 23:04:20
1496	422	20	0.1	1	1	NULL	2016-07-21 23:04:20
1497	422	20	0.15	1	1	NULL	2016-07-21 23:04:20
1498	422	20	0.15	1	1	NULL	2016-07-21 23:04:20
1499	422	20	0.15	1	1	NULL	2016-07-21 23:04:20
1500	422	20	0.15	1	1	NULL	2016-07-21 23:04:20
1501	422	20	0.15	1	1	NULL	2016-07-21 23:04:20
1502	422	20	0.2	1	1	NULL	2016-07-21 23:04:20
1503	422	20	0.2	1	1	NULL	2016-07-21 23:04:20
1504	422	20	0.2	1	1	NULL	2016-07-21 23:04:20
1505	422	20	0.2	1	1	NULL	2016-07-21 23:04:20
1506	422	20	0.2	1	1	NULL	2016-07-21 23:04:20
1507	433	25	0.201	1	1	NULL	2016-07-21 23:04:20
1508	433	25	0.201	1	1	NULL	2016-07-21 23:04:20
1509	433	25	0.201	1	1	NULL	2016-07-21 23:04:20
1510	433	25	0.201	1	1	NULL	2016-07-21 23:04:20
1511	433	25	0.201	1	1	NULL	2016-07-21 23:04:20
1512	433	25	0.201	1	1	NULL	2016-07-21 23:04:20
1513	433	25	0.201	1	1	NULL	2016-07-21 23:04:20
1514	433	25	0.201	1	1	NULL	2016-07-21 23:04:20
1515	433	25	0.201	1	1	NULL	2016-07-21 23:04:20
1516	433	25	0.201	1	1	NULL	2016-07-21 23:04:20
1517	433	25	0.201	1	1	NULL	2016-07-21 23:04:20
1518	433	25	0.201	1	1	NULL	2016-07-21 23:04:20
1519	433	25	0.201	1	1	NULL	2016-07-21 23:04:20
1520	433	25	0.201	1	1	NULL	2016-07-21 23:04:20
1521	433	25	0.201	1	1	NULL	2016-07-21 23:04:20
1522	433	25	0.201	1	1	NULL	2016-07-21 23:04:20
1523	433	25	0.201	1	1	NULL	2016-07-21 23:04:20
1524	434	25	0.01	1	1	NULL	2016-07-21 23:04:20
1525	434	25	0.01	1	1	NULL	2016-07-21 23:04:20
1526	434	25	0.01	1	1	NULL	2016-07-21 23:04:20
1527	434	25	0.01	1	1	NULL	2016-07-21 23:04:20
1528	434	25	0.0015	1	1	NULL	2016-07-21 23:04:20
1529	434	25	0.0001	1	1	NULL	2016-07-21 23:04:20
1530	438	1	0.1	1	1	NULL	2016-07-21 23:04:20
1531	438	1	0.1	1	1	NULL	2016-07-21 23:04:20
1532	438	1	0.1	1	1	NULL	2016-07-21 23:04:20
1533	438	1	0.1	1	1	NULL	2016-07-21 23:04:20
1534	438	1	0.1	1	1	NULL	2016-07-21 23:04:20
1535	438	1	0.1	1	1	NULL	2016-07-21 23:04:20
1536	438	1	0.05	1	1	NULL	2016-07-21 23:04:20
1537	438	1	0.3	1	1	NULL	2016-07-21 23:04:20
1538	438	1	0.1	1	1	NULL	2016-07-21 23:04:20
1539	440	15	0.1	1	1	NULL	2016-07-21 23:04:20
1540	440	15	0.17	1	1	NULL	2016-07-21 23:04:20
1541	440	15	0.2	1	1	NULL	2016-07-21 23:04:20
1542	441	52	0.05	1	2	NULL	2016-07-21 23:04:20
1543	441	52	0.05	1	2	NULL	2016-07-21 23:04:20
1544	441	52	0.05	1	2	NULL	2016-07-21 23:04:20
1545	444	41	0.15	1	1	NULL	2016-07-23 15:21:02
1546	444	41	0.16	1	1	NULL	2016-07-23 15:21:02
1547	444	41	0.17	1	1	NULL	2016-07-23 15:21:02
1548	444	41	0.15	1	1	NULL	2016-07-23 15:21:02
1549	444	41	0.16	1	1	NULL	2016-07-23 15:21:02
1550	444	41	0.17	1	1	NULL	2016-07-23 15:21:02
1551	444	41	0.15	1	1	NULL	2016-07-23 15:21:02
1552	444	41	0.16	1	1	NULL	2016-07-23 15:21:02
1553	444	41	0.17	1	1	NULL	2016-07-23 15:21:02
1554	444	41	0.15	1	1	NULL	2016-07-23 15:21:02
1555	444	41	0.16	1	1	NULL	2016-07-23 15:21:02
1556	444	41	0.17	1	1	NULL	2016-07-23 15:21:02
1557	444	41	0.15	1	1	NULL	2016-07-23 15:21:02
1558	444	41	0.16	1	1	NULL	2016-07-23 15:21:02
1559	444	41	0.17	1	1	NULL	2016-07-23 15:21:02
1560	444	41	0.15	1	1	NULL	2016-07-23 15:21:02
1561	444	41	0.16	1	1	NULL	2016-07-23 15:21:02
1562	444	41	0.17	1	1	NULL	2016-07-23 15:21:02
1563	445	41	0.087	1	1	NULL	2016-07-23 15:21:02
1564	445	41	0.11	1	1	NULL	2016-07-23 15:21:02
1565	445	41	0.14	1	1	NULL	2016-07-23 15:21:02
1566	445	41	0.15	1	1	NULL	2016-07-23 15:21:02
1567	445	41	0.15	1	1	NULL	2016-07-23 15:21:02
1568	445	41	0.15	1	1	NULL	2016-07-23 15:21:02
1569	445	41	0.15	1	1	NULL	2016-07-23 15:21:02
1570	445	41	0.15	1	1	NULL	2016-07-23 15:21:02
1571	459	25	0.43	2	1	NULL	2016-07-23 15:21:02
1572	459	25	0.33	2	1	NULL	2016-07-23 15:21:02
1573	459	25	0.2	2	1	NULL	2016-07-23 15:21:02
1574	459	25	0.11	2	1	NULL	2016-07-23 15:21:02
1575	464	45	0.0067	1	1	NULL	2016-07-21 23:04:20
1576	464	45	0.0067	1	1	NULL	2016-07-21 23:04:20
1577	464	45	0.0067	1	1	NULL	2016-07-21 23:04:20
1578	469	1	0.25	1	1	NULL	2016-07-21 23:04:20
1579	469	1	0.25	1	1	NULL	2016-07-21 23:04:20
1580	469	1	0.25	1	1	NULL	2016-07-21 23:04:20
1581	469	1	0.25	1	1	NULL	2016-07-21 23:04:20
1582	469	1	0.25	1	1	NULL	2016-07-21 23:04:20
1583	470	1	0.2	1	1	NULL	2016-07-21 23:04:20
1584	470	1	0.25	1	1	NULL	2016-07-21 23:04:20
1585	470	1	0.25	1	1	NULL	2016-07-21 23:04:20
1586	470	1	0.3	1	1	NULL	2016-07-21 23:04:20
1587	470	1	0.35	1	1	NULL	2016-07-21 23:04:20
1588	470	1	0.4	1	1	NULL	2016-07-21 23:04:20
1589	470	1	0.2	1	1	NULL	2016-07-21 23:04:20
1590	470	1	0.25	1	1	NULL	2016-07-21 23:04:20
1591	470	1	0.25	1	1	NULL	2016-07-21 23:04:20
1592	470	1	0.3	1	1	NULL	2016-07-21 23:04:20
1593	470	1	0.35	1	1	NULL	2016-07-21 23:04:20
1594	470	1	0.4	1	1	NULL	2016-07-21 23:04:20
1595	470	1	0.2	1	1	NULL	2016-07-21 23:04:20
1596	470	1	0.25	1	1	NULL	2016-07-21 23:04:20
1597	470	1	0.25	1	1	NULL	2016-07-21 23:04:20
1598	470	1	0.3	1	1	NULL	2016-07-21 23:04:20
1599	470	1	0.35	1	1	NULL	2016-07-21 23:04:20
1600	470	1	0.4	1	1	NULL	2016-07-21 23:04:20
1601	470	1	0.2	1	1	NULL	2016-07-21 23:04:20
1602	470	1	0.2	1	1	NULL	2016-07-21 23:04:20
1603	470	1	0.25	1	1	NULL	2016-07-21 23:04:20
1604	470	1	0.25	1	1	NULL	2016-07-21 23:04:20
1605	470	1	0.3	1	1	NULL	2016-07-21 23:04:20
1606	470	1	0.3	1	1	NULL	2016-07-21 23:04:20
1607	470	1	0.35	1	1	NULL	2016-07-21 23:04:20
1608	470	1	0.35	1	1	NULL	2016-07-21 23:04:20
1609	470	1	0.4	1	1	NULL	2016-07-21 23:04:20
1610	470	1	0.4	1	1	NULL	2016-07-21 23:04:20
1611	470	1	0.2	1	1	NULL	2016-07-21 23:04:20
1612	470	1	0.25	1	1	NULL	2016-07-21 23:04:20
1613	470	1	0.25	1	1	NULL	2016-07-21 23:04:20
1614	470	1	0.3	1	1	NULL	2016-07-21 23:04:20
1615	470	1	0.35	1	1	NULL	2016-07-21 23:04:20
1616	470	1	0.4	1	1	NULL	2016-07-21 23:04:20
1617	471	1	0.25	1	1	NULL	2016-07-21 23:04:20
1618	471	1	0.25	1	1	NULL	2016-07-21 23:04:20
1619	471	1	0.25	1	1	NULL	2016-07-21 23:04:20
1620	471	1	0.25	1	1	NULL	2016-07-21 23:04:20
1621	471	1	0.25	1	1	NULL	2016-07-21 23:04:20
1622	481	19	0.15	1	1	NULL	2016-07-21 23:04:20
1623	481	19	0.15	1	1	NULL	2016-07-21 23:04:20
1624	481	19	0.15	1	1	NULL	2016-07-21 23:04:20
1625	481	19	0.15	1	1	NULL	2016-07-21 23:04:20
1626	481	19	0.15	1	1	NULL	2016-07-21 23:04:20
1627	481	19	0.15	1	1	NULL	2016-07-21 23:04:20
1628	481	19	0.15	1	1	NULL	2016-07-21 23:04:20
1629	481	19	0.15	1	1	NULL	2016-07-21 23:04:20
1630	481	19	0.15	1	1	NULL	2016-07-21 23:04:20
1631	500	1	0.15	1	1	NULL	2016-07-21 23:04:20
1632	500	1	0.25	1	1	NULL	2016-07-21 23:04:20
1633	500	1	0.35	1	1	NULL	2016-07-21 23:04:20
1634	500	1	0.15	1	1	NULL	2016-07-21 23:04:20
1635	500	1	0.25	1	1	NULL	2016-07-21 23:04:20
1636	500	1	0.35	1	1	NULL	2016-07-21 23:04:20
1637	500	1	0.15	1	1	NULL	2016-07-21 23:04:20
1638	506	25	0.02	1	1	NULL	2016-07-21 23:04:20
1639	506	25	0.02	1	1	NULL	2016-07-21 23:04:20
1640	506	25	0.02	1	1	NULL	2016-07-21 23:04:20
1641	506	25	0.02	1	1	NULL	2016-07-21 23:04:20
1642	506	25	0.02	1	1	NULL	2016-07-21 23:04:20
1643	506	25	0.02	1	1	NULL	2016-07-21 23:04:20
1644	511	1	0.2	1	1	NULL	2016-07-21 23:04:20
1645	511	1	0.2	1	1	NULL	2016-07-21 23:04:20
1646	511	1	0.2	1	1	NULL	2016-07-21 23:04:20
1647	511	1	0.2	1	1	NULL	2016-07-21 23:04:20
1648	511	1	0.2	1	1	NULL	2016-07-21 23:04:20
1649	514	18	0.1	1	1	NULL	2016-07-21 23:04:20
1650	514	18	0.1	1	1	NULL	2016-07-21 23:04:20
1651	514	18	0.1	1	1	NULL	2016-07-21 23:04:20
1652	514	18	0.1	1	1	NULL	2016-07-21 23:04:20
1653	514	18	0.1	1	1	NULL	2016-07-21 23:04:20
1654	514	18	0.1	1	1	NULL	2016-07-21 23:04:20
1655	514	18	0.1	1	1	NULL	2016-07-21 23:04:20
1656	514	18	0.1	1	1	NULL	2016-07-21 23:04:20
1657	515	15	0.1	1	1	NULL	2016-07-21 23:04:20
1658	515	15	0.15	1	1	NULL	2016-07-21 23:04:20
1659	516	15	0.2	1	1	NULL	2016-07-21 23:04:20
1660	516	15	0.25	1	1	NULL	2016-07-21 23:04:20
1661	516	15	0.3	1	1	NULL	2016-07-21 23:04:20
1662	516	15	0.35	1	1	NULL	2016-07-21 23:04:20
1663	516	15	0.4	1	1	NULL	2016-07-21 23:04:20
1664	518	27	0.0284	1	1	NULL	2016-07-21 23:04:20
1665	518	27	0.0617	1	1	NULL	2016-07-21 23:04:20
1666	518	27	0.1014	1	1	NULL	2016-07-21 23:04:20
1667	518	27	0.1493	1	1	NULL	2016-07-21 23:04:20
1668	518	27	0.2083	1	1	NULL	2016-07-21 23:04:20
1669	518	27	NULL	1	1	NULL	2016-07-21 23:04:20
1670	518	27	NULL	1	1	NULL	2016-07-21 23:04:20
1671	530	30	0.2	1	1	NULL	2016-07-21 23:04:20
1672	530	30	0.2	1	1	NULL	2016-07-21 23:04:20
1673	530	30	0.2	1	1	NULL	2016-07-21 23:04:20
1674	530	30	0.2	1	1	NULL	2016-07-21 23:04:20
1675	530	30	0.2	1	1	NULL	2016-07-21 23:04:20
1676	530	30	0.225	1	1	NULL	2016-07-21 23:04:20
1677	530	30	0.225	1	1	NULL	2016-07-21 23:04:20
1678	530	30	0.225	1	1	NULL	2016-07-21 23:04:20
1679	530	30	0.225	1	1	NULL	2016-07-21 23:04:20
1680	530	30	0.225	1	1	NULL	2016-07-21 23:04:20
1681	530	30	0.225	1	1	NULL	2016-07-21 23:04:20
1682	530	30	0.225	1	1	NULL	2016-07-21 23:04:20
1683	530	30	0.25	1	1	NULL	2016-07-21 23:04:20
1684	530	30	0.25	1	1	NULL	2016-07-21 23:04:20
1685	530	30	0.25	1	1	NULL	2016-07-21 23:04:20
1686	530	30	0.25	1	1	NULL	2016-07-21 23:04:20
1687	530	30	0.275	1	1	NULL	2016-07-21 23:04:20
1688	530	30	0.275	1	1	NULL	2016-07-21 23:04:20
1689	530	30	0.275	1	1	NULL	2016-07-21 23:04:20
1690	530	30	0.275	1	1	NULL	2016-07-21 23:04:20
1691	530	30	0.3	1	1	NULL	2016-07-21 23:04:20
1692	530	30	0.3	1	1	NULL	2016-07-21 23:04:20
1693	530	30	0.3	1	1	NULL	2016-07-21 23:04:20
1694	530	30	0.3	1	1	NULL	2016-07-21 23:04:20
1695	530	30	0.35	1	1	NULL	2016-07-21 23:04:20
1696	530	30	0.15	1	1	NULL	2016-07-21 23:04:20
1697	530	30	0.2	1	1	NULL	2016-07-21 23:04:20
1698	530	30	0.225	1	1	NULL	2016-07-21 23:04:20
1699	530	30	0.3	1	1	NULL	2016-07-21 23:04:20
1700	541	NULL	0.125	1	1	NULL	2016-07-16 11:45:29
1701	541	NULL	0.125	1	1	NULL	2016-07-16 11:45:29
1702	541	NULL	0.2	1	1	NULL	2016-07-16 11:45:29
1703	541	NULL	0.2	1	1	NULL	2016-07-16 11:45:29
1704	543	33	0.08	1	1	NULL	2016-07-23 15:21:02
1705	543	33	0.11	1	1	NULL	2016-07-23 15:21:02
1706	543	33	0.11	1	1	NULL	2016-07-23 15:21:02
1707	543	33	0.76	3	1	NULL	2016-07-22 10:44:30
1708	543	33	0.76	3	1	NULL	2016-07-22 10:44:30
1709	543	33	0.76	3	1	NULL	2016-07-22 10:44:30
1710	543	33	0.76	3	1	NULL	2016-07-22 10:44:30
1711	543	33	0.76	3	1	NULL	2016-07-22 10:44:30
1712	548	45	0.0172	1	1	NULL	2016-07-22 10:56:10
1713	548	45	0.0172	1	1	NULL	2016-07-22 10:56:10
1714	548	45	0.0172	1	1	NULL	2016-07-22 10:56:10
1715	549	NULL	0.0143	1	1	NULL	2016-07-16 11:45:29
1716	549	NULL	0.0143	1	1	NULL	2016-07-16 11:45:29
1717	549	NULL	0.0143	1	1	NULL	2016-07-16 11:45:29
1718	549	NULL	0.0143	1	1	NULL	2016-07-16 11:45:29
1719	549	NULL	0.0143	1	1	NULL	2016-07-16 11:45:29
1720	549	NULL	0.0238	1	1	NULL	2016-07-16 11:45:29
1721	549	NULL	0.0238	1	1	NULL	2016-07-16 11:45:29
1722	549	NULL	0.0238	1	1	NULL	2016-07-16 11:45:29
1723	549	NULL	0.0238	1	1	NULL	2016-07-16 11:45:29
1724	549	NULL	0.0238	1	1	NULL	2016-07-16 11:45:29
1725	549	NULL	0.0219	1	1	NULL	2016-07-16 11:45:29
1726	549	NULL	0.0219	1	1	NULL	2016-07-16 11:45:29
1727	549	NULL	0.0219	1	1	NULL	2016-07-16 11:45:29
1728	549	NULL	0.0219	1	1	NULL	2016-07-16 11:45:29
1729	549	NULL	0.0219	1	1	NULL	2016-07-16 11:45:29
1730	549	45	0.012	1	1	NULL	2016-07-22 10:56:10
1731	549	45	0.012	1	1	NULL	2016-07-22 10:56:10
1732	549	45	0.012	1	1	NULL	2016-07-22 10:56:10
1733	549	45	0.012	1	1	NULL	2016-07-22 10:56:10
1734	549	45	0.012	1	1	NULL	2016-07-22 10:56:10
1735	549	45	0.012	1	1	NULL	2016-07-22 10:56:10
1736	549	45	0.012	1	1	NULL	2016-07-22 10:56:10
1737	549	45	0.012	1	1	NULL	2016-07-22 10:56:10
1738	549	45	0.012	1	1	NULL	2016-07-22 10:56:10
1739	549	45	0.012	1	1	NULL	2016-07-22 10:56:10
1740	549	45	0.012	1	1	NULL	2016-07-22 10:56:10
1741	549	45	0.012	1	1	NULL	2016-07-22 10:56:10
1742	549	45	0.012	1	1	NULL	2016-07-22 10:56:10
1743	549	45	0.012	1	1	NULL	2016-07-22 10:56:10
1744	549	45	0.012	1	1	NULL	2016-07-22 10:56:10
1745	549	45	0.0172	1	1	NULL	2016-07-22 10:56:10
1746	549	45	0.0172	1	1	NULL	2016-07-22 10:56:10
1747	549	45	0.0172	1	1	NULL	2016-07-22 10:56:10
1748	549	45	0.0172	1	1	NULL	2016-07-22 10:56:10
1749	549	45	0.0172	1	1	NULL	2016-07-22 10:56:10
1750	549	45	0.0172	1	1	NULL	2016-07-22 10:56:10
1751	549	45	0.0172	1	1	NULL	2016-07-22 10:56:10
1752	549	45	0.0172	1	1	NULL	2016-07-22 10:56:10
1753	549	45	0.0172	1	1	NULL	2016-07-22 10:56:10
1754	552	17	0.05	1	1	NULL	2016-07-22 10:56:10
1755	552	17	0.05	1	1	NULL	2016-07-22 10:56:10
1756	552	17	0.05	1	1	NULL	2016-07-22 10:56:10
1757	552	17	0.05	1	1	NULL	2016-07-22 10:56:10
1758	555	19	0.2	1	1	NULL	2016-07-23 15:21:02
1759	555	19	0.27	1	1	NULL	2016-07-23 15:21:02
1760	555	19	0.27	1	1	NULL	2016-07-23 15:21:02
1761	555	19	0.23	1	1	NULL	2016-07-23 15:21:02
1762	555	19	0.27	1	1	NULL	2016-07-23 15:21:02
1763	557	19	0.2	1	1	NULL	2016-07-23 15:21:02
1764	557	19	0.2	1	1	NULL	2016-07-23 15:21:02
1765	557	19	0.23	1	1	NULL	2016-07-23 15:21:02
1766	557	19	0.27	1	1	NULL	2016-07-23 15:21:02
1767	557	19	0.2	1	1	NULL	2016-07-23 15:21:02
1768	557	19	0.2	1	1	NULL	2016-07-23 15:21:02
1769	557	19	0.23	1	1	NULL	2016-07-23 15:21:02
1770	557	19	0.27	1	1	NULL	2016-07-23 15:21:02
1771	558	24	0.3	1	1	NULL	2016-07-22 10:56:10
1772	558	24	0.3	2	1	NULL	2016-07-22 10:56:10
1773	558	24	0.3	2	1	NULL	2016-07-22 10:56:10
1774	558	24	0.3	2	1	NULL	2016-07-22 10:56:10
1775	559	NULL	0.2	1	1	NULL	2016-07-16 11:45:29
1776	559	NULL	0.3	1	1	NULL	2016-07-16 11:45:29
1777	559	NULL	0.4	1	1	NULL	2016-07-16 11:45:29
1778	560	1	0.225	1	1	NULL	2016-07-22 10:56:10
1779	560	1	0.225	1	1	NULL	2016-07-22 10:56:10
1780	560	1	0.225	1	1	NULL	2016-07-22 10:56:10
1781	560	1	0.225	1	1	NULL	2016-07-22 10:56:10
1782	560	1	0.225	1	1	NULL	2016-07-22 10:56:10
1783	560	1	0.225	1	1	NULL	2016-07-22 10:56:10
1784	560	1	0.225	1	1	NULL	2016-07-22 10:56:10
1785	560	1	0.334	1	1	NULL	2016-07-22 10:56:10
1786	560	1	0.334	1	1	NULL	2016-07-22 10:56:10
1787	560	1	0.334	1	1	NULL	2016-07-22 10:56:10
1788	560	1	0.334	1	1	NULL	2016-07-22 10:56:10
1789	560	1	0.334	1	1	NULL	2016-07-22 10:56:10
1790	560	1	0.334	1	1	NULL	2016-07-22 10:56:10
1791	560	1	0.334	1	1	NULL	2016-07-22 10:56:10
1792	560	1	0.334	1	1	NULL	2016-07-22 10:56:10
1793	560	1	0.334	1	1	NULL	2016-07-22 10:56:10
1794	560	1	0.334	1	1	NULL	2016-07-22 10:56:10
1795	560	1	0.334	1	1	NULL	2016-07-22 10:56:10
1796	560	1	0.334	1	1	NULL	2016-07-22 10:56:10
1797	560	1	0.334	1	1	NULL	2016-07-22 10:56:10
1798	560	1	0.334	1	1	NULL	2016-07-22 10:56:10
1799	560	1	0.334	1	1	NULL	2016-07-22 10:56:10
1800	560	1	0.334	1	1	NULL	2016-07-22 10:56:10
1801	560	1	0.334	1	1	NULL	2016-07-22 10:56:10
1802	560	1	0.334	1	1	NULL	2016-07-22 10:56:10
1803	560	1	0.334	1	1	NULL	2016-07-22 10:56:10
1804	560	1	0.334	1	1	NULL	2016-07-22 10:56:10
1805	560	1	0.334	1	1	NULL	2016-07-22 10:56:10
1806	560	1	0.334	1	1	NULL	2016-07-22 10:56:10
1807	560	1	0.226	1	1	NULL	2016-07-22 10:56:10
1808	560	1	0.334	1	1	NULL	2016-07-22 10:56:10
1809	560	1	0.433	1	1	NULL	2016-07-22 10:56:10
1810	560	1	0.523	1	1	NULL	2016-07-22 10:56:10
1811	564	26	0.24	1	1	NULL	2016-07-23 15:21:02
1812	564	26	0.24	1	1	NULL	2016-07-23 15:21:02
1813	565	NULL	0.2	1	1	NULL	2016-07-16 11:45:29
1814	565	NULL	0.25	1	1	NULL	2016-07-16 11:45:29
1815	565	NULL	0.3	1	1	NULL	2016-07-16 11:45:29
1816	567	10	0.22	1	1	NULL	2016-07-23 15:23:56
1817	567	10	0.16	1	1	NULL	2016-07-23 15:23:56
1818	567	10	0.07	1	1	NULL	2016-07-23 15:23:56
1819	567	10	0.02	1	1	NULL	2016-07-23 15:23:56
1820	567	10	0.22	1	1	NULL	2016-07-23 15:23:56
1821	567	10	0.16	1	1	NULL	2016-07-23 15:23:56
1822	567	10	0.07	1	1	NULL	2016-07-23 15:23:56
1823	567	10	0.02	1	1	NULL	2016-07-23 15:23:56
1824	567	10	0.05	1	1	NULL	2016-07-23 15:23:56
1825	569	1	0.05	2	1	NULL	2016-07-23 15:23:56
1826	569	1	0.05	2	1	NULL	2016-07-23 15:23:56
1827	569	1	0.05	2	1	NULL	2016-07-23 15:23:56
1828	575	37	0.0168	1	1	NULL	2016-07-22 10:56:10
1829	575	NULL	0.1468	2	1	NULL	2016-07-16 11:45:29
1830	575	NULL	0.1468	2	1	NULL	2016-07-16 11:45:29
1831	575	NULL	0.1468	2	1	NULL	2016-07-16 11:45:29
1832	575	NULL	0.1468	2	1	NULL	2016-07-16 11:45:29
1833	575	NULL	0.1468	2	1	NULL	2016-07-16 11:45:29
1834	575	NULL	0.1468	2	1	NULL	2016-07-16 11:45:29
1835	575	NULL	0.1468	2	1	NULL	2016-07-16 11:45:29
1836	575	NULL	0.1468	2	1	NULL	2016-07-16 11:45:29
1837	575	NULL	0.1468	2	1	NULL	2016-07-16 11:45:29
1838	575	NULL	0.1468	2	1	NULL	2016-07-16 11:45:29
1839	575	NULL	0.1468	2	1	NULL	2016-07-16 11:45:29
1840	576	1	0.25	1	1	NULL	2016-07-22 10:56:10
1841	576	1	0.25	2	1	NULL	2016-07-22 10:56:10
1842	576	1	0.25	3	1	NULL	2016-07-22 10:56:10
1843	576	1	0.25	3	1	NULL	2016-07-22 10:56:10
1844	576	1	0.25	3	1	NULL	2016-07-22 10:56:10
1845	576	1	0.25	3	1	NULL	2016-07-22 10:56:10
1846	577	1	0.25	1	1	NULL	2016-07-22 10:56:10
1847	577	1	0.25	2	1	NULL	2016-07-22 10:56:10
1848	577	1	0.25	2	1	NULL	2016-07-22 10:56:10
1849	577	1	0.25	2	1	NULL	2016-07-22 10:56:10
1850	577	1	0.25	2	1	NULL	2016-07-22 10:56:10
1851	577	1	0.25	2	1	NULL	2016-07-22 10:56:10
1852	577	1	0.25	1	1	NULL	2016-07-22 10:56:10
1853	577	1	0.25	2	1	NULL	2016-07-22 10:56:10
1854	577	1	0.25	2	1	NULL	2016-07-22 10:56:10
1855	577	1	0.25	2	1	NULL	2016-07-22 10:56:10
1856	577	1	0.25	2	1	NULL	2016-07-22 10:56:10
1857	577	1	0.25	2	1	NULL	2016-07-22 10:56:10
1858	577	1	0.25	1	1	NULL	2016-07-22 10:56:10
1859	577	1	0.25	2	1	NULL	2016-07-22 10:56:10
1860	577	1	0.25	2	1	NULL	2016-07-22 10:56:10
1861	577	1	0.25	2	1	NULL	2016-07-22 10:56:10
1862	577	1	0.25	2	1	NULL	2016-07-22 10:56:10
1863	577	1	0.25	2	1	NULL	2016-07-22 10:56:10
1864	583	19	0.1	1	1	NULL	2016-07-22 10:56:10
1865	583	19	0.2	1	1	NULL	2016-07-22 10:56:10
1866	583	19	0.3	1	1	NULL	2016-07-22 10:56:10
1867	583	19	0.4	1	1	NULL	2016-07-22 10:56:10
1868	583	19	0.5	1	1	NULL	2016-07-22 10:56:10
1869	583	19	0.1	1	1	NULL	2016-07-22 10:56:10
1870	583	19	0.2	1	1	NULL	2016-07-22 10:56:10
1871	583	19	0.3	1	1	NULL	2016-07-22 10:56:10
1872	583	19	0.4	1	1	NULL	2016-07-22 10:56:10
1873	583	19	0.5	1	1	NULL	2016-07-22 10:56:10
1874	583	19	0.3	1	1	NULL	2016-07-22 10:56:10
1875	583	19	0.3	1	1	NULL	2016-07-22 10:56:10
1876	583	19	0.3	1	1	NULL	2016-07-22 10:56:10
1877	583	19	0.3	1	1	NULL	2016-07-22 10:56:10
1878	583	19	0.3	1	1	NULL	2016-07-22 10:56:10
1879	583	19	0.3	1	1	NULL	2016-07-22 10:56:10
1880	583	19	0.3	1	1	NULL	2016-07-22 10:56:10
1881	583	19	0.3	1	1	NULL	2016-07-22 10:56:10
1882	583	19	0.3	1	1	NULL	2016-07-22 10:56:10
1883	583	19	0.3	1	1	NULL	2016-07-22 10:56:10
1884	583	19	0.3	1	1	NULL	2016-07-22 10:56:10
1885	583	19	0.3	1	1	NULL	2016-07-22 10:56:10
1886	583	19	0.1	1	1	NULL	2016-07-22 10:56:10
1887	583	19	0.2	1	1	NULL	2016-07-22 10:56:10
1888	583	19	0.3	1	1	NULL	2016-07-22 10:56:10
1889	583	19	0.4	1	1	NULL	2016-07-22 10:56:10
1890	583	19	0.5	1	1	NULL	2016-07-22 10:56:10
1891	583	19	0.5	1	1	NULL	2016-07-22 10:56:10
1892	583	19	0.5	1	1	NULL	2016-07-22 10:56:10
1893	583	19	0.5	1	1	NULL	2016-07-22 10:56:10
1894	583	19	0.5	1	1	NULL	2016-07-22 10:56:10
1895	583	19	0.5	1	1	NULL	2016-07-22 10:56:10
1896	584	1	0.45	1	1	NULL	2016-07-22 10:56:10
1897	584	1	0.475	1	1	NULL	2016-07-22 10:56:10
1898	584	1	0.5	1	1	NULL	2016-07-22 10:56:10
1899	584	1	0.525	1	1	NULL	2016-07-22 10:56:10
1900	584	1	0.55	1	1	NULL	2016-07-22 10:56:10
1901	584	1	0.575	1	1	NULL	2016-07-22 10:56:10
1902	584	1	0.6	1	1	NULL	2016-07-22 10:56:10
1903	584	1	0.625	1	1	NULL	2016-07-22 10:56:10
1904	584	1	0.45	1	1	NULL	2016-07-22 10:56:10
1905	584	1	0.5	1	1	NULL	2016-07-22 10:56:10
1906	584	1	0.525	1	1	NULL	2016-07-22 10:56:10
1907	584	1	0.55	1	1	NULL	2016-07-22 10:56:10
1908	584	1	0.575	1	1	NULL	2016-07-22 10:56:10
1909	584	1	0.6	1	1	NULL	2016-07-22 10:56:10
1910	586	10	NULL	1	1	NULL	2016-07-22 10:56:10
1911	586	10	NULL	1	1	NULL	2016-07-22 10:56:10
1912	588	1	NULL	1	1	NULL	2016-07-22 10:56:10
1913	588	1	NULL	1	1	NULL	2016-07-22 10:56:10
1914	588	1	NULL	1	1	NULL	2016-07-22 10:56:10
1915	588	1	NULL	1	1	NULL	2016-07-22 10:56:10
1916	589	18	0.2	1	1	NULL	2016-07-22 10:56:10
1917	589	18	0.25	1	1	NULL	2016-07-22 10:56:10
1918	589	18	0.3	1	1	NULL	2016-07-22 10:56:10
1919	589	18	0.36	1	1	NULL	2016-07-22 10:56:10
1920	590	1	0.1	1	1	NULL	2016-07-22 10:56:10
1921	590	1	0.15	1	1	NULL	2016-07-22 10:56:10
1922	590	1	0.2	1	1	NULL	2016-07-22 10:56:10
1923	590	1	0.25	1	1	NULL	2016-07-22 10:56:10
1924	590	1	0.3	1	1	NULL	2016-07-22 10:56:10
1925	590	1	0.25	1	1	NULL	2016-07-22 10:56:10
1926	590	1	0.25	1	1	NULL	2016-07-22 10:56:10
1927	590	1	0.25	1	1	NULL	2016-07-22 10:56:10
1928	590	1	0.25	1	1	NULL	2016-07-22 10:56:10
1929	598	18	NULL	1	1	NULL	2016-07-22 10:56:10
1930	598	18	NULL	1	1	NULL	2016-07-22 10:56:10
1931	603	NULL	0.37	2	1	NULL	2016-07-23 15:29:26
1932	603	NULL	0.37	2	1	NULL	2016-07-23 15:29:26
1933	603	NULL	0.37	2	1	NULL	2016-07-23 15:29:26
1934	603	NULL	0.34	2	1	NULL	2016-07-23 15:29:26
1935	603	NULL	0.34	2	1	NULL	2016-07-23 15:29:26
1936	603	NULL	0.34	2	1	NULL	2016-07-23 15:29:26
1937	605	1	0.2	1	1	NULL	2016-07-22 10:56:10
1938	605	1	0.35	1	1	NULL	2016-07-22 10:56:10
1939	605	1	0.5	1	1	NULL	2016-07-22 10:56:10
1940	605	1	0.35	1	1	NULL	2016-07-22 10:56:10
1941	605	1	0.35	1	1	NULL	2016-07-22 10:56:10
1942	605	1	0.35	1	1	NULL	2016-07-22 10:56:10
1943	607	NULL	NULL	1	1	NULL	2016-07-16 11:45:29
1944	607	NULL	NULL	1	1	NULL	2016-07-16 11:45:29
1945	607	NULL	NULL	1	1	NULL	2016-07-16 11:45:29
1946	608	25	0.0534	1	1	NULL	2016-07-23 14:31:06
1947	608	25	0.0534	1	2	NULL	2016-07-23 14:31:06
1948	608	25	0.0534	1	2	NULL	2016-07-23 14:31:06
1949	608	25	0.0534	1	2	NULL	2016-07-23 14:31:06
1950	608	25	0.0534	2	2	NULL	2016-07-23 14:31:06
1951	609	24	0.45	1	1	NULL	2016-07-22 10:56:10
1952	609	24	0.45	1	1	NULL	2016-07-22 10:56:10
1953	609	24	0.45	1	1	NULL	2016-07-22 10:56:10
1954	609	24	0.47	1	1	NULL	2016-07-22 10:56:10
1955	609	24	0.47	1	1	NULL	2016-07-22 10:56:10
1956	610	24	0.45	1	1	NULL	2016-07-22 10:56:10
1957	610	24	0.45	1	1	NULL	2016-07-22 10:56:10
1958	610	24	0.45	1	1	NULL	2016-07-22 10:56:10
1959	610	24	0.47	1	1	NULL	2016-07-22 10:56:10
1960	611	24	0.25	2	1	NULL	2016-07-22 10:56:10
1961	611	24	0.35	2	1	NULL	2016-07-22 10:56:10
1962	611	24	0.4	2	1	NULL	2016-07-22 10:56:10
1963	611	24	0.45	2	1	NULL	2016-07-22 10:56:10
1964	611	24	0.5	2	1	NULL	2016-07-22 10:56:10
1965	614	1	0.3	1	1	NULL	2016-07-22 10:56:10
1966	614	1	0.3	1	1	NULL	2016-07-22 10:56:10
1967	614	1	0.3	1	1	NULL	2016-07-22 10:56:10
1968	614	1	0.3	1	1	NULL	2016-07-22 10:56:10
1969	614	1	0.3	1	1	NULL	2016-07-22 10:56:10
1970	614	1	0.3	1	1	NULL	2016-07-22 10:56:10
1971	614	1	0.3	1	1	NULL	2016-07-22 10:56:10
1972	614	1	0.3	1	1	NULL	2016-07-22 10:56:10
1973	615	1	0.2	1	1	NULL	2016-07-22 10:56:10
1974	615	1	0.2	1	2	NULL	2016-09-19 19:52:26
1975	615	1	0.2	1	2	NULL	2016-09-19 19:52:26
1976	615	1	0.2	1	2	NULL	2016-09-19 19:52:26
1977	615	1	0.2	1	2	NULL	2016-09-19 19:52:26
1978	615	1	0.2	1	2	NULL	2016-09-19 19:52:26
1979	615	1	0.2	1	2	NULL	2016-09-19 19:52:26
1980	615	1	0.2	1	2	NULL	2016-09-19 19:52:26
1981	615	1	0.2	1	2	NULL	2016-09-19 19:52:26
1982	615	1	0.2	1	2	NULL	2016-09-19 19:52:26
1983	615	1	0.2	1	2	NULL	2016-09-19 19:52:26
1984	616	18	0.4	1	1	NULL	2016-07-22 10:56:10
1985	616	18	0.4	1	1	NULL	2016-07-22 10:56:10
1986	616	18	0.4	1	1	NULL	2016-07-22 10:56:10
1987	616	18	0.4	1	1	NULL	2016-07-22 10:56:10
1988	616	18	0.4	1	1	NULL	2016-07-22 10:56:10
1989	618	1	0.2	1	1	NULL	2016-07-22 10:56:10
1990	618	1	0.3	1	1	NULL	2016-07-22 10:56:10
1991	618	1	0.4	1	1	NULL	2016-07-22 10:56:10
1992	618	1	0.2	1	1	NULL	2016-07-22 10:56:10
1993	618	1	0.3	1	1	NULL	2016-07-22 10:56:10
1994	618	1	0.4	1	1	NULL	2016-07-22 10:56:10
1995	619	1	0.3	1	1	NULL	2016-07-22 10:56:10
1996	619	1	0.3	1	1	NULL	2016-07-22 10:56:10
1997	619	1	0.3	1	1	NULL	2016-07-22 10:56:10
1998	619	1	0.3	1	1	NULL	2016-07-22 10:56:10
1999	620	18	0.1	1	1	NULL	2016-07-22 10:56:10
2000	620	18	0.1	1	1	NULL	2016-07-22 10:56:10
2001	620	18	0.2	1	1	NULL	2016-07-22 10:56:10
2002	620	18	0.2	1	1	NULL	2016-07-22 10:56:10
2003	620	18	0.3	1	1	NULL	2016-07-22 10:56:10
2004	620	18	0.3	1	1	NULL	2016-07-22 10:56:10
2005	620	18	0.45	1	1	NULL	2016-07-22 10:56:10
2006	625	NULL	0.2	1	1	NULL	2016-07-16 11:45:29
2007	625	NULL	0.2	2	1	NULL	2016-07-16 11:45:29
2008	625	NULL	0.2	2	1	NULL	2016-07-16 11:45:29
2009	625	NULL	0.2	2	1	NULL	2016-07-16 11:45:29
2010	628	15	0.1547	1	1	NULL	2016-07-22 10:56:10
2011	630	25	0.38	2	1	NULL	2016-07-22 10:56:10
2012	632	1	NULL	1	1	NULL	2016-07-22 10:56:10
2013	632	1	NULL	1	1	NULL	2016-07-22 10:56:10
2014	632	1	NULL	1	1	NULL	2016-07-22 10:56:10
2015	632	1	NULL	1	1	NULL	2016-07-22 10:56:10
2016	633	1	0.5	1	1	NULL	2016-07-22 10:56:10
2017	635	1	0.3	1	1	NULL	2016-07-22 10:56:10
2018	635	1	0.3	1	1	NULL	2016-07-22 10:56:10
2019	635	1	0.3	1	1	NULL	2016-07-22 10:56:10
2020	635	1	0.3	1	1	NULL	2016-07-22 10:56:10
2021	635	1	0.3	1	1	NULL	2016-07-22 10:56:10
2022	635	1	0.3	1	1	NULL	2016-07-22 10:56:10
2023	635	1	0.3	1	1	NULL	2016-07-22 10:56:10
2024	635	1	0.3	1	1	NULL	2016-07-22 10:56:10
2025	635	1	0.3	1	1	NULL	2016-07-22 10:56:10
2026	638	1	0.06	1	1	NULL	2016-07-22 10:56:10
2027	638	1	0.06	1	1	NULL	2016-07-22 11:18:17
2028	638	1	0.06	1	1	NULL	2016-07-22 11:18:17
2029	638	1	0.06	1	1	NULL	2016-07-22 11:18:17
2030	638	1	0.11	1	1	NULL	2016-07-22 11:18:17
2031	638	1	0.11	1	1	NULL	2016-07-22 11:18:17
2032	638	1	0.11	1	1	NULL	2016-07-22 11:18:17
2033	638	1	0.11	1	1	NULL	2016-07-22 11:18:17
2034	638	1	0.17	1	1	NULL	2016-07-22 11:18:17
2035	638	1	0.17	1	1	NULL	2016-07-22 11:18:17
2036	638	1	0.17	1	1	NULL	2016-07-22 11:18:17
2037	638	1	0.17	1	1	NULL	2016-07-22 11:18:17
2038	638	1	0.25	1	1	NULL	2016-07-22 11:18:17
2039	638	1	0.25	1	1	NULL	2016-07-22 11:18:17
2040	638	1	0.25	1	1	NULL	2016-07-22 11:18:17
2041	638	1	0.25	1	1	NULL	2016-07-22 11:18:17
2042	645	24	0.23	3	1	NULL	2016-07-23 15:29:26
2043	645	24	0.23	3	1	NULL	2016-07-23 15:29:26
2044	645	24	0.23	3	1	NULL	2016-07-23 15:29:26
2045	645	24	0.23	3	1	NULL	2016-07-23 15:29:26
2046	645	24	0.23	3	1	NULL	2016-07-23 15:29:26
2047	645	24	0.23	3	1	NULL	2016-07-23 15:29:26
2048	645	24	0.23	3	1	NULL	2016-07-23 15:29:26
2049	645	24	0.23	3	1	NULL	2016-07-23 15:29:26
2050	645	24	0.23	3	1	NULL	2016-07-23 15:29:26
2051	645	24	0.23	3	1	NULL	2016-07-23 15:29:26
2052	645	24	0.23	3	1	NULL	2016-07-23 15:29:26
2053	645	24	0.23	3	1	NULL	2016-07-23 15:29:26
2054	649	27	0.05	1	1	NULL	2016-07-23 15:29:26
2055	652	21	0.1	2	1	NULL	2016-07-22 11:18:17
2056	652	21	0.15	2	1	NULL	2016-07-22 11:18:17
2057	652	21	0.2	2	1	NULL	2016-07-22 11:18:17
2058	652	21	0.1	2	1	NULL	2016-07-22 11:18:17
2059	652	21	0.15	2	1	NULL	2016-07-22 11:18:17
2060	652	21	0.2	2	1	NULL	2016-07-22 11:18:17
2061	653	1	0.22	1	1	NULL	2016-07-22 11:18:17
2062	653	1	0.22	1	1	NULL	2016-07-22 11:18:17
2063	653	1	0.22	1	1	NULL	2016-07-22 11:18:17
2064	653	1	0.22	1	1	NULL	2016-07-22 11:18:17
2065	653	1	0.1	1	1	NULL	2016-07-22 11:18:17
2066	653	1	0.1	1	1	NULL	2016-07-22 11:18:17
2067	653	1	0.1	1	1	NULL	2016-07-22 11:18:17
2068	653	1	0.22	1	1	NULL	2016-07-22 11:18:17
2069	654	1	0.1	1	1	NULL	2016-07-22 11:18:17
2070	654	1	0.1	1	1	NULL	2016-07-22 11:18:17
2071	654	1	0.1	1	1	NULL	2016-07-22 11:18:17
2072	654	1	0.1	1	1	NULL	2016-07-22 11:18:17
2073	654	1	0.1	1	1	NULL	2016-07-22 11:18:17
2074	654	1	0.1	1	1	NULL	2016-07-22 11:18:17
2075	654	1	0.1	1	1	NULL	2016-07-22 11:18:17
2076	654	1	0.1	1	1	NULL	2016-07-22 11:18:17
2077	654	1	0.1	1	1	NULL	2016-07-22 11:18:17
2078	654	1	0.1	1	1	NULL	2016-07-22 11:18:17
2079	654	1	0.1	1	1	NULL	2016-07-22 11:18:17
2080	654	1	0.1	1	1	NULL	2016-07-22 11:18:17
2081	654	1	0.1	1	1	NULL	2016-07-22 11:18:17
2082	654	1	0.1	1	1	NULL	2016-07-22 11:18:17
2083	654	1	0.1	1	1	NULL	2016-07-22 11:18:17
2084	654	1	0.05	1	1	NULL	2016-07-22 11:18:17
2085	654	1	0.05	1	1	NULL	2016-07-22 11:18:17
2086	654	1	0.05	1	1	NULL	2016-07-22 11:18:17
2087	654	1	0.05	1	1	NULL	2016-07-22 11:18:17
2088	654	1	0.05	1	1	NULL	2016-07-22 11:18:17
2089	654	1	0.15	1	1	NULL	2016-07-22 11:18:17
2090	654	1	0.15	1	1	NULL	2016-07-22 11:18:17
2091	654	1	0.15	1	1	NULL	2016-07-22 11:18:17
2092	654	1	0.15	1	1	NULL	2016-07-22 11:18:17
2093	654	1	0.15	1	1	NULL	2016-07-22 11:18:17
2094	654	1	0.15	1	1	NULL	2016-07-22 11:18:17
2095	654	1	0.2	1	1	NULL	2016-07-22 11:18:17
2096	654	1	0.2	1	1	NULL	2016-07-22 11:18:17
2097	654	1	0.2	1	1	NULL	2016-07-22 11:18:17
2098	654	1	0.2	1	1	NULL	2016-07-22 11:18:17
2099	654	1	0.2	1	1	NULL	2016-07-22 11:18:17
2100	654	1	0.2	1	1	NULL	2016-07-22 11:18:17
2101	654	1	0.3	1	1	NULL	2016-07-22 11:18:17
2102	654	1	0.3	1	1	NULL	2016-07-22 11:18:17
2103	654	1	0.3	1	1	NULL	2016-07-22 11:18:17
2104	654	1	0.3	1	1	NULL	2016-07-22 11:18:17
2105	654	1	0.3	1	1	NULL	2016-07-22 11:18:17
2106	654	1	0.3	1	1	NULL	2016-07-22 11:18:17
2107	654	1	0.3	1	1	NULL	2016-07-22 11:18:17
2108	654	1	0.3	1	1	NULL	2016-07-22 11:18:17
2109	658	NULL	0.36	1	1	NULL	2016-07-16 11:45:29
2110	658	NULL	0.46	1	1	NULL	2016-07-16 11:45:29
2111	658	NULL	0.56	1	1	NULL	2016-07-16 11:45:29
2112	658	NULL	0.36	1	1	NULL	2016-07-16 11:45:29
2113	658	NULL	0.46	1	1	NULL	2016-07-16 11:45:29
2114	658	NULL	0.56	1	1	NULL	2016-07-16 11:45:29
2115	658	NULL	0.36	1	1	NULL	2016-07-16 11:45:29
2116	658	NULL	0.46	1	1	NULL	2016-07-16 11:45:29
2117	658	NULL	0.56	1	1	NULL	2016-07-16 11:45:29
2118	663	2	0.47	3	1	NULL	2016-07-22 11:18:17
2119	663	2	0.49	3	1	NULL	2016-07-22 11:18:17
2120	663	2	0.51	3	1	NULL	2016-07-22 11:18:17
2121	663	2	0.53	3	1	NULL	2016-07-22 11:18:17
2122	670	32	0.4	1	1	NULL	2016-07-22 11:18:17
2123	670	32	0.4	1	1	NULL	2016-07-22 11:18:17
2124	670	32	0.4	1	1	NULL	2016-07-22 11:18:17
2125	670	32	0.4	1	1	NULL	2016-07-22 11:18:17
2126	671	32	NULL	2	1	NULL	2016-07-22 11:18:17
2127	671	32	NULL	2	1	NULL	2016-07-22 11:18:17
2128	671	32	NULL	2	1	NULL	2016-07-22 11:18:17
2129	672	23	0.2252	3	1	NULL	2016-07-22 11:18:17
2130	672	23	0.2252	3	1	NULL	2016-07-22 11:18:17
2131	672	23	0.2252	3	1	NULL	2016-07-22 11:18:17
2132	672	23	0.2252	3	1	NULL	2016-07-22 11:18:17
2133	672	23	0.2252	3	1	NULL	2016-07-22 11:18:17
2134	672	23	0.2252	3	1	NULL	2016-07-22 11:18:17
2135	672	23	0.2252	3	1	NULL	2016-07-22 11:18:17
2136	672	23	0.2252	3	1	NULL	2016-07-22 11:18:17
2137	672	23	0.2252	3	1	NULL	2016-07-22 11:18:17
2138	672	23	0.2252	3	1	NULL	2016-07-22 11:18:17
2139	672	23	0.2252	3	1	NULL	2016-07-22 11:18:17
2140	672	23	0.2252	3	1	NULL	2016-07-22 11:18:17
2141	672	23	0.2252	3	1	NULL	2016-07-22 11:18:17
2142	672	23	0.2252	3	1	NULL	2016-07-22 11:18:17
2143	672	23	0.2252	3	1	NULL	2016-07-22 11:18:17
2144	672	23	0.2252	3	1	NULL	2016-07-22 11:18:17
2145	672	23	0.2252	3	1	NULL	2016-07-22 11:18:17
2146	672	23	0.2252	3	1	NULL	2016-07-22 11:18:17
2147	672	23	0.2252	3	1	NULL	2016-07-22 11:18:17
2148	672	23	0.2252	3	1	NULL	2016-07-22 11:18:17
2149	672	23	0.2252	3	1	NULL	2016-07-22 11:18:17
2150	672	23	0.2252	3	1	NULL	2016-07-22 11:18:17
2151	672	23	0.2252	3	1	NULL	2016-07-22 11:18:17
2152	672	23	0.2252	3	1	NULL	2016-07-22 11:18:17
2153	682	27	0.03	1	1	NULL	2016-07-23 15:29:26
2154	682	27	0.05	1	1	NULL	2016-07-23 15:29:26
2155	682	27	0.063	1	1	NULL	2016-07-23 15:29:26
2156	683	27	NULL	1	1	NULL	2016-07-22 11:18:17
2157	683	27	NULL	1	1	NULL	2016-07-22 11:18:17
2158	683	27	NULL	1	1	NULL	2016-07-22 11:18:17
2159	683	27	NULL	1	1	NULL	2016-07-22 11:18:17
2160	684	27	NULL	1	1	NULL	2016-07-22 11:18:17
2161	684	27	NULL	1	1	NULL	2016-07-22 11:18:17
2162	684	27	NULL	1	1	NULL	2016-07-22 11:18:17
2163	685	19	0.02	1	1	NULL	2016-07-23 15:31:42
2164	685	19	0.03	1	1	NULL	2016-07-23 15:31:43
2165	685	19	0.05	1	1	NULL	2016-07-23 15:31:43
2166	685	19	0.06	1	1	NULL	2016-07-23 15:31:43
2167	685	19	0.08	1	1	NULL	2016-07-23 15:31:43
2168	685	19	0.02	1	1	NULL	2016-07-23 15:31:43
2169	685	19	0.03	1	1	NULL	2016-07-23 15:31:43
2170	685	19	0.05	1	1	NULL	2016-07-23 15:31:43
2171	685	19	0.06	1	1	NULL	2016-07-23 15:31:43
2172	685	19	0.08	1	1	NULL	2016-07-23 15:31:43
2173	685	19	0.02	1	1	NULL	2016-07-23 15:31:43
2174	685	19	0.03	1	1	NULL	2016-07-23 15:31:43
2175	685	19	0.05	1	1	NULL	2016-07-23 15:31:43
2176	685	19	0.06	1	1	NULL	2016-07-23 15:31:43
2177	685	19	0.08	1	1	NULL	2016-07-23 15:31:43
2178	685	19	0.02	1	1	NULL	2016-07-23 15:31:43
2179	685	19	0.03	1	1	NULL	2016-07-23 15:31:43
2180	685	19	0.05	1	1	NULL	2016-07-23 15:31:43
2181	685	19	0.06	1	1	NULL	2016-07-23 15:31:43
2182	685	19	0.08	1	1	NULL	2016-07-23 15:31:43
2183	686	25	0.07	1	1	NULL	2016-07-23 15:35:11
2184	686	25	0.1	1	1	NULL	2016-07-23 15:35:11
2185	686	25	0.13	1	1	NULL	2016-07-23 15:35:11
2186	686	25	0.16	1	1	NULL	2016-07-23 15:35:11
2187	686	25	0.19	1	1	NULL	2016-07-23 15:35:11
2188	686	25	0.07	1	1	NULL	2016-07-23 15:35:11
2189	686	25	0.1	1	1	NULL	2016-07-23 15:35:11
2190	686	25	0.13	1	1	NULL	2016-07-23 15:35:11
2191	686	25	0.16	1	1	NULL	2016-07-23 15:35:11
2192	686	25	0.19	1	1	NULL	2016-07-23 15:35:11
2193	686	25	0.07	1	1	NULL	2016-07-23 15:35:11
2194	686	25	0.1	1	1	NULL	2016-07-23 15:35:11
2195	686	25	0.13	1	1	NULL	2016-07-23 15:35:11
2196	686	25	0.16	1	1	NULL	2016-07-23 15:35:11
2197	686	25	0.19	1	1	NULL	2016-07-23 15:35:11
2198	686	25	0.07	1	1	NULL	2016-07-23 15:35:11
2199	686	25	0.1	1	1	NULL	2016-07-23 15:35:11
2200	686	25	0.13	1	1	NULL	2016-07-23 15:35:11
2201	686	25	0.16	1	1	NULL	2016-07-23 15:35:11
2202	686	25	0.19	1	1	NULL	2016-07-23 15:35:11
2203	690	34	0.15	1	1	NULL	2016-07-22 11:18:17
2204	690	34	0.2	1	1	NULL	2016-07-22 11:18:17
2205	690	34	0.25	1	1	NULL	2016-07-22 11:18:17
2206	690	34	0.3	1	1	NULL	2016-07-22 11:18:17
2207	690	34	0.35	1	1	NULL	2016-07-22 11:18:17
2208	690	34	0.4	1	1	NULL	2016-07-22 11:18:17
2209	690	34	0.3	1	1	NULL	2016-07-22 11:18:17
2210	690	34	0.3	1	1	NULL	2016-07-22 11:18:17
2211	690	34	0.3	1	1	NULL	2016-07-22 11:18:17
2212	690	34	0.3	1	1	NULL	2016-07-22 11:18:17
2213	690	34	0.3	1	1	NULL	2016-07-22 11:18:17
2214	690	34	0.3	1	1	NULL	2016-07-22 11:18:17
2215	691	7	0.175	1	1	NULL	2016-07-22 11:18:17
2216	693	34	0.2	1	1	NULL	2016-07-22 11:18:17
2217	693	34	0.25	1	1	NULL	2016-07-22 11:18:17
2218	693	34	0.3	1	1	NULL	2016-07-22 11:18:17
2219	693	34	0.35	1	1	NULL	2016-07-22 11:18:17
2220	693	34	0.4	1	1	NULL	2016-07-22 11:18:17
2221	694	34	0.15	1	2	NULL	2016-07-22 11:18:17
2222	694	34	0.2	1	2	NULL	2016-07-22 11:18:17
2223	694	34	0.25	1	2	NULL	2016-07-22 11:18:17
2224	694	34	0.3	1	2	NULL	2016-07-22 11:18:17
2225	694	34	0.35	1	2	NULL	2016-07-22 11:18:17
2226	694	34	0.4	1	2	NULL	2016-07-22 11:18:17
2227	695	34	0.2	1	2	NULL	2016-07-22 11:18:17
2228	695	34	0.25	1	2	NULL	2016-07-22 11:18:17
2229	695	34	0.3	1	2	NULL	2016-07-22 11:18:17
2230	695	34	0.35	1	2	NULL	2016-07-22 11:18:17
2231	695	34	0.4	1	2	NULL	2016-07-22 11:18:17
2232	695	34	0.2	1	2	NULL	2016-07-22 11:18:17
2233	695	34	0.25	1	2	NULL	2016-07-22 11:18:17
2234	695	34	0.3	1	2	NULL	2016-07-22 11:18:17
2235	695	34	0.35	1	2	NULL	2016-07-22 11:18:17
2236	695	34	0.4	1	2	NULL	2016-07-22 11:18:17
2237	699	NULL	0.07	1	1	NULL	2016-07-23 16:04:50
2238	700	NULL	NULL	2	1	NULL	2016-07-16 11:45:29
2239	700	NULL	NULL	2	1	NULL	2016-07-16 11:45:29
2240	700	NULL	NULL	2	1	NULL	2016-07-16 11:45:29
2241	700	NULL	NULL	2	1	NULL	2016-07-16 11:45:29
2242	700	NULL	NULL	2	1	NULL	2016-07-16 11:45:29
2243	700	NULL	NULL	2	1	NULL	2016-07-16 11:45:29
2244	701	34	0.15	1	1	NULL	2016-07-22 11:18:17
2245	701	34	0.15	1	1	NULL	2016-07-22 11:18:17
2246	701	34	0.15	1	1	NULL	2016-07-22 11:18:17
2247	701	34	0.15	1	1	NULL	2016-07-22 11:18:17
2248	701	34	0.15	1	1	NULL	2016-07-22 11:18:17
2249	702	34	0.1	1	1	NULL	2016-07-22 11:18:17
2250	702	34	0.1	1	1	NULL	2016-07-22 11:18:17
2251	702	34	0.1	1	1	NULL	2016-07-22 11:18:17
2252	702	34	0.1	1	1	NULL	2016-07-22 11:18:17
2253	702	34	0.15	1	1	NULL	2016-07-22 11:18:17
2254	702	34	0.15	1	1	NULL	2016-07-22 11:18:17
2255	702	34	0.15	1	1	NULL	2016-07-22 11:18:17
2256	702	34	0.15	1	1	NULL	2016-07-22 11:18:17
2257	703	23	NULL	3	1	NULL	2016-07-22 11:18:17
2258	705	18	0.23	1	1	NULL	2016-07-23 16:04:50
2259	705	18	0.21	1	2	NULL	2016-07-23 16:04:50
2260	705	18	0.18	1	2	NULL	2016-07-23 16:04:50
2261	705	18	0.16	1	2	NULL	2016-07-23 16:04:50
2262	705	18	0.13	1	2	NULL	2016-07-23 16:04:50
2263	705	18	0.13	1	2	NULL	2016-07-23 16:04:50
2264	708	NULL	0.55	2	1	NULL	2016-07-16 11:45:29
2265	708	NULL	0.55	3	1	NULL	2016-07-16 11:45:29
2266	708	NULL	0.55	3	1	NULL	2016-07-16 11:45:29
2267	708	NULL	0.55	3	1	NULL	2016-07-16 11:45:29
2268	708	NULL	0.55	2	1	NULL	2016-07-16 11:45:29
2269	708	NULL	0.55	3	1	NULL	2016-07-16 11:45:29
2270	708	NULL	0.55	3	1	NULL	2016-07-16 11:45:29
2271	708	NULL	0.55	3	1	NULL	2016-07-16 11:45:29
2272	708	NULL	0.55	2	1	NULL	2016-07-16 11:45:29
2273	708	NULL	0.55	3	1	NULL	2016-07-16 11:45:29
2274	708	NULL	0.55	3	1	NULL	2016-07-16 11:45:29
2275	708	NULL	0.55	3	1	NULL	2016-07-16 11:45:29
2276	710	NULL	0.5	2	1	NULL	2016-07-16 11:45:29
2277	710	NULL	0.6	2	1	NULL	2016-07-16 11:45:29
2278	710	NULL	0.5	2	1	NULL	2016-07-16 11:45:29
2279	710	NULL	0.6	2	1	NULL	2016-07-16 11:45:29
2280	710	NULL	0.5	2	1	NULL	2016-07-16 11:45:29
2281	710	NULL	0.6	2	1	NULL	2016-07-16 11:45:29
2282	712	21	NULL	1	1	NULL	2016-07-22 11:18:17
2283	712	21	NULL	1	1	NULL	2016-07-22 11:18:17
2284	712	21	NULL	1	1	NULL	2016-07-22 11:18:17
2285	712	21	NULL	1	1	NULL	2016-07-22 11:18:17
2286	712	21	NULL	1	1	NULL	2016-07-22 11:18:17
2287	712	21	NULL	1	1	NULL	2016-07-22 11:18:17
2288	713	53	0.2	1	1	NULL	2016-07-22 11:18:17
2289	713	53	0.25	1	1	NULL	2016-07-22 11:18:17
2290	713	53	0.3	1	1	NULL	2016-07-22 11:18:17
2291	713	53	0.2	1	1	NULL	2016-07-22 11:18:17
2292	713	53	0.25	1	1	NULL	2016-07-22 11:18:17
2293	713	53	0.3	1	1	NULL	2016-07-22 11:18:17
2294	713	53	0.2	1	1	NULL	2016-07-22 11:18:17
2295	713	53	0.25	1	1	NULL	2016-07-22 11:18:17
2296	713	53	0.3	1	1	NULL	2016-07-22 11:18:17
2297	713	53	0.2	1	1	NULL	2016-07-22 11:18:17
2298	714	18	0.05	1	1	NULL	2016-07-22 11:18:17
2299	714	18	0.075	1	1	NULL	2016-07-22 11:18:17
2300	714	18	0.1	1	1	NULL	2016-07-22 11:18:17
2301	714	18	0.15	1	1	NULL	2016-07-22 11:18:17
2302	714	18	0.05	1	1	NULL	2016-07-22 11:18:17
2303	714	18	0.075	1	1	NULL	2016-07-22 11:18:17
2304	714	18	0.1	1	1	NULL	2016-07-22 11:18:17
2305	714	18	0.15	1	1	NULL	2016-07-22 11:18:17
2306	714	18	0.05	1	1	NULL	2016-07-22 11:18:17
2307	714	18	0.075	1	1	NULL	2016-07-22 11:18:17
2308	714	18	0.1	1	1	NULL	2016-07-22 11:18:17
2309	714	18	0.15	1	1	NULL	2016-07-22 11:18:17
2310	714	18	0.05	1	1	NULL	2016-07-22 11:18:17
2311	714	18	0.05	2	1	NULL	2016-07-22 11:18:17
2312	714	18	0.05	2	1	NULL	2016-07-22 11:18:17
2313	714	18	0.05	2	1	NULL	2016-07-22 11:18:17
2314	714	18	0.075	1	1	NULL	2016-07-22 11:18:17
2315	714	18	0.075	2	1	NULL	2016-07-22 11:18:17
2316	714	18	0.075	2	1	NULL	2016-07-22 11:18:17
2317	714	18	0.075	2	1	NULL	2016-07-22 11:18:17
2318	714	18	0.1	1	1	NULL	2016-07-22 11:18:17
2319	714	18	0.1	2	1	NULL	2016-07-22 11:18:17
2320	714	18	0.1	2	1	NULL	2016-07-22 11:18:17
2321	714	18	0.1	2	1	NULL	2016-07-22 11:18:17
2322	714	18	0.15	1	1	NULL	2016-07-22 11:18:17
2323	714	18	0.15	2	1	NULL	2016-07-22 11:18:17
2324	714	18	0.15	2	1	NULL	2016-07-22 11:18:17
2325	714	18	0.15	2	1	NULL	2016-07-22 11:18:17
2326	714	18	0.05	1	1	NULL	2016-07-22 11:18:17
2327	714	18	0.05	2	1	NULL	2016-07-22 11:18:17
2328	714	18	0.05	2	1	NULL	2016-07-22 11:18:17
2329	714	18	0.05	2	1	NULL	2016-07-22 11:18:17
2330	714	18	0.075	1	1	NULL	2016-07-22 11:18:17
2331	714	18	0.075	2	1	NULL	2016-07-22 11:18:17
2332	714	18	0.075	2	1	NULL	2016-07-22 11:18:17
2333	714	18	0.075	2	1	NULL	2016-07-22 11:18:17
2334	714	18	0.1	1	1	NULL	2016-07-22 11:18:17
2335	714	18	0.1	2	1	NULL	2016-07-22 11:18:17
2336	714	18	0.1	2	1	NULL	2016-07-22 11:18:17
2337	714	18	0.1	2	1	NULL	2016-07-22 11:18:17
2338	714	18	0.15	1	1	NULL	2016-07-22 11:18:17
2339	714	18	0.15	2	1	NULL	2016-07-22 11:18:17
2340	714	18	0.15	2	1	NULL	2016-07-22 11:18:17
2341	714	18	0.15	2	1	NULL	2016-07-22 11:18:17
2342	714	18	0.05	1	1	NULL	2016-07-22 11:18:17
2343	714	18	0.05	2	1	NULL	2016-07-22 11:18:17
2344	714	18	0.05	2	1	NULL	2016-07-22 11:18:17
2345	714	18	0.05	2	1	NULL	2016-07-22 11:18:17
2346	714	18	0.075	1	1	NULL	2016-07-22 11:18:17
2347	714	18	0.075	2	1	NULL	2016-07-22 11:18:17
2348	714	18	0.075	2	1	NULL	2016-07-22 11:18:17
2349	714	18	0.075	2	1	NULL	2016-07-22 11:18:17
2350	714	18	0.1	1	1	NULL	2016-07-22 11:18:17
2351	714	18	0.1	2	1	NULL	2016-07-22 11:18:17
2352	714	18	0.1	2	1	NULL	2016-07-22 11:18:17
2353	714	18	0.1	2	1	NULL	2016-07-22 11:18:17
2354	714	18	0.15	1	1	NULL	2016-07-22 11:18:17
2355	714	18	0.15	2	1	NULL	2016-07-22 11:18:17
2356	714	18	0.15	2	1	NULL	2016-07-22 11:18:17
2357	714	18	0.15	2	1	NULL	2016-07-22 11:18:17
2358	716	23	NULL	2	1	NULL	2016-07-22 11:18:17
2359	716	23	NULL	2	1	NULL	2016-07-22 11:18:17
2360	716	23	NULL	2	1	NULL	2016-07-22 11:18:17
2361	718	23	0.2	3	1	NULL	2016-07-22 11:18:17
2362	718	23	0.2	1	1	NULL	2016-07-22 11:18:17
2363	718	23	0.2	1	1	NULL	2016-07-22 11:18:17
2364	719	23	0.4	2	1	NULL	2016-07-22 11:18:17
2365	719	23	0.4	2	1	NULL	2016-07-22 11:18:17
2366	719	23	0.4	2	1	NULL	2016-07-22 11:18:17
2367	720	23	0.3	3	1	NULL	2016-07-22 11:18:17
2368	720	23	0.4	3	1	NULL	2016-07-22 11:18:17
2369	720	23	0.5	3	1	NULL	2016-07-22 11:18:17
2370	721	1	0.15	1	1	NULL	2016-07-22 11:18:17
2371	721	16	0.2	1	1	NULL	2016-07-22 11:18:17
2372	721	18	0.15	1	1	NULL	2016-07-22 11:18:17
2373	721	29	0.2	1	1	NULL	2016-07-22 11:18:17
2374	721	29	0.2	1	1	NULL	2016-07-22 11:18:17
2375	722	29	0.1	1	1	NULL	2016-07-22 11:18:17
2376	723	18	0.1	1	1	NULL	2016-07-22 11:18:17
2377	723	18	0.1	1	1	NULL	2016-07-22 11:18:17
2378	723	18	0.1	1	1	NULL	2016-07-22 11:18:17
2379	723	18	0.1	1	1	NULL	2016-07-22 11:18:17
2380	724	29	0.15	1	1	NULL	2016-07-22 11:18:17
2381	724	29	0.2	1	1	NULL	2016-07-22 11:18:17
2382	724	29	0.25	1	1	NULL	2016-07-22 11:18:17
2383	725	18	0.1	1	1	NULL	2016-07-22 11:18:17
2384	725	18	0.15	1	1	NULL	2016-07-22 11:18:17
2385	725	18	0.2	1	1	NULL	2016-07-22 11:18:17
2386	726	1	0.1	1	1	NULL	2016-07-22 11:18:17
2387	726	1	0.15	1	1	NULL	2016-07-22 11:18:17
2388	726	1	0.2	1	1	NULL	2016-07-22 11:18:17
2389	726	1	0.25	1	1	NULL	2016-07-22 11:18:17
2390	727	NULL	0.015	1	1	NULL	2016-07-23 16:04:50
2391	727	NULL	0.03	1	1	NULL	2016-07-23 16:04:50
2392	727	NULL	0.05	1	1	NULL	2016-07-23 16:04:50
2393	727	NULL	0.07	1	1	NULL	2016-07-23 16:04:50
2394	727	NULL	0.09	1	1	NULL	2016-07-23 16:04:50
2395	727	NULL	0.015	1	1	NULL	2016-07-23 16:04:50
2396	727	NULL	0.03	1	1	NULL	2016-07-23 16:04:50
2397	727	NULL	0.03	1	1	NULL	2016-07-23 16:04:50
2398	727	NULL	0.03	1	1	NULL	2016-07-23 16:04:50
2399	727	NULL	0.03	1	1	NULL	2016-07-23 16:04:50
2400	728	24	0.1	1	1	NULL	2016-07-22 11:18:17
2401	728	24	0.1	1	1	NULL	2016-07-22 11:18:17
2402	728	24	0.1	1	1	NULL	2016-07-22 11:18:17
2403	729	18	0.2	1	1	NULL	2016-07-22 11:18:17
2404	730	13	0.15	1	1	NULL	2016-07-22 11:18:17
2405	730	13	0.2	1	1	NULL	2016-07-22 11:18:17
2406	730	13	0.25	1	1	NULL	2016-07-22 11:18:17
2407	731	1	0.2	1	1	NULL	2016-07-22 11:18:17
2408	731	1	0.2	1	1	NULL	2016-07-22 11:18:17
2409	731	1	0.2	1	1	NULL	2016-07-22 11:18:17
2410	731	1	0.2	1	1	NULL	2016-07-22 11:18:17
2411	731	1	0.2	1	1	NULL	2016-07-22 11:18:17
2412	734	1	0.0974	1	1	NULL	2016-07-22 11:18:17
2413	734	1	0.0974	1	1	NULL	2016-07-22 11:18:17
2414	734	1	0.0974	1	1	NULL	2016-07-22 11:18:17
2415	734	1	0.0974	1	1	NULL	2016-07-22 11:18:17
2416	734	1	0.0974	1	1	NULL	2016-07-22 11:18:17
2417	734	1	0.0974	1	1	NULL	2016-07-22 11:18:17
2418	734	1	0.0974	1	1	NULL	2016-07-22 11:18:17
2419	734	1	0.0974	1	1	NULL	2016-07-22 11:18:17
2420	734	1	0.0974	1	1	NULL	2016-07-22 11:18:17
2421	735	1	0.1597	1	1	NULL	2016-07-22 11:18:17
2422	735	1	0.1597	1	1	NULL	2016-07-22 11:18:17
2423	735	1	0.1597	1	1	NULL	2016-07-22 11:18:17
2424	735	1	0.1597	1	1	NULL	2016-07-22 11:18:17
2425	735	1	0.0974	1	1	NULL	2016-07-22 11:18:17
2426	739	NULL	0.41	4	1	NULL	2016-07-23 16:04:50
2427	743	37	NULL	1	1	NULL	2016-07-22 11:18:17
2428	743	37	NULL	1	1	NULL	2016-07-22 11:18:17
2429	743	37	NULL	1	1	NULL	2016-07-22 11:18:17
2430	743	43	NULL	1	1	NULL	2016-07-22 11:18:17
2431	743	43	NULL	1	1	NULL	2016-07-22 11:18:17
2432	743	43	NULL	1	1	NULL	2016-07-22 11:18:17
2433	743	43	NULL	1	1	NULL	2016-07-22 11:18:17
2434	743	NULL	NULL	1	1	NULL	2016-07-16 11:45:29
2435	743	NULL	NULL	1	1	NULL	2016-07-16 11:45:29
2436	743	NULL	NULL	1	1	NULL	2016-07-16 11:45:29
2437	743	NULL	NULL	1	1	NULL	2016-07-16 11:45:29
2438	744	37	NULL	1	1	NULL	2016-07-22 11:18:17
2439	745	23	0.16	3	1	NULL	2016-07-23 16:04:50
2440	745	23	0.16	3	1	NULL	2016-07-23 16:04:50
2441	745	23	0.16	3	1	NULL	2016-07-23 16:04:50
2442	745	23	0.16	3	1	NULL	2016-07-23 16:04:50
2443	746	NULL	0.04	2	1	NULL	2016-07-23 16:04:50
2444	746	NULL	0.04	2	1	NULL	2016-07-23 16:04:50
2445	746	NULL	0.04	2	1	NULL	2016-07-23 16:04:50
2446	747	NULL	0.04	2	1	NULL	2016-07-23 16:04:50
2447	747	NULL	0.04	2	1	NULL	2016-07-23 16:04:50
2448	748	26	0.02	1	1	NULL	2016-07-23 16:04:50
2449	749	18	0.15	1	1	NULL	2016-07-22 11:18:17
2450	749	18	0.15	1	1	NULL	2016-07-22 11:18:17
2451	749	18	0.15	1	1	NULL	2016-07-22 11:18:17
2452	749	18	0.15	1	1	NULL	2016-07-22 11:18:17
2453	749	18	0.15	1	1	NULL	2016-07-22 11:18:17
2454	750	18	0.15	1	1	NULL	2016-07-22 11:18:17
2455	750	18	0.15	1	1	NULL	2016-07-22 11:18:17
2456	750	18	0.15	1	1	NULL	2016-07-22 11:18:17
2457	750	18	0.15	1	1	NULL	2016-07-22 11:18:17
2458	750	18	0.15	1	1	NULL	2016-07-22 11:18:17
2459	750	18	0.15	1	1	NULL	2016-07-22 11:18:17
2460	750	18	0.15	1	1	NULL	2016-07-22 11:18:17
2461	750	18	0.15	1	1	NULL	2016-07-22 11:18:17
2462	750	18	0.15	1	1	NULL	2016-07-22 11:18:17
2463	750	18	0.15	1	1	NULL	2016-07-22 11:18:17
2464	750	18	0.15	1	1	NULL	2016-07-22 11:18:17
2465	750	18	0.15	1	1	NULL	2016-07-22 11:18:17
2466	750	18	0.15	1	1	NULL	2016-07-22 11:18:17
2467	750	18	0.15	1	1	NULL	2016-07-22 11:18:17
2468	750	18	0.15	1	1	NULL	2016-07-22 11:18:17
2469	750	18	0.15	1	1	NULL	2016-07-22 11:18:17
2470	750	18	0.15	1	1	NULL	2016-07-22 11:18:17
2471	750	18	0.15	1	1	NULL	2016-07-22 11:18:17
2472	750	18	0.15	1	1	NULL	2016-07-22 11:18:17
2473	750	18	0.15	1	1	NULL	2016-07-22 11:18:17
2474	750	18	0.15	1	1	NULL	2016-07-22 11:18:17
2475	750	18	0.15	1	1	NULL	2016-07-22 11:18:17
2476	750	18	0.15	1	1	NULL	2016-07-22 11:18:17
2477	750	18	0.15	1	1	NULL	2016-07-22 11:18:17
2478	750	18	0.15	1	1	NULL	2016-07-22 11:18:17
2479	750	18	0.15	1	1	NULL	2016-07-22 11:18:17
2480	750	18	0.15	1	1	NULL	2016-07-22 11:18:17
2481	750	18	0.15	1	1	NULL	2016-07-22 11:18:17
2482	750	18	0.15	1	1	NULL	2016-07-22 11:18:17
2483	750	18	0.15	1	1	NULL	2016-07-22 11:18:17
2484	750	18	0.15	1	1	NULL	2016-07-22 11:18:17
2485	750	18	0.15	1	1	NULL	2016-07-22 11:18:17
2486	750	18	0.15	1	1	NULL	2016-07-22 11:18:17
2487	750	18	0.15	1	1	NULL	2016-07-22 11:18:17
2488	751	NULL	NULL	2	1	NULL	2016-07-16 11:45:29
2489	751	NULL	NULL	2	1	NULL	2016-07-16 11:45:29
2490	752	1	0.1	1	1	NULL	2016-07-22 11:18:17
2491	752	1	0.1	1	1	NULL	2016-07-22 11:18:17
2492	752	1	0.1	1	1	NULL	2016-07-22 11:18:17
2493	752	1	0.1	1	1	NULL	2016-07-22 11:18:17
2494	752	1	0.1	1	1	NULL	2016-07-22 11:18:17
2495	754	NULL	0.2	1	1	NULL	2016-07-16 11:45:29
2496	754	NULL	0.25	1	1	NULL	2016-07-16 11:45:29
2497	754	NULL	0.3	1	1	NULL	2016-07-16 11:45:29
2498	754	NULL	0.35	1	1	NULL	2016-07-16 11:45:29
2499	754	NULL	0.2	1	1	NULL	2016-07-16 11:45:29
2500	754	NULL	0.25	1	1	NULL	2016-07-16 11:45:29
2501	754	NULL	0.3	1	1	NULL	2016-07-16 11:45:29
2502	754	NULL	0.35	1	1	NULL	2016-07-16 11:45:29
2503	754	NULL	0.2	1	1	NULL	2016-07-16 11:45:29
2504	754	NULL	0.25	1	1	NULL	2016-07-16 11:45:29
2505	754	NULL	0.3	1	1	NULL	2016-07-16 11:45:29
2506	754	NULL	0.35	1	1	NULL	2016-07-16 11:45:29
2507	755	1	0.1	1	1	NULL	2016-07-22 11:18:17
2508	755	1	0.15	1	1	NULL	2016-07-22 11:18:17
2509	755	1	0.2	1	1	NULL	2016-07-22 11:18:17
2510	755	1	0.3	1	1	NULL	2016-07-22 11:18:17
2511	755	1	0.2	1	1	NULL	2016-07-22 11:18:17
2512	755	1	0.2	1	1	NULL	2016-07-22 11:18:17
2513	755	1	0.2	1	1	NULL	2016-07-22 11:18:17
2514	755	1	0.2	1	1	NULL	2016-07-22 11:18:17
2515	755	1	0.2	1	1	NULL	2016-07-22 11:18:17
2516	755	1	0.2	1	1	NULL	2016-07-22 11:18:17
2517	755	1	0.2	1	1	NULL	2016-07-22 11:18:17
2518	755	1	0.1	1	1	NULL	2016-07-22 11:18:17
2519	755	1	0.15	1	1	NULL	2016-07-22 11:18:17
2520	755	1	0.2	1	1	NULL	2016-07-22 11:18:17
2521	755	1	0.3	1	1	NULL	2016-07-22 11:18:17
2522	758	NULL	0.4566	1	1	NULL	2016-07-16 11:45:29
2523	758	NULL	0.4566	1	1	NULL	2016-07-16 11:45:29
2524	758	NULL	0.4566	1	1	NULL	2016-07-16 11:45:29
2525	758	NULL	0.4566	1	1	NULL	2016-07-16 11:45:29
2526	758	NULL	0.4566	1	1	NULL	2016-07-16 11:45:29
2527	758	NULL	0.4566	1	1	NULL	2016-07-16 11:45:29
2528	760	1	0.08	1	1	NULL	2016-07-22 11:18:17
2529	760	1	0.1	1	1	NULL	2016-07-22 11:18:17
2530	760	1	0.15	1	1	NULL	2016-07-22 11:18:17
2531	760	1	0.2	1	1	NULL	2016-07-22 11:18:17
2532	761	NULL	0.11	2	1	NULL	2016-07-23 16:04:50
2533	761	NULL	0.11	2	1	NULL	2016-07-23 16:04:50
2534	761	NULL	0.11	2	1	NULL	2016-07-23 16:04:50
2535	761	NULL	0.11	2	1	NULL	2016-07-23 16:04:50
2536	761	NULL	0.11	2	1	NULL	2016-07-23 16:04:50
2537	761	NULL	0.11	2	1	NULL	2016-07-23 16:04:50
2538	761	NULL	0.07	2	1	NULL	2016-07-23 16:04:50
2539	761	NULL	0.14	2	1	NULL	2016-07-23 16:04:50
2540	761	NULL	0.11	2	1	NULL	2016-07-23 16:04:50
2541	761	NULL	0.11	2	1	NULL	2016-07-23 16:04:50
2542	761	NULL	0.11	2	1	NULL	2016-07-23 16:04:50
2543	761	NULL	0.11	2	1	NULL	2016-07-23 16:04:50
2544	761	NULL	0.11	2	1	NULL	2016-07-23 16:04:50
2545	761	NULL	0.11	2	1	NULL	2016-07-23 16:04:50
2546	761	NULL	0.11	2	1	NULL	2016-07-23 16:04:50
2547	761	NULL	0.11	2	1	NULL	2016-07-23 16:04:50
2548	761	NULL	0.07	2	1	NULL	2016-07-23 16:04:50
2549	761	NULL	0.14	2	1	NULL	2016-07-23 16:04:50
2550	761	NULL	0.11	2	1	NULL	2016-07-23 16:04:50
2551	761	NULL	0.11	2	1	NULL	2016-07-23 16:04:50
2552	764	50	0.1	1	1	NULL	2016-07-22 11:18:17
2553	764	50	0.15	1	1	NULL	2016-07-22 11:18:17
2554	764	50	0.2	1	1	NULL	2016-07-22 11:18:17
2555	764	50	0.25	1	1	NULL	2016-07-22 11:18:17
2556	764	50	0.2	1	1	NULL	2016-07-22 11:18:17
2557	764	50	0.2	1	1	NULL	2016-07-22 11:18:17
2558	765	32	0.15	1	1	NULL	2016-07-22 11:18:17
2559	765	32	0.2	1	1	NULL	2016-07-22 11:18:17
2560	765	32	0.25	1	1	NULL	2016-07-22 11:18:17
2561	765	32	0.3	1	1	NULL	2016-07-22 11:18:17
2562	766	32	0.1	1	1	NULL	2016-07-22 11:18:17
2563	766	32	0.15	1	1	NULL	2016-07-22 11:18:17
2564	766	32	0.2	1	1	NULL	2016-07-22 11:18:17
2565	766	32	0.25	1	1	NULL	2016-07-22 11:18:17
2566	766	32	0.1	1	1	NULL	2016-07-22 11:18:17
2567	766	32	0.15	1	1	NULL	2016-07-22 11:18:17
2568	766	32	0.2	1	1	NULL	2016-07-22 11:18:17
2569	766	32	0.25	1	1	NULL	2016-07-22 11:18:17
2570	767	23	0.25	3	1	NULL	2016-07-22 11:18:17
2571	767	23	0.25	3	1	NULL	2016-07-22 11:18:17
2572	767	23	0.25	3	1	NULL	2016-07-22 11:18:17
2573	767	23	0.25	3	1	NULL	2016-07-22 11:18:17
2574	768	23	0.25	3	1	NULL	2016-07-22 11:18:17
2575	768	23	0.2	3	1	NULL	2016-07-22 11:18:17
2576	768	23	0.15	3	1	NULL	2016-07-22 11:18:17
2577	769	32	0.2	1	1	NULL	2016-07-22 11:18:17
2578	769	32	0.2	1	1	NULL	2016-07-22 11:18:17
2579	769	32	0.2	1	1	NULL	2016-07-22 11:18:17
2580	770	37	0.09	2	1	NULL	2016-07-23 16:04:50
2581	770	37	0.09	2	1	NULL	2016-07-23 16:04:50
2582	770	37	0.09	2	1	NULL	2016-07-23 16:04:50
2583	770	37	0.09	2	1	NULL	2016-07-23 16:04:50
2584	770	37	0.09	2	1	NULL	2016-07-23 16:04:50
2585	770	37	0.09	2	1	NULL	2016-07-23 16:04:50
2586	770	37	0.09	2	1	NULL	2016-07-23 16:04:50
2587	770	37	0.09	2	1	NULL	2016-07-23 16:04:50
2588	771	1	0.1	1	1	NULL	2016-07-22 11:18:17
2589	771	1	0.2	1	1	NULL	2016-07-22 11:18:17
2590	771	1	0.3	1	1	NULL	2016-07-22 11:18:17
2591	771	1	0.4	1	1	NULL	2016-07-22 11:18:17
2592	771	1	0.1	1	1	NULL	2016-07-22 11:18:17
2593	771	1	0.2	1	1	NULL	2016-07-22 11:18:17
2594	771	1	0.3	1	1	NULL	2016-07-22 11:18:17
2595	771	1	0.4	1	1	NULL	2016-07-22 11:18:17
2596	771	1	0.1	1	1	NULL	2016-07-22 11:18:17
2597	771	1	0.1	1	1	NULL	2016-07-22 11:18:17
2598	772	34	NULL	1	1	NULL	2016-07-22 11:18:17
2599	772	34	NULL	1	1	NULL	2016-07-22 11:18:17
2600	772	34	NULL	1	1	NULL	2016-07-22 11:18:17
2601	772	34	NULL	1	1	NULL	2016-07-22 11:18:17
2602	773	NULL	0.1	2	1	NULL	2016-07-16 11:45:29
2603	773	NULL	0.2	2	1	NULL	2016-07-16 11:45:29
2604	773	NULL	0.3	2	1	NULL	2016-07-16 11:45:29
2605	773	NULL	0.4	2	1	NULL	2016-07-16 11:45:29
2606	773	NULL	0.1	2	1	NULL	2016-07-16 11:45:29
2607	773	NULL	0.2	2	1	NULL	2016-07-16 11:45:29
2608	773	NULL	0.3	2	1	NULL	2016-07-16 11:45:29
2609	773	NULL	0.4	2	1	NULL	2016-07-16 11:45:29
2610	773	NULL	0.1	2	1	NULL	2016-07-16 11:45:29
2611	773	NULL	0.2	2	1	NULL	2016-07-16 11:45:29
2612	773	NULL	0.3	2	1	NULL	2016-07-16 11:45:29
2613	773	NULL	0.4	2	1	NULL	2016-07-16 11:45:29
2614	773	NULL	0.1	2	1	NULL	2016-07-16 11:45:29
2615	773	NULL	0.2	2	1	NULL	2016-07-16 11:45:29
2616	773	NULL	0.3	2	1	NULL	2016-07-16 11:45:29
2617	773	NULL	0.4	2	1	NULL	2016-07-16 11:45:29
2618	773	NULL	0.2	2	1	NULL	2016-07-16 11:45:29
2619	773	NULL	0.2	2	1	NULL	2016-07-16 11:45:29
2620	773	NULL	0.2	2	1	NULL	2016-07-16 11:45:29
2621	773	NULL	0.2	2	1	NULL	2016-07-16 11:45:29
2622	775	NULL	0.1	2	1	NULL	2016-07-16 11:45:29
2623	775	NULL	0.1	2	1	NULL	2016-07-16 11:45:29
2624	775	NULL	0.1	2	1	NULL	2016-07-16 11:45:29
2625	775	NULL	0.2	2	1	NULL	2016-07-16 11:45:29
2626	775	NULL	0.2	2	1	NULL	2016-07-16 11:45:29
2627	775	NULL	0.2	2	1	NULL	2016-07-16 11:45:29
2628	775	NULL	0.3	2	1	NULL	2016-07-16 11:45:29
2629	775	NULL	0.3	2	1	NULL	2016-07-16 11:45:29
2630	775	NULL	0.3	2	1	NULL	2016-07-16 11:45:29
2631	775	NULL	0.4	2	1	NULL	2016-07-16 11:45:29
2632	775	NULL	0.4	2	1	NULL	2016-07-16 11:45:29
2633	775	NULL	0.4	2	1	NULL	2016-07-16 11:45:29
2634	775	NULL	0.2	2	1	NULL	2016-07-16 11:45:29
2635	775	NULL	0.2	2	1	NULL	2016-07-16 11:45:29
2636	775	NULL	0.2	2	1	NULL	2016-07-16 11:45:29
2637	775	NULL	0.2	2	1	NULL	2016-07-16 11:45:29
2638	776	1	0.2	1	1	NULL	2016-07-22 11:18:17
2639	777	1	0.2	1	1	NULL	2016-07-22 11:18:17
2640	777	1	0.3	1	1	NULL	2016-07-22 11:18:17
2641	777	1	0.2	1	1	NULL	2016-07-22 11:18:17
2642	777	1	0.3	1	1	NULL	2016-07-22 11:18:17
2643	778	18	0.23	1	1	NULL	2016-07-23 16:04:50
2644	778	18	0.23	1	1	NULL	2016-07-23 16:04:50
2645	778	18	0.23	1	1	NULL	2016-07-23 16:04:50
2646	779	1	NULL	1	1	NULL	2016-07-22 11:18:17
2647	779	1	NULL	1	1	NULL	2016-07-22 11:18:17
2648	779	1	NULL	1	1	NULL	2016-07-22 11:18:17
2649	780	18	0.1	1	1	NULL	2016-07-22 11:18:17
2650	780	18	0.2	1	1	NULL	2016-07-22 11:18:17
2651	780	18	0.3	1	1	NULL	2016-07-22 11:18:17
2652	780	18	0.4	1	1	NULL	2016-07-22 11:18:17
2653	780	18	0.2	1	1	NULL	2016-07-22 11:18:17
2654	780	18	0.2	1	1	NULL	2016-07-22 11:18:17
2655	780	18	0.2	1	1	NULL	2016-07-22 11:18:17
2656	780	18	0.2	1	1	NULL	2016-07-22 11:18:17
2657	780	18	0.2	1	1	NULL	2016-07-22 11:18:17
2658	780	18	0.2	1	1	NULL	2016-07-22 11:18:17
2659	780	18	0.2	1	1	NULL	2016-07-22 11:18:17
2660	780	18	0.2	1	1	NULL	2016-07-22 11:18:17
2661	780	18	0.01	1	1	NULL	2016-07-22 11:18:17
2662	780	18	0.01	1	1	NULL	2016-07-22 11:18:17
2663	780	18	0.01	1	1	NULL	2016-07-22 11:18:17
2664	780	18	0.01	1	1	NULL	2016-07-22 11:18:17
2665	780	18	0.01	1	1	NULL	2016-07-22 11:18:17
2666	780	18	0.01	1	1	NULL	2016-07-22 11:18:17
2667	780	18	0.01	1	1	NULL	2016-07-22 11:18:17
2668	780	18	0.01	1	1	NULL	2016-07-22 11:18:17
2669	780	18	0.01	1	1	NULL	2016-07-22 11:18:17
2670	780	18	0.2	1	1	NULL	2016-07-22 11:18:17
2671	780	18	0.2	1	1	NULL	2016-07-22 11:18:17
2672	780	18	0.2	1	1	NULL	2016-07-22 11:18:17
2673	780	18	0.2	1	1	NULL	2016-07-22 11:18:17
2674	781	18	0.15	1	1	NULL	2016-07-22 11:18:17
2675	781	18	0.25	1	1	NULL	2016-07-22 11:18:17
2676	781	18	0.35	1	1	NULL	2016-07-22 11:18:17
2677	781	18	0.45	1	1	NULL	2016-07-22 11:18:17
2678	785	24	0.12	1	1	NULL	2016-07-23 16:04:50
2679	785	24	0.12	1	1	NULL	2016-07-23 16:04:50
2680	785	24	0.12	1	1	NULL	2016-07-23 16:04:50
2681	785	24	0.12	1	1	NULL	2016-07-23 16:04:50
2682	785	24	0.12	1	1	NULL	2016-07-23 16:04:50
2683	785	24	0.12	1	1	NULL	2016-07-23 16:04:50
2684	785	24	0.12	1	1	NULL	2016-07-23 16:04:50
2685	785	24	0.12	1	1	NULL	2016-07-23 16:04:50
2686	785	24	0.12	1	1	NULL	2016-07-23 16:04:50
2687	785	24	0.12	1	1	NULL	2016-07-23 16:04:50
2688	787	18	0.1744	1	1	NULL	2016-07-22 11:18:17
2689	787	18	0.1744	1	1	NULL	2016-07-22 11:18:17
2690	787	18	0.1744	1	1	NULL	2016-07-22 11:18:17
2691	787	18	0.1744	1	1	NULL	2016-07-22 11:18:17
2692	787	18	0.1744	1	1	NULL	2016-07-22 11:18:17
2693	787	18	0.1744	1	1	NULL	2016-07-22 11:18:17
2694	787	18	0.1744	1	1	NULL	2016-07-22 11:18:17
2695	787	18	0.1744	1	1	NULL	2016-07-22 11:18:17
2696	787	18	0.1744	1	1	NULL	2016-07-22 11:18:17
2697	789	1	0.33	2	1	NULL	2016-07-22 11:18:17
2698	789	1	0.33	2	1	NULL	2016-07-23 21:56:09
2699	789	1	0.33	1	1	NULL	2016-07-23 21:56:09
2700	789	1	0.33	1	1	NULL	2016-07-23 21:56:09
2701	790	18	0.1	1	1	NULL	2016-07-22 11:18:17
2702	790	18	0.2	1	1	NULL	2016-07-22 11:18:17
2703	790	18	0.3	1	1	NULL	2016-07-22 11:18:17
2704	790	18	0.4	1	1	NULL	2016-07-22 11:18:17
2705	790	18	0.1	1	1	NULL	2016-07-22 11:18:17
2706	790	18	0.2	1	1	NULL	2016-07-22 11:18:17
2707	790	18	0.3	1	1	NULL	2016-07-22 11:18:17
2708	790	18	0.4	1	1	NULL	2016-07-22 11:18:17
2709	792	37	0.0027	1	1	NULL	2016-07-23 16:04:50
2710	792	37	0.0053	1	1	NULL	2016-07-23 16:04:50
2711	792	37	0.008	1	1	NULL	2016-07-23 16:04:50
2712	792	37	0.0027	1	1	NULL	2016-07-23 16:04:50
2713	792	37	0.0053	1	1	NULL	2016-07-23 16:04:50
2714	792	37	0.008	1	1	NULL	2016-07-23 16:04:50
2715	792	37	0.0053	1	1	NULL	2016-07-23 16:04:50
2716	792	37	0.0053	1	1	NULL	2016-07-23 16:04:50
2717	792	37	0.0053	1	1	NULL	2016-07-23 16:04:50
2718	792	37	0.0053	1	1	NULL	2016-07-23 16:04:50
2719	793	34	NULL	1	1	NULL	2016-07-22 11:20:01
2720	801	1	0.333	1	1	NULL	2016-07-22 11:20:01
2721	801	1	0.4	1	1	NULL	2016-07-22 11:20:01
2722	801	1	0.4	1	1	NULL	2016-07-22 11:20:01
2723	801	1	0.4	1	1	NULL	2016-07-22 11:20:01
2724	801	1	0.4	1	1	NULL	2016-07-22 11:20:01
2725	801	1	0.4	1	1	NULL	2016-07-22 11:20:01
2726	801	1	0.4	1	1	NULL	2016-07-22 11:20:01
2727	801	1	0.4	1	1	NULL	2016-07-22 11:20:01
2728	802	NULL	NULL	1	1	NULL	2016-07-16 11:45:29
2729	802	NULL	NULL	1	1	NULL	2016-07-16 11:45:29
2730	803	18	0.2406	1	1	NULL	2016-07-22 11:20:01
2731	803	18	0.2406	2	1	NULL	2016-07-22 11:20:01
2732	803	18	0.2406	2	1	NULL	2016-07-22 11:20:01
2733	803	18	0.2406	2	1	NULL	2016-07-22 11:20:01
2734	804	1	0.2	1	1	NULL	2016-07-23 16:04:50
2735	804	1	0.2	1	1	NULL	2016-07-23 16:04:50
2736	804	1	0.37	1	1	NULL	2016-07-23 16:04:50
2737	804	1	0.37	1	1	NULL	2016-07-23 16:04:50
2738	805	19	0.3297	1	1	NULL	2016-07-22 11:20:01
2739	805	19	0.3297	1	1	NULL	2016-07-22 11:20:01
2740	805	19	0.3297	1	1	NULL	2016-07-22 11:20:01
2741	805	19	0.3297	1	1	NULL	2016-07-22 11:20:01
2742	805	19	0.3297	1	1	NULL	2016-07-22 11:20:01
2743	805	19	0.3297	1	1	NULL	2016-07-22 11:20:01
2744	805	19	0.3297	1	1	NULL	2016-07-22 11:20:01
2745	805	19	0.3297	1	1	NULL	2016-07-22 11:20:01
2746	805	19	0.3297	1	1	NULL	2016-07-22 11:20:01
2747	805	19	0.3297	1	1	NULL	2016-07-22 11:20:01
2748	805	19	0.3297	1	1	NULL	2016-07-22 11:20:01
2749	805	19	0.3297	1	1	NULL	2016-07-22 11:20:01
2750	806	18	0.2406	1	1	NULL	2016-07-22 11:20:01
2751	806	18	0.2406	1	1	NULL	2016-07-22 11:20:01
2752	806	18	0.2406	1	1	NULL	2016-07-22 11:20:01
2753	806	18	0.2406	1	1	NULL	2016-07-22 11:20:01
2754	807	18	0.4251	1	1	NULL	2016-07-22 11:20:01
2755	807	18	0.2406	1	1	NULL	2016-07-22 11:20:01
2756	807	18	0.2406	1	1	NULL	2016-07-22 11:20:01
2757	807	18	0.2406	1	1	NULL	2016-07-22 11:20:01
2758	807	18	0.2406	1	1	NULL	2016-07-22 11:20:01
2759	808	18	0.2406	2	1	NULL	2016-07-22 11:20:01
2760	808	18	0.2406	2	1	NULL	2016-07-22 11:20:01
2761	808	18	0.2406	2	1	NULL	2016-07-22 11:20:01
2762	808	18	0.2406	2	1	NULL	2016-07-22 11:20:01
2763	808	18	0.2406	2	1	NULL	2016-07-22 11:20:01
2764	669	27	0.1	1	1	NULL	2016-07-30 16:13:44
2765	669	27	0.2	1	1	NULL	2016-07-30 16:13:44
2766	669	27	0.3	1	1	NULL	2016-07-30 16:13:44
2767	809	9	NULL	1	1	NULL	2016-08-01 15:27:44
2768	809	54	NULL	2	1	NULL	2016-08-01 15:27:44
2769	460	16	0.105	1	1	NULL	2016-08-01 16:06:02
2770	460	16	0.141	1	1	NULL	2016-08-01 16:06:02
2771	460	16	0.19	1	1	NULL	2016-08-01 16:06:02
2772	460	16	0.141	1	1	NULL	2016-08-01 16:06:02
2773	460	16	0.141	1	1	NULL	2016-08-01 16:06:02
2774	460	16	0.141	1	1	NULL	2016-08-01 16:06:02
2775	466	41	0.0067	1	1	N	2016-09-12 19:33:21
2776	466	41	0.0067	1	1	N	2016-09-12 19:33:21
2777	466	41	0.0067	1	1	N	2016-09-12 19:33:21
2778	466	41	0.0067	1	1	N	2016-09-12 19:33:21
2779	466	41	0.0067	1	1	N	2016-09-12 19:33:21
2780	466	41	0.0067	1	1	N	2016-09-12 19:33:21
2781	466	41	0.0067	1	1	N	2016-09-12 19:33:21
2782	466	41	0.0067	1	1	N	2016-09-12 19:33:21
2783	354	1	0.2	1	1	N	2016-09-13 10:25:49
2784	354	1	0.4	1	1	N	2016-09-13 10:25:49
2785	354	1	0.2	1	1	N	2016-09-13 10:25:49
2786	354	1	0.4	1	1	N	2016-09-13 10:25:49
2787	356	1	0.3	1	1	N	2016-09-13 11:24:37
2788	356	1	0.3	1	1	N	2016-09-13 11:24:37
2789	356	1	0.3	1	1	N	2016-09-13 11:24:37
2790	356	1	0.3	1	1	N	2016-09-13 11:24:37
2791	356	1	0.3	1	1	N	2016-09-13 11:24:37
2792	356	1	0.3	1	1	N	2016-09-13 11:24:37
2793	356	1	0.3	1	1	N	2016-09-13 11:24:37
2794	356	1	0.3	1	1	N	2016-09-13 11:24:37
2795	356	1	0.3	1	1	N	2016-09-13 11:24:37
2796	356	1	0.3	1	1	N	2016-09-13 11:24:37
2797	356	1	0.3	1	1	N	2016-09-13 11:24:37
2798	356	1	0.2	1	1	N	2016-09-13 11:24:37
2799	356	1	0.25	1	1	N	2016-09-13 11:24:37
2800	356	1	0.3	1	1	N	2016-09-13 11:24:37
2801	356	1	0.35	1	1	N	2016-09-13 11:24:37
2802	356	1	0.4	1	1	N	2016-09-13 11:24:37
2803	356	1	0.45	1	1	N	2016-09-13 11:24:37
2804	69	27	0.2	1	1	N	2016-09-13 12:31:29
2805	69	27	0.2	1	1	N	2016-09-13 12:31:29
2806	69	27	0.2	1	1	N	2016-09-13 12:31:29
2807	69	27	0.2	1	1	N	2016-09-13 12:31:29
2808	69	27	0.2	1	1	N	2016-09-13 12:31:29
2809	69	27	0.2	1	1	N	2016-09-13 12:31:29
2810	69	27	0.2	1	1	N	2016-09-13 12:31:29
2811	69	27	0.2	1	1	N	2016-09-13 12:31:29
2812	69	27	0.2	1	1	N	2016-09-13 12:31:29
2813	69	27	0.2	1	1	N	2016-09-13 12:31:29
2814	69	27	0.2	1	1	N	2016-09-13 12:31:29
2815	69	27	0.2	1	1	N	2016-09-13 12:31:29
2816	69	27	0.2	1	1	N	2016-09-13 12:31:29
2817	69	27	0.2	1	1	N	2016-09-13 12:31:29
2818	69	27	0.2	1	1	N	2016-09-13 12:31:29
2819	69	27	0.2	1	1	N	2016-09-13 12:31:29
2820	69	27	0.2	1	1	N	2016-09-13 12:31:29
2821	69	27	0.2	1	1	N	2016-09-13 12:31:29
2822	69	27	0.2	1	1	N	2016-09-13 12:31:29
2823	69	27	0.2	1	1	N	2016-09-13 12:31:29
2824	69	27	0.2	1	1	N	2016-09-13 12:31:29
2825	69	27	0.2	1	1	N	2016-09-13 12:31:29
2826	69	27	0.2	1	1	N	2016-09-13 12:31:29
2827	344	21	0.2	1	1	N	2016-09-13 14:07:24
2828	344	21	0.25	1	1	N	2016-09-13 14:07:24
2829	344	21	0.3	1	1	N	2016-09-13 14:07:24
2830	344	21	0.35	1	1	N	2016-09-13 14:07:24
2831	344	21	0.4	1	1	N	2016-09-13 14:07:24
2832	344	21	0.35	1	1	N	2016-09-13 14:07:24
2833	344	21	0.35	1	1	N	2016-09-13 14:07:24
2834	344	21	0.35	1	1	N	2016-09-13 14:07:24
2835	344	21	0.35	1	1	N	2016-09-13 14:07:24
2836	344	21	0.35	1	1	N	2016-09-13 14:07:24
2837	344	21	0.35	1	1	N	2016-09-13 14:07:24
2838	344	21	0.35	1	1	N	2016-09-13 14:07:24
2839	344	21	0.35	1	1	N	2016-09-13 14:07:24
2840	344	21	0.35	1	1	N	2016-09-13 14:28:32
2841	344	21	0.35	1	1	N	2016-09-13 14:28:32
2842	547	25	0.31	1	1	N	2016-09-13 15:43:36
2843	547	25	0.41	1	1	N	2016-09-13 15:43:36
2844	547	25	0.31	1	1	N	2016-09-13 15:43:36
2845	547	25	0.41	1	1	N	2016-09-13 15:43:36
2846	547	25	0.31	1	1	N	2016-09-13 15:43:36
2847	547	25	0.41	1	1	N	2016-09-13 15:43:36
2848	668	38	0.0039	1	1	N	2016-09-13 17:01:15
2849	668	38	0.0016	1	1	N	2016-09-13 17:01:15
2850	668	38	0.0155	1	1	N	2016-09-13 17:01:15
2851	668	38	0.02	1	1	N	2016-09-13 17:01:15
2852	668	38	0.0234	1	1	N	2016-09-13 17:01:15
2853	668	38	0.0234	1	1	N	2016-09-13 17:01:15
2854	668	38	0.0234	1	1	N	2016-09-13 17:01:15
2855	668	38	0.0234	1	1	N	2016-09-13 17:01:15
2856	668	38	0.0234	1	1	N	2016-09-13 17:01:15
2857	668	38	0.0234	1	1	N	2016-09-13 17:26:10
2858	443	55	0.15	1	1	Y	2016-09-13 18:03:52
2859	64	48	0.0134	1	1	N	2016-09-13 18:29:55
2860	64	48	0.0134	1	1	N	2016-09-13 18:29:55
2861	64	48	0.0134	1	1	N	2016-09-13 18:29:55
2862	64	48	0.0134	1	1	N	2016-09-13 18:29:55
2863	64	48	0.0134	1	1	N	2016-09-13 18:29:55
2864	64	48	0.0134	1	1	N	2016-09-13 18:29:55
2865	65	56	0.05	1	1	N	2016-09-13 19:13:55
2866	65	56	0.05	1	1	N	2016-09-13 19:13:55
2867	65	56	0.05	1	1	N	2016-09-13 19:13:55
2868	65	56	0.05	1	1	N	2016-09-13 19:13:55
2877	58	57	0.04	1	1	N	2016-09-13 20:01:17
2878	58	57	0.08	1	1	N	2016-09-13 20:01:34
2879	58	57	0.08	1	1	N	2016-09-13 20:01:58
2880	58	57	0.08	1	1	N	2016-09-13 20:01:58
2881	58	57	0.08	1	1	N	2016-09-13 20:01:58
2882	58	57	0.12	1	1	N	2016-09-13 20:01:58
2883	58	57	0.17	1	1	N	2016-09-13 20:01:58
2884	58	57	0.08	1	1	N	2016-09-13 20:01:58
2885	58	57	0.08	1	1	N	2016-09-13 20:01:58
2886	178	56	0.0211	1	1	N	2016-09-14 14:25:15
2887	178	56	0.0657	1	1	N	2016-09-14 14:25:15
2888	178	56	0.0854	1	1	N	2016-09-14 14:25:15
2889	178	56	0.0657	1	1	N	2016-09-14 14:25:15
2890	178	56	0.0657	1	1	N	2016-09-14 14:25:15
2891	178	56	0.0657	1	1	N	2016-09-14 14:25:15
2892	178	56	0.0657	1	1	N	2016-09-14 14:25:15
2893	178	56	0.0657	1	1	N	2016-09-14 14:25:15
2894	178	56	0.0657	1	1	N	2016-09-14 14:25:15
2895	178	56	0.0657	1	1	N	2016-09-14 14:25:15
2896	178	56	0.0657	1	1	N	2016-09-14 14:25:15
2897	178	56	0.0657	1	1	N	2016-09-14 14:25:15
2898	178	56	0.0657	1	1	N	2016-09-14 14:25:15
2899	178	56	0.0657	1	1	N	2016-09-14 14:25:15
2900	178	56	0.0657	1	1	N	2016-09-14 14:25:15
2901	178	56	0.0657	1	1	N	2016-09-14 14:25:15
2902	178	56	0.0657	1	1	N	2016-09-14 14:25:15
2939	285	1	0.32	1	1	N	2016-09-14 15:07:35
2940	285	1	0.32	1	1	N	2016-09-14 15:07:36
2941	285	1	0.32	1	1	N	2016-09-14 15:07:36
2942	285	1	0.32	1	1	N	2016-09-14 15:07:36
2943	285	1	0.32	1	1	N	2016-09-14 15:07:36
2944	285	1	0.32	1	1	N	2016-09-14 15:07:36
2945	285	1	0.32	1	1	N	2016-09-14 15:07:36
2946	285	1	0.32	1	1	N	2016-09-14 15:07:36
2947	285	1	0.32	1	1	N	2016-09-14 15:07:36
2948	285	1	0.32	1	1	N	2016-09-14 15:07:36
2949	285	1	0.32	1	1	N	2016-09-14 15:07:36
2950	285	1	0.32	1	1	N	2016-09-14 15:07:36
2951	285	1	0.32	1	1	N	2016-09-14 15:07:36
2952	285	1	0.32	1	1	N	2016-09-14 15:07:36
2953	285	1	0.32	1	1	N	2016-09-14 15:07:36
2954	285	1	0.32	1	1	N	2016-09-14 15:07:36
2955	285	1	0.32	1	1	N	2016-09-14 15:07:36
2956	285	1	0.32	1	1	N	2016-09-14 15:07:36
2957	285	1	0.32	1	1	N	2016-09-14 15:07:36
2958	167	56	NULL	1	1	N	2016-09-14 15:34:49
2959	636	58	NULL	1	1	Y	2016-09-14 16:09:13
2960	810	29	0.15	1	1	N	2016-09-14 18:30:34
2961	810	29	0.2	1	1	N	2016-09-14 18:30:34
2962	810	29	0.25	1	1	N	2016-09-14 18:30:34
2963	810	59	0.15	1	1	N	2016-09-14 18:30:34
2964	810	59	0.2	1	1	N	2016-09-14 18:30:34
2965	810	59	0.25	1	1	N	2016-09-14 18:30:34
2966	811	1	0.15	1	1	N	2016-09-15 12:23:11
2967	811	1	0.25	1	1	N	2016-09-15 12:23:11
2968	811	1	0.35	1	1	N	2016-09-15 12:23:11
2969	811	1	0.15	1	1	N	2016-09-15 12:23:11
2970	811	1	0.25	1	1	N	2016-09-15 12:23:11
2971	811	1	0.35	1	1	N	2016-09-15 12:23:11
2972	811	1	0.15	1	1	N	2016-09-15 12:23:11
2973	811	1	0.25	1	1	N	2016-09-15 12:23:11
2974	811	1	0.35	1	1	N	2016-09-15 12:23:11
2975	811	1	0.15	1	1	N	2016-09-15 12:23:11
2976	811	1	0.25	1	1	N	2016-09-15 12:23:11
2977	811	1	0.35	1	1	N	2016-09-15 12:23:11
2978	811	1	0.15	1	1	N	2016-09-15 13:07:57
2979	811	1	0.25	1	1	N	2016-09-15 13:07:57
2980	811	1	0.35	1	1	N	2016-09-15 13:07:57
2981	811	1	0.15	1	1	N	2016-09-15 13:07:57
2982	811	1	0.25	1	1	N	2016-09-15 13:07:57
2983	811	1	0.35	1	1	N	2016-09-15 13:07:57
2984	811	1	0.15	1	1	N	2016-09-15 13:18:04
2985	811	1	0.25	1	1	N	2016-09-15 13:18:04
2986	811	1	0.35	1	1	N	2016-09-15 13:18:04
2987	811	1	0.15	1	1	N	2016-09-15 13:18:04
2988	811	1	0.25	1	1	N	2016-09-15 13:18:04
2989	811	1	0.35	1	1	N	2016-09-15 13:18:04
2990	811	1	0.15	1	1	N	2016-09-15 14:16:14
2991	811	1	0.15	1	1	N	2016-09-15 14:16:14
2992	811	1	0.15	1	1	N	2016-09-15 14:16:14
2993	811	1	0.15	1	1	N	2016-09-15 14:16:14
2994	811	1	0.15	1	1	N	2016-09-15 14:16:14
2995	811	1	0.15	1	1	N	2016-09-15 14:16:14
2996	811	1	0.15	1	1	N	2016-09-15 14:16:14
2997	811	1	0.25	1	1	N	2016-09-15 14:16:14
2998	811	1	0.25	1	1	N	2016-09-15 14:16:14
2999	811	1	0.25	1	1	N	2016-09-15 14:16:14
3000	811	1	0.35	1	1	N	2016-09-15 14:16:14
3001	811	1	0.35	1	1	N	2016-09-15 14:16:14
3002	811	1	0.35	1	1	N	2016-09-15 14:16:14
3003	811	1	0.15	1	1	N	2016-09-15 14:16:14
3004	811	1	0.15	1	1	N	2016-09-15 14:16:14
3005	811	1	0.15	1	1	N	2016-09-15 14:16:14
3006	811	1	0.15	1	1	N	2016-09-15 14:16:14
3007	811	1	0.15	1	1	N	2016-09-15 14:16:14
3008	811	1	0.15	1	1	N	2016-09-15 14:16:14
3009	811	1	0.15	1	1	N	2016-09-15 14:16:14
3010	811	1	0.15	1	1	N	2016-09-15 14:16:14
3011	811	1	0.15	1	1	N	2016-09-15 14:16:14
3012	811	1	0.25	1	1	N	2016-09-15 14:16:14
3013	811	1	0.25	1	1	N	2016-09-15 14:16:14
3014	811	1	0.25	1	1	N	2016-09-15 14:16:14
3015	811	1	0.25	1	1	N	2016-09-15 14:16:14
3016	811	1	0.25	1	1	N	2016-09-15 14:16:14
3017	811	1	0.25	1	1	N	2016-09-15 14:16:14
3018	811	1	0.25	1	1	N	2016-09-15 14:16:14
3019	811	1	0.25	1	1	N	2016-09-15 14:16:14
3020	811	1	0.25	1	1	N	2016-09-15 14:16:14
3021	811	1	0.35	1	1	N	2016-09-15 14:16:14
3022	811	1	0.35	1	1	N	2016-09-15 14:16:14
3023	811	1	0.35	1	1	N	2016-09-15 14:16:14
3024	811	1	0.35	1	1	N	2016-09-15 14:16:14
3025	811	1	0.35	1	1	N	2016-09-15 14:16:14
3026	230	18	0.16	1	1	N	2016-09-18 15:11:35
3027	230	18	0.3	1	1	N	2016-09-18 15:11:35
3028	812	19	0.24	1	1	N	2016-09-18 15:40:55
3029	812	19	0.24	1	1	N	2016-09-18 15:40:55
3030	812	19	0.24	1	1	N	2016-09-18 15:40:55
3031	812	19	0.34	1	1	N	2016-09-18 15:40:55
3032	812	19	0.4	1	1	N	2016-09-18 15:40:55
3033	812	19	0.46	1	1	N	2016-09-18 15:40:55
3034	812	19	0.34	1	1	N	2016-09-18 15:56:22
3035	812	19	0.4	1	1	N	2016-09-18 15:56:22
3036	812	19	0.46	1	1	N	2016-09-18 15:56:22
3037	268	9	0.18	1	1	N	2016-09-18 17:18:15
3038	268	9	0.18	1	1	N	2016-09-18 17:18:15
3039	268	9	0.18	1	1	N	2016-09-18 17:18:15
3040	268	9	0.18	1	1	N	2016-09-18 17:18:15
3041	677	60	0.01	1	1	N	2016-09-18 17:36:39
3042	677	60	0.02	1	1	N	2016-09-18 17:36:39
3043	677	60	0.04	1	1	N	2016-09-18 17:36:39
3044	677	60	0.07	1	1	N	2016-09-18 17:36:39
3045	677	60	0.04	2	1	Y	2016-09-18 17:36:39
3046	677	60	0.07	2	1	Y	2016-09-18 17:36:39
3047	677	60	0.12	2	1	Y	2016-09-18 17:36:39
3048	677	60	0.17	2	1	Y	2016-09-18 17:36:39
3049	489	27	0.1	1	1	N	2016-09-19 20:38:06
3050	489	27	0.1	1	1	N	2016-09-19 20:38:06
3051	489	27	0.1	1	1	N	2016-09-19 20:38:06
3052	489	27	0.1	1	1	N	2016-09-19 20:38:06
3053	489	27	0.1	1	1	N	2016-09-19 20:38:06
3054	489	27	0.1	1	1	N	2016-09-19 20:38:06
3055	489	27	0.1	1	1	N	2016-09-19 20:38:06
3056	489	27	0.1	1	1	N	2016-09-19 20:38:06
3057	489	27	0.1	1	1	N	2016-09-19 20:38:06
3058	489	27	0.1	1	1	N	2016-09-19 20:38:06
3059	489	27	0.1	1	1	N	2016-09-19 20:38:06
3060	489	27	0.1	1	1	N	2016-09-19 20:38:06
3061	489	27	0.1	1	1	N	2016-09-19 20:38:06
3062	489	27	0.1	1	1	N	2016-09-19 20:38:06
3063	489	27	0.1	1	1	N	2016-09-19 20:38:06
3064	813	61	0.05	1	1	N	2016-09-19 10:11:18
3065	813	61	0.09	1	1	N	2016-09-19 10:11:18
3066	813	61	0.13	1	1	N	2016-09-19 10:11:18
3067	813	61	0.09	1	1	N	2016-09-19 10:11:18
3068	665	62	0.35	1	1	N	2016-09-19 20:38:06
3069	665	62	0.35	1	1	N	2016-09-19 20:38:06
3070	665	62	0.35	1	1	N	2016-09-19 20:38:06
3071	665	62	0.35	1	1	N	2016-09-19 20:38:06
3072	528	5	0.0001	1	1	N	2016-09-19 14:11:13
3073	528	5	0.001	1	1	N	2016-09-19 14:11:13
3074	528	5	0.0001	1	1	N	2016-09-19 14:11:13
3075	528	5	0.001	1	1	N	2016-09-19 14:11:13
3076	528	5	0.0001	1	1	N	2016-09-19 14:11:13
3077	528	5	0.001	1	1	N	2016-09-19 14:11:13
3078	528	5	0.0001	1	1	N	2016-09-19 14:11:13
3079	528	5	0.001	1	1	N	2016-09-19 14:11:13
3080	63	63	0.32	1	1	N	2016-09-19 14:34:56
3081	63	63	0.32	1	1	N	2016-09-19 14:34:56
3082	63	63	0.32	1	1	N	2016-09-19 14:34:56
3083	63	63	0.32	1	1	N	2016-09-19 14:34:56
3084	63	63	0.53	1	1	N	2016-09-19 14:34:56
3085	63	63	0.53	1	1	N	2016-09-19 14:34:56
3086	63	63	0.51	1	1	N	2016-09-19 14:34:56
3087	63	63	0.51	1	1	N	2016-09-19 14:34:56
3088	63	63	0.51	1	1	N	2016-09-19 14:34:56
3089	63	63	0.51	1	1	N	2016-09-19 14:34:56
3090	496	37	0.0125	1	1	N	2016-09-19 14:59:58
3091	496	37	0.0125	1	1	N	2016-09-19 14:59:58
3092	496	37	0.03	1	1	N	2016-09-19 14:59:58
3093	496	37	0.03	1	1	N	2016-09-19 14:59:58
3094	814	63	NULL	1	1	N	2016-09-19 18:00:32
3095	814	63	NULL	1	1	N	2016-09-19 18:00:32
3096	814	63	NULL	1	1	N	2016-09-19 18:00:32
3097	424	64	0.05	1	1	N	2016-09-19 23:05:13
3098	424	64	0.2	1	1	N	2016-09-19 23:05:13
3099	424	64	0.4	1	1	N	2016-09-19 23:05:13
3100	424	64	0.05	1	1	N	2016-09-19 23:05:13
3101	424	64	0.2	1	1	N	2016-09-19 23:05:13
3102	424	64	0.4	1	1	N	2016-09-19 23:05:13
3103	424	64	0.05	1	1	N	2016-09-19 23:05:13
3104	424	64	0.2	1	1	N	2016-09-19 23:05:13
3105	424	64	0.4	1	1	N	2016-09-19 23:05:13
3106	339	65	0.3	1	1	N	2016-09-20 02:35:01
3107	339	65	0.5	1	1	N	2016-09-20 02:35:01
3108	339	65	0.3	1	1	N	2016-09-20 02:35:01
3109	339	65	0.5	1	1	N	2016-09-20 02:35:01
3110	482	19	0.15	1	1	N	2016-09-20 02:54:39
3111	482	19	0.15	1	1	N	2016-09-20 02:54:39
3112	482	19	0.15	1	1	N	2016-09-20 02:54:39
3113	482	19	0.15	1	1	N	2016-09-20 02:54:39
3114	482	19	0.15	1	1	N	2016-09-20 02:55:07
3115	482	19	0.15	1	1	N	2016-09-20 02:55:07
3116	482	19	0.15	1	1	N	2016-09-20 02:55:07
3117	482	19	0.15	1	1	N	2016-09-20 02:55:07
3118	482	19	0.15	1	1	N	2016-09-20 02:55:07
3119	482	19	0.15	1	1	N	2016-09-20 02:55:07
3120	482	19	0.15	1	1	N	2016-09-20 02:55:07
3121	482	19	0.15	1	1	N	2016-09-20 02:55:07
3122	482	19	0.15	1	1	N	2016-09-20 02:55:07
3127	815	66	0.3	1	1	Y	2016-09-20 03:15:38
3128	389	18	0.2459	1	1	N	2016-09-20 03:29:16
3129	389	18	0.2459	1	1	N	2016-09-20 03:29:16
3130	389	18	0.2459	1	1	N	2016-09-20 03:29:16
3131	389	18	0.2459	1	1	N	2016-09-20 03:29:16
3132	389	18	0.2459	1	1	N	2016-09-20 03:29:16
3133	389	18	0.2459	1	1	N	2016-09-20 03:29:16
3134	349	67	0.175	1	1	N	2016-09-20 11:03:02
3135	349	67	0.175	1	1	N	2016-09-20 11:03:02
3136	349	67	0.175	1	1	N	2016-09-20 11:03:02
3137	349	67	0.175	1	1	N	2016-09-20 11:03:02
3138	349	67	0.175	1	1	N	2016-09-20 11:03:02
3139	349	67	0.175	1	1	N	2016-09-20 11:03:02
3140	349	67	0.175	1	1	N	2016-09-20 11:03:02
3141	349	67	0.175	1	1	N	2016-09-20 11:25:44
3142	349	67	0.175	1	1	N	2016-09-20 11:25:45
3143	349	67	0.175	1	1	N	2016-09-20 11:25:45
3144	349	67	0.175	1	1	N	2016-09-20 11:25:45
3145	396	1	0.15	1	1	N	2016-09-20 12:05:42
3146	396	1	0.15	1	1	N	2016-09-20 12:05:42
3147	396	1	0.15	1	1	N	2016-09-20 12:05:42
3148	396	1	0.15	1	1	N	2016-09-20 12:05:42
3149	393	1	0.15	1	1	N	2016-09-20 12:15:10
3150	393	1	0.2	1	1	N	2016-09-20 12:15:10
3151	393	1	0.25	1	1	N	2016-09-20 12:15:10
3152	169	19	NULL	1	2	N	2016-09-20 15:12:06
3153	526	1	0.35	1	1	N	2016-09-20 15:48:30
3154	526	1	0.35	1	1	N	2016-09-20 15:48:30
3155	526	1	0.35	1	1	N	2016-09-20 15:48:30
3156	303	18	0.2	1	1	N	2016-09-20 16:12:39
3157	303	18	0.3	1	1	N	2016-09-20 16:12:39
3158	303	18	0.35	1	1	N	2016-09-20 16:12:39
3159	303	18	0.3	1	1	N	2016-09-20 16:12:39
3160	303	18	0.3	1	1	N	2016-09-20 16:12:39
3161	303	18	3	1	1	N	2016-09-20 16:12:39
3162	423	20	0.1	1	1	N	2016-09-20 16:43:44
3163	423	20	0.1	1	1	N	2016-09-20 16:43:44
3164	423	20	0.1	1	1	N	2016-09-20 16:43:44
3165	423	20	0.1	1	1	N	2016-09-20 16:43:44
3166	423	20	0.1	1	1	N	2016-09-20 16:43:44
3167	423	20	0.1	1	1	N	2016-09-20 16:43:44
3168	423	20	0.1	1	1	N	2016-09-20 16:43:44
3169	423	20	0.1	1	1	N	2016-09-20 16:43:44
3170	423	20	0.1	1	1	N	2016-09-20 16:43:44
3171	423	20	0.1	1	1	N	2016-09-20 16:43:44
3172	423	20	0.1	1	1	N	2016-09-20 16:43:44
3173	676	45	0.02	1	1	N	2016-09-20 17:54:22
3174	676	68	0.02	2	1	N	2016-09-20 17:54:22
3175	676	68	0.02	2	1	N	2016-09-20 17:54:22
3176	676	68	0.02	2	1	N	2016-09-20 17:54:22
3177	601	18	0.11	1	1	N	2016-09-20 18:09:05
3178	601	18	0.16	1	1	N	2016-09-20 18:09:05
3179	601	18	0.22	1	1	N	2016-09-20 18:09:05
3180	601	18	0.11	1	1	N	2016-09-20 18:09:05
3181	601	18	0.16	1	1	N	2016-09-20 18:09:05
3182	601	18	0.22	1	1	N	2016-09-20 18:09:05
3183	601	18	0.11	1	1	N	2016-09-20 18:09:05
3184	601	18	0.16	1	1	N	2016-09-20 18:09:05
3185	601	18	0.22	1	1	N	2016-09-20 18:09:05

## shrinkage
1	1	0.11	NULL	NULL	2016-09-14 21:29:42
2	2	0.11	NULL	NULL	2016-09-14 21:29:42
3	3	0.11	NULL	NULL	2016-09-14 21:29:42
4	4	0.11	NULL	NULL	2016-09-14 21:29:42
5	5	0.11	NULL	NULL	2016-09-14 21:29:42
6	6	0.11	NULL	NULL	2016-09-14 21:29:42
7	1837	0.08	NULL	NULL	2016-09-14 21:29:42
8	1838	0.1	NULL	NULL	2016-09-14 21:29:42
9	1836	0.11	NULL	NULL	2016-09-14 21:29:42
10	1839	0.12	NULL	NULL	2016-09-14 21:29:42
11	1832	0.13	NULL	NULL	2016-09-14 21:29:42
12	1835	0.14	NULL	NULL	2016-09-14 21:29:42
13	1829	0.15	NULL	NULL	2016-09-14 21:29:42
14	1831	0.15	NULL	NULL	2016-09-14 21:29:42
15	1833	0.15	NULL	NULL	2016-09-14 21:29:42
16	1830	0.16	NULL	NULL	2016-09-14 21:29:42
17	1834	0.16	NULL	NULL	2016-09-14 21:29:42
18	1828	0.18	NULL	NULL	2016-09-14 21:29:42
19	681	0.3635	NULL	0.1315	2016-09-14 21:29:42
20	680	0.3898	NULL	0.1615	2016-09-14 21:29:42
21	1663	0.422	NULL	NULL	2016-09-14 21:29:42
22	2010	0.44	NULL	NULL	2016-09-14 21:29:42
23	1662	0.462	NULL	NULL	2016-09-14 21:29:42
24	683	0.4732	NULL	0.1941	2016-09-14 21:29:42
25	682	0.4857	NULL	0.1986	2016-09-14 21:29:42
26	1661	0.514	NULL	NULL	2016-09-14 21:29:42
27	1660	0.551	NULL	NULL	2016-09-14 21:29:42
28	1659	0.602	NULL	NULL	2016-09-14 21:29:42
29	1703	0.6625	NULL	0.3102	2016-09-14 21:29:42
30	1702	0.6653	NULL	0.3233	2016-09-14 21:29:42
31	1700	0.6814	NULL	0.3302	2016-09-14 21:29:42
32	1701	0.6833	NULL	0.3169	2016-09-14 21:29:42
189	520	NULL	0.125	NULL	2016-09-14 21:29:42
190	909	NULL	0.83	NULL	2016-09-14 21:29:42
191	910	NULL	0.83	NULL	2016-09-14 21:29:42
192	2482	0	0.33	0.4	2016-09-14 21:29:42
193	2474	NULL	0.32	0.38	2016-09-14 21:29:42
194	2468	NULL	0.31	0.35	2016-09-14 21:29:42
195	2462	NULL	0.305	0.33	2016-09-14 21:29:42
196	2456	NULL	0.3	0.32	2016-09-14 21:29:42
197	1260	NULL	0.225	0.225	2016-09-14 21:29:42
198	2449	NULL	0.225	0.21	2016-09-14 21:29:42
199	401	NULL	0.22	0.21	2016-09-14 21:29:42
200	1255	NULL	0.215	0.261	2016-09-14 21:29:42
201	2483	NULL	0.2	0.2	2016-09-14 21:29:42
202	2475	NULL	0.195	0.9	2016-09-14 21:29:42
203	2453	NULL	0.1825	0.17	2016-09-14 21:29:42
204	396	NULL	0.1825	0.16	2016-09-14 21:29:42
205	149	NULL	0.164	NULL	2016-09-14 21:29:42
206	518	NULL	0.16	NULL	2016-09-14 21:29:42
207	521	NULL	0.155	NULL	2016-09-14 21:29:42
208	524	NULL	0.1525	NULL	2016-09-14 21:29:42
209	512	NULL	0.152	NULL	2016-09-14 21:29:42
210	514	NULL	0.15	NULL	2016-09-14 21:29:42
211	515	NULL	0.15	NULL	2016-09-14 21:29:42
212	516	NULL	0.15	NULL	2016-09-14 21:29:42
213	517	NULL	0.15	NULL	2016-09-14 21:29:42
214	519	NULL	0.15	NULL	2016-09-14 21:29:42
215	522	NULL	0.15	NULL	2016-09-14 21:29:42
216	525	NULL	0.15	NULL	2016-09-14 21:29:42
217	527	NULL	0.15	NULL	2016-09-14 21:29:42
218	528	NULL	0.148	NULL	2016-09-14 21:29:42
219	513	NULL	0.146	NULL	2016-09-14 21:29:42
220	386	NULL	0.14	0.13	2016-09-14 21:29:42
221	391	NULL	0.14	0.13	2016-09-14 21:29:42
222	2450	NULL	0.14	0.13	2016-09-14 21:29:42
223	2452	NULL	0.14	0.13	2016-09-14 21:29:42
224	381	NULL	0.135	0.13	2016-09-14 21:29:42
225	2451	NULL	0.135	0.125	2016-09-14 21:29:42
226	1261	NULL	0.133	0.218	2016-09-14 21:29:42
227	2469	NULL	0.13	0.13	2016-09-14 21:29:42
228	1034	NULL	0.13	0.11	2016-09-14 21:29:42
229	2463	NULL	0.125	0.12	2016-09-14 21:29:42
230	523	NULL	0.125	NULL	2016-09-14 21:29:42
231	526	NULL	0.125	NULL	2016-09-14 21:29:42
232	510	NULL	0.121	NULL	2016-09-14 21:29:42
233	1032	NULL	0.12	0.13	2016-09-14 21:29:42
234	2457	NULL	0.12	0.12	2016-09-14 21:29:42
235	529	NULL	0.12	NULL	2016-09-14 21:29:42
236	511	NULL	0.114	NULL	2016-09-14 21:29:42
237	1259	NULL	0.102	0.196	2016-09-14 21:29:42
238	1035	NULL	0.1	0.09	2016-09-14 21:29:42
239	1033	NULL	0.09	0.07	2016-09-14 21:29:42
240	150	NULL	0.09	NULL	2016-09-14 21:29:42
241	151	NULL	0.007	NULL	2016-09-14 21:29:42
242	1103	NULL	NULL	0.11	2016-09-14 21:29:42
243	208	NULL	NULL	0.1	2016-09-14 21:29:42
244	2123	NULL	NULL	0.1	2016-09-14 21:29:42
245	2555	NULL	NULL	0.095	2016-09-14 21:29:42
246	2046	NULL	NULL	0.0934	2016-09-14 21:29:42
247	2042	NULL	NULL	0.0744	2016-09-14 21:29:42
248	2553	NULL	NULL	0.072	2016-09-14 21:29:42
249	2122	NULL	NULL	0.045	2016-09-14 21:29:42
250	2554	NULL	NULL	0.045	2016-09-14 21:29:42
251	2556	NULL	NULL	0.035	2016-09-14 21:29:42
252	2557	NULL	NULL	0.022	2016-09-14 21:29:42
253	1101	NULL	NULL	0.13	2016-09-14 21:29:42
254	1106	NULL	NULL	0.13	2016-09-14 21:29:42
255	209	NULL	NULL	0.12	2016-09-14 21:29:42
256	1102	NULL	NULL	0.12	2016-09-14 21:29:42
257	1109	NULL	NULL	0.16	2016-09-14 21:29:42
258	2165	NULL	NULL	0.158	2016-09-14 21:29:42
259	2191	NULL	NULL	0.153	2016-09-14 21:29:42
260	2124	NULL	NULL	0.15	2016-09-14 21:29:42
261	2552	NULL	NULL	0.148	2016-09-14 21:29:42
262	2558	NULL	NULL	0.146	2016-09-14 21:29:42
263	210	NULL	NULL	0.14	2016-09-14 21:29:42
264	2050	NULL	NULL	0.1372	2016-09-14 21:29:42
265	2192	NULL	NULL	0.134	2016-09-14 21:29:42
266	2175	NULL	NULL	0.231	2016-09-14 21:29:42
267	546	NULL	NULL	0.23	2016-09-14 21:29:42
268	547	NULL	NULL	0.23	2016-09-14 21:29:42
269	548	NULL	NULL	0.23	2016-09-14 21:29:42
270	549	NULL	NULL	0.23	2016-09-14 21:29:42
271	550	NULL	NULL	0.23	2016-09-14 21:29:42
272	2561	NULL	NULL	0.227	2016-09-14 21:29:42
273	2055	NULL	NULL	0.214	2016-09-14 21:29:42
274	544	NULL	NULL	0.21	2016-09-14 21:29:42
275	545	NULL	NULL	0.21	2016-09-14 21:29:42
276	1108	NULL	NULL	0.21	2016-09-14 21:29:42
277	2560	NULL	NULL	0.208	2016-09-14 21:29:42
278	2056	NULL	NULL	0.2	2016-09-14 21:29:42
279	2058	NULL	NULL	0.198	2016-09-14 21:29:42
280	2189	NULL	NULL	0.196	2016-09-14 21:29:42
281	2170	NULL	NULL	0.195	2016-09-14 21:29:42
282	2559	NULL	NULL	0.193	2016-09-14 21:29:42
283	2057	NULL	NULL	0.192	2016-09-14 21:29:42
284	2059	NULL	NULL	0.191	2016-09-14 21:29:42
285	2060	NULL	NULL	0.188	2016-09-14 21:29:42
286	2190	NULL	NULL	0.184	2016-09-14 21:29:42
287	2171	NULL	NULL	0.183	2016-09-14 21:29:42
288	2125	NULL	NULL	0.18	2016-09-14 21:29:42
289	1105	NULL	NULL	0.175	2016-09-14 21:29:42
290	2172	NULL	NULL	0.168	2016-09-14 21:29:42
291	2109	NULL	NULL	0.515	2016-09-14 21:29:42
292	2112	NULL	NULL	0.515	2016-09-14 21:29:42
293	2115	NULL	NULL	0.515	2016-09-14 21:29:42
294	2110	NULL	NULL	0.38	2016-09-14 21:29:42
295	2111	NULL	NULL	0.38	2016-09-14 21:29:42
296	2113	NULL	NULL	0.38	2016-09-14 21:29:42
297	2114	NULL	NULL	0.38	2016-09-14 21:29:42
298	2116	NULL	NULL	0.38	2016-09-14 21:29:42
299	2117	NULL	NULL	0.38	2016-09-14 21:29:42
300	1107	NULL	NULL	0.325	2016-09-14 21:29:42
301	2168	NULL	NULL	0.315	2016-09-14 21:29:42
302	551	NULL	NULL	0.27	2016-09-14 21:29:42
303	552	NULL	NULL	0.27	2016-09-14 21:29:42
304	553	NULL	NULL	0.27	2016-09-14 21:29:42
305	554	NULL	NULL	0.27	2016-09-14 21:29:42
306	555	NULL	NULL	0.27	2016-09-14 21:29:42
307	2169	NULL	NULL	0.256	2016-09-14 21:29:42
308	2180	NULL	NULL	0.252	2016-09-14 21:29:42
309	1104	NULL	NULL	0.25	2016-09-14 21:29:42
310	2188	NULL	NULL	0.232	2016-09-14 21:29:42
311	643	NULL	NULL	0.832	2016-09-14 21:29:42
312	642	NULL	NULL	0.8296	2016-09-14 21:29:42
313	639	NULL	NULL	0.8073	2016-09-14 21:29:42
314	638	NULL	NULL	0.7989	2016-09-14 21:29:42
315	932	NULL	NULL	0.7614	2016-09-14 21:29:42
316	931	NULL	NULL	0.6553	2016-09-14 21:29:42
317	930	NULL	NULL	0.5762	2016-09-14 21:29:42
318	1691	NULL	NULL	0.508	2016-09-14 21:29:42
319	935	NULL	NULL	0.5073	2016-09-14 21:29:42
320	1685	NULL	NULL	0.507	2016-09-14 21:29:42
321	634	NULL	NULL	0.5064	2016-09-14 21:29:42
322	1672	NULL	NULL	0.504	2016-09-14 21:29:42
323	1686	NULL	NULL	0.503	2016-09-14 21:29:42
324	1690	NULL	NULL	0.502	2016-09-14 21:29:42
325	1671	NULL	NULL	0.501	2016-09-14 21:29:42
326	1694	NULL	NULL	0.501	2016-09-14 21:29:42
327	1684	NULL	NULL	0.499	2016-09-14 21:29:42
328	1681	NULL	NULL	0.496	2016-09-14 21:29:42
329	1674	NULL	NULL	0.495	2016-09-14 21:29:42
330	1682	NULL	NULL	0.495	2016-09-14 21:29:42
331	1695	NULL	NULL	0.495	2016-09-14 21:29:42
332	1688	NULL	NULL	0.492	2016-09-14 21:29:42
333	1673	NULL	NULL	0.49	2016-09-14 21:29:42
334	1675	NULL	NULL	0.489	2016-09-14 21:29:42
335	622	NULL	NULL	0.4882	2016-09-14 21:29:42
336	1677	NULL	NULL	0.488	2016-09-14 21:29:42
337	1680	NULL	NULL	0.488	2016-09-14 21:29:42
338	1683	NULL	NULL	0.487	2016-09-14 21:29:42
339	1692	NULL	NULL	0.484	2016-09-14 21:29:42
340	1687	NULL	NULL	0.483	2016-09-14 21:29:42
341	1689	NULL	NULL	0.483	2016-09-14 21:29:42
342	1693	NULL	NULL	0.483	2016-09-14 21:29:42
343	623	NULL	NULL	0.4807	2016-09-14 21:29:42
344	1676	NULL	NULL	0.476	2016-09-14 21:29:42
345	1678	NULL	NULL	0.465	2016-09-14 21:29:42
346	617	NULL	NULL	0.4548	2016-09-14 21:29:42
347	619	NULL	NULL	0.4516	2016-09-14 21:29:42
348	615	NULL	NULL	0.4422	2016-09-14 21:29:42
349	613	NULL	NULL	0.4378	2016-09-14 21:29:42
350	1679	NULL	NULL	0.433	2016-09-14 21:29:42
351	626	NULL	NULL	0.4302	2016-09-14 21:29:42
352	627	NULL	NULL	0.4226	2016-09-14 21:29:42
353	616	NULL	NULL	0.4117	2016-09-14 21:29:42
354	630	NULL	NULL	0.4116	2016-09-14 21:29:42
355	631	NULL	NULL	0.4088	2016-09-14 21:29:42
356	618	NULL	NULL	0.4062	2016-09-14 21:29:42
357	1696	NULL	NULL	0.405	2016-09-14 21:29:42
358	611	NULL	NULL	0.3933	2016-09-14 21:29:42
359	609	NULL	NULL	0.3904	2016-09-14 21:29:42
360	145	NULL	NULL	0.37	2016-09-14 21:29:42
361	967	NULL	NULL	0.37	2016-09-14 21:29:42
362	968	NULL	NULL	0.355	2016-09-14 21:29:42
363	971	NULL	NULL	0.348	2016-09-14 21:29:42
364	1697	NULL	NULL	0.346	2016-09-14 21:29:42
365	956	NULL	NULL	0.344	2016-09-14 21:29:42
366	2248	NULL	NULL	0.342	2016-09-14 21:29:42
367	1698	NULL	NULL	0.341	2016-09-14 21:29:42
368	955	NULL	NULL	0.333	2016-09-14 21:29:42
369	146	NULL	NULL	0.333	2016-09-14 21:29:42
370	1845	NULL	NULL	0.325	2016-09-14 21:29:42
371	954	NULL	NULL	0.323	2016-09-14 21:29:42
372	612	NULL	NULL	0.3223	2016-09-14 21:29:42
373	1699	NULL	NULL	0.32	2016-09-14 21:29:42
374	614	NULL	NULL	0.3146	2016-09-14 21:29:42
375	969	NULL	NULL	0.313	2016-09-14 21:29:42
376	2247	NULL	NULL	0.309	2016-09-14 21:29:42
377	240	NULL	NULL	0.304	2016-09-14 21:29:42
378	953	NULL	NULL	0.303	2016-09-14 21:29:42
379	796	NULL	NULL	0.3	2016-09-14 21:29:42
380	962	NULL	NULL	0.3	2016-09-14 21:29:42
381	970	NULL	NULL	0.297	2016-09-14 21:29:42
382	641	NULL	NULL	0.2941	2016-09-14 21:29:42
383	952	NULL	NULL	0.294	2016-09-14 21:29:42
384	348	NULL	NULL	0.29	2016-09-14 21:29:42
385	689	NULL	NULL	0.29	2016-09-14 21:29:42
386	1844	NULL	NULL	0.29	2016-09-14 21:29:42
387	640	NULL	NULL	0.282	2016-09-14 21:29:42
388	951	NULL	NULL	0.282	2016-09-14 21:29:42
389	232	NULL	NULL	0.281	2016-09-14 21:29:42
390	963	NULL	NULL	0.28	2016-09-14 21:29:42
391	2246	NULL	NULL	0.28	2016-09-14 21:29:42
392	236	NULL	NULL	0.278	2016-09-14 21:29:42
393	2645	NULL	NULL	0.2708	2016-09-14 21:29:42
394	903	NULL	NULL	0.2682	2016-09-14 21:29:42
395	241	NULL	NULL	0.267	2016-09-14 21:29:42
396	1269	NULL	NULL	0.264	2016-09-14 21:29:42
397	966	NULL	NULL	0.262	2016-09-14 21:29:42
398	950	NULL	NULL	0.261	2016-09-14 21:29:42
399	147	NULL	NULL	0.26	2016-09-14 21:29:42
400	795	NULL	NULL	0.26	2016-09-14 21:29:42
401	949	NULL	NULL	0.254	2016-09-14 21:29:42
402	228	NULL	NULL	0.253	2016-09-14 21:29:42
403	242	NULL	NULL	0.252	2016-09-14 21:29:42
404	2644	NULL	NULL	0.2505	2016-09-14 21:29:42
405	148	NULL	NULL	0.25	2016-09-14 21:29:42
406	347	NULL	NULL	0.25	2016-09-14 21:29:42
407	2576	NULL	NULL	0.25	2016-09-14 21:29:42
408	948	NULL	NULL	0.246	2016-09-14 21:29:42
409	1268	NULL	NULL	0.246	2016-09-14 21:29:42
410	243	NULL	NULL	0.245	2016-09-14 21:29:42
411	637	NULL	NULL	0.2424	2016-09-14 21:29:42
412	237	NULL	NULL	0.242	2016-09-14 21:29:42
413	1843	NULL	NULL	0.24	2016-09-14 21:29:42
414	964	NULL	NULL	0.238	2016-09-14 21:29:42
415	1267	NULL	NULL	0.238	2016-09-14 21:29:42
416	636	NULL	NULL	0.2374	2016-09-14 21:29:42
417	2245	NULL	NULL	0.236	2016-09-14 21:29:42
418	238	NULL	NULL	0.233	2016-09-14 21:29:42
419	346	NULL	NULL	0.23	2016-09-14 21:29:42
420	794	NULL	NULL	0.23	2016-09-14 21:29:42
421	233	NULL	NULL	0.229	2016-09-14 21:29:42
422	345	NULL	NULL	0.225	2016-09-14 21:29:42
423	234	NULL	NULL	0.224	2016-09-14 21:29:42
424	239	NULL	NULL	0.223	2016-09-14 21:29:42
425	1266	NULL	NULL	0.223	2016-09-14 21:29:42
426	344	NULL	NULL	0.215	2016-09-14 21:29:42
427	1079	NULL	NULL	0.215	2016-09-14 21:29:42
428	900	NULL	NULL	0.2142	2016-09-14 21:29:42
429	2643	NULL	NULL	0.214	2016-09-14 21:29:42
430	2403	NULL	NULL	0.21	2016-09-14 21:29:42
431	2579	NULL	NULL	0.208	2016-09-14 21:29:42
432	690	NULL	NULL	0.205	2016-09-14 21:29:42
433	229	NULL	NULL	0.204	2016-09-14 21:29:42
434	959	NULL	NULL	0.23	2016-09-14 21:29:42
435	1360	NULL	NULL	0.2	2016-09-14 21:29:42
436	1841	NULL	NULL	0.2	2016-09-14 21:29:42
437	1848	NULL	NULL	0.2	2016-09-14 21:29:42
438	1849	NULL	NULL	0.2	2016-09-14 21:29:42
439	230	NULL	NULL	0.194	2016-09-14 21:29:42
440	685	NULL	NULL	0.021	2016-09-14 21:29:42
441	2699	NULL	NULL	0.02	2016-09-14 21:29:42
442	684	NULL	NULL	0.0145	2016-09-14 21:29:42
443	488	NULL	NULL	0.01	2016-09-14 21:29:42
444	1858	NULL	NULL	0.01	2016-09-14 21:29:42
445	790	NULL	NULL	0.009	2016-09-14 21:29:42
446	791	NULL	NULL	0.0065	2016-09-14 21:29:42
447	2697	NULL	NULL	0.005	2016-09-14 21:29:42
448	2698	NULL	NULL	0.005	2016-09-14 21:29:42
449	692	NULL	NULL	0.002	2016-09-14 21:29:42
468	486	NULL	NULL	0.09	2016-09-14 21:29:42
469	494	NULL	NULL	0.09	2016-09-14 21:29:42
470	497	NULL	NULL	0.09	2016-09-14 21:29:42
471	2282	NULL	NULL	0.077	2016-09-14 21:29:42
472	688	NULL	NULL	0.076	2016-09-14 21:29:42
473	487	NULL	NULL	0.07	2016-09-14 21:29:42
474	2700	NULL	NULL	0.07	2016-09-14 21:29:42
475	1852	NULL	NULL	0.06	2016-09-14 21:29:42
476	2128	NULL	NULL	0.053	2016-09-14 21:29:42
477	1863	NULL	NULL	0.05	2016-09-14 21:29:42
478	687	NULL	NULL	0.0485	2016-09-14 21:29:42
479	2127	NULL	NULL	0.045	2016-09-14 21:29:42
480	491	NULL	NULL	0.04	2016-09-14 21:29:42
481	1859	NULL	NULL	0.04	2016-09-14 21:29:42
482	1861	NULL	NULL	0.04	2016-09-14 21:29:42
483	1862	NULL	NULL	0.04	2016-09-14 21:29:42
484	686	NULL	NULL	0.0365	2016-09-14 21:29:42
485	2126	NULL	NULL	0.035	2016-09-14 21:29:42
486	1860	NULL	NULL	0.025	2016-09-14 21:29:42
487	490	NULL	NULL	0.1	2016-09-14 21:29:42
488	608	NULL	NULL	0.0901	2016-09-14 21:29:42
489	610	NULL	NULL	0.1081	2016-09-14 21:29:42
490	2284	NULL	NULL	0.1081	2016-09-14 21:29:42
491	2285	NULL	NULL	0.1081	2016-09-14 21:29:42
492	898	NULL	NULL	0.1041	2016-09-14 21:29:42
493	2283	NULL	NULL	0.1102	2016-09-14 21:29:42
494	901	NULL	NULL	0.1155	2016-09-14 21:29:42
495	2286	NULL	NULL	0.1184	2016-09-14 21:29:42
496	1077	NULL	NULL	0.119	2016-09-14 21:29:42
497	1840	NULL	NULL	0.12	2016-09-14 21:29:42
498	500	NULL	NULL	0.12	2016-09-14 21:29:42
499	492	NULL	NULL	0.13	2016-09-14 21:29:42
500	506	NULL	NULL	0.13	2016-09-14 21:29:42
501	2287	NULL	NULL	0.1284	2016-09-14 21:29:42
502	633	NULL	NULL	0.1282	2016-09-14 21:29:42
503	2574	NULL	NULL	0.126	2016-09-14 21:29:42
504	899	NULL	NULL	0.1252	2016-09-14 21:29:42
505	489	NULL	NULL	0.12	2016-09-14 21:29:42
506	493	NULL	NULL	0.12	2016-09-14 21:29:42
507	507	NULL	NULL	0.19	2016-09-14 21:29:42
508	957	NULL	NULL	0.19	2016-09-14 21:29:42
509	1086	NULL	NULL	0.19	2016-09-14 21:29:42
510	1362	NULL	NULL	0.19	2016-09-14 21:29:42
511	1850	NULL	NULL	0.19	2016-09-14 21:29:42
512	1851	NULL	NULL	0.19	2016-09-14 21:29:42
513	965	NULL	NULL	0.188	2016-09-14 21:29:42
514	2575	NULL	NULL	0.188	2016-09-14 21:29:42
515	961	NULL	NULL	0.185	2016-09-14 21:29:42
516	235	NULL	NULL	0.184	2016-09-14 21:29:42
517	620	NULL	NULL	0.1833	2016-09-14 21:29:42
518	501	NULL	NULL	0.18	2016-09-14 21:29:42
519	504	NULL	NULL	0.18	2016-09-14 21:29:42
520	1842	NULL	NULL	0.18	2016-09-14 21:29:42
521	621	NULL	NULL	0.1786	2016-09-14 21:29:42
522	1078	NULL	NULL	0.178	2016-09-14 21:29:42
523	1087	NULL	NULL	0.175	2016-09-14 21:29:42
524	2578	NULL	NULL	0.174	2016-09-14 21:29:42
525	495	NULL	NULL	0.17	2016-09-14 21:29:42
526	498	NULL	NULL	0.17	2016-09-14 21:29:42
527	502	NULL	NULL	0.17	2016-09-14 21:29:42
528	508	NULL	NULL	0.17	2016-09-14 21:29:42
529	793	NULL	NULL	0.17	2016-09-14 21:29:42
530	1083	NULL	NULL	0.17	2016-09-14 21:29:42
531	1361	NULL	NULL	0.17	2016-09-14 21:29:42
532	1847	NULL	NULL	0.17	2016-09-14 21:29:42
533	625	NULL	NULL	0.1678	2016-09-14 21:29:42
534	628	NULL	NULL	0.1668	2016-09-14 21:29:42
535	499	NULL	NULL	0.165	2016-09-14 21:29:42
536	1080	NULL	NULL	0.165	2016-09-14 21:29:42
537	629	NULL	NULL	0.1645	2016-09-14 21:29:42
538	505	NULL	NULL	0.16	2016-09-14 21:29:42
539	792	NULL	NULL	0.16	2016-09-14 21:29:42
540	1016	NULL	NULL	0.16	2016-09-14 21:29:42
541	1017	NULL	NULL	0.16	2016-09-14 21:29:42
542	1018	NULL	NULL	0.16	2016-09-14 21:29:42
543	1019	NULL	NULL	0.16	2016-09-14 21:29:42
544	1084	NULL	NULL	0.16	2016-09-14 21:29:42
545	1088	NULL	NULL	0.16	2016-09-14 21:29:42
546	1846	NULL	NULL	0.16	2016-09-14 21:29:42
547	624	NULL	NULL	0.1558	2016-09-14 21:29:42
548	1081	NULL	NULL	0.155	2016-09-14 21:29:42
549	960	NULL	NULL	0.151	2016-09-14 21:29:42
550	2244	NULL	NULL	0.151	2016-09-14 21:29:42
551	496	NULL	NULL	0.15	2016-09-14 21:29:42
552	691	NULL	NULL	0.15	2016-09-14 21:29:42
553	1085	NULL	NULL	0.15	2016-09-14 21:29:42
554	1363	NULL	NULL	0.15	2016-09-14 21:29:42
555	1364	NULL	NULL	0.15	2016-09-14 21:29:42
556	1855	NULL	NULL	0.15	2016-09-14 21:29:42
557	1856	NULL	NULL	0.15	2016-09-14 21:29:42
558	1857	NULL	NULL	0.15	2016-09-14 21:29:42
559	902	NULL	NULL	0.1481	2016-09-14 21:29:42
560	1082	NULL	NULL	0.145	2016-09-14 21:29:42
561	958	NULL	NULL	0.143	2016-09-14 21:29:42
562	231	NULL	NULL	0.14	2016-09-14 21:29:42
563	503	NULL	NULL	0.14	2016-09-14 21:29:42
564	509	NULL	NULL	0.14	2016-09-14 21:29:42
565	1365	NULL	NULL	0.14	2016-09-14 21:29:42
566	1853	NULL	NULL	0.14	2016-09-14 21:29:42
567	1854	NULL	NULL	0.14	2016-09-14 21:29:42
568	2577	NULL	NULL	0.135	2016-09-14 21:29:42
569	632	NULL	NULL	0.1339	2016-09-14 21:29:42
570	3041	NULL	0.015	0.015	2016-09-18 19:26:52
571	3042	NULL	0.015	0.015	2016-09-18 19:26:52
572	3043	NULL	0.015	0.015	2016-09-18 19:26:52
573	3044	NULL	0.015	0.015	2016-09-18 19:26:52
574	3045	NULL	0.015	0.015	2016-09-18 19:26:52
575	3046	NULL	0.015	0.015	2016-09-18 19:26:52
576	3047	NULL	0.015	0.015	2016-09-18 19:26:52
577	3048	NULL	0.015	0.015	2016-09-18 19:26:52
578	3106	NULL	NULL	0.0194	2016-09-20 12:42:21
579	3107	NULL	NULL	0.0106	2016-09-20 12:42:21
580	3108	NULL	NULL	0	2016-09-20 12:42:21
581	3109	NULL	NULL	0	2016-09-20 12:42:21

## sinter1
1	2764	2	723	NULL	NULL	2016-09-14 17:57:26
2	2765	2	723	NULL	NULL	2016-09-14 17:57:26
3	2766	2	723	NULL	NULL	2016-09-14 17:57:26
4	2767	6	1323	NULL	NULL	2016-09-14 17:57:26
5	2768	6	1323	NULL	NULL	2016-09-14 17:57:26
6	2769	2	573	NULL	NULL	2016-09-14 17:57:26
7	2770	2	573	NULL	NULL	2016-09-14 17:57:26
8	2771	2	573	NULL	NULL	2016-09-14 17:57:26
9	2772	2	573	NULL	NULL	2016-09-14 17:57:26
10	2773	2	573	NULL	NULL	2016-09-14 17:57:26
11	2774	2	573	NULL	NULL	2016-09-14 17:57:26
12	1311	1	2073	5	5	2016-09-14 17:57:26
13	1312	1	2073	5	5	2016-09-14 17:57:26
14	1313	1	2073	5	5	2016-09-14 17:57:26
15	1542	1	2073	5	5	2016-09-14 17:57:26
16	1543	1	2073	5	5	2016-09-14 17:57:26
17	1544	1	2073	5	5	2016-09-14 17:57:26
18	122	1	2073	5	5	2016-09-14 17:57:26
19	1821	1.5	1973	NULL	5	2016-09-14 17:57:26
20	1822	1.5	2073	NULL	5	2016-09-14 17:57:26
21	1823	1.5	2073	NULL	5	2016-09-14 17:57:26
22	1824	1.5	2073	NULL	5	2016-09-14 17:57:26
23	1664	1.5	2073	NULL	5	2016-09-14 17:57:26
24	1973	2	2073	NULL	5	2016-09-14 17:57:26
25	1974	2	2073	NULL	5	2016-09-14 17:57:26
26	1975	2	2073	NULL	5	2016-09-14 17:57:26
27	1665	1.5	2173	NULL	5	2016-09-14 17:57:26
28	126	1	2173	NULL	NULL	2016-09-14 17:57:26
29	127	1	2173	NULL	NULL	2016-09-14 17:57:26
30	128	1	2173	NULL	NULL	2016-09-14 17:57:26
31	129	1	2173	NULL	NULL	2016-09-14 17:57:26
32	1284	2	2023	NULL	NULL	2016-09-14 17:57:26
33	1285	2	2023	NULL	NULL	2016-09-14 17:57:26
34	2026	2	2023	NULL	NULL	2016-09-14 17:57:26
35	2027	2	2023	NULL	NULL	2016-09-14 17:57:26
36	2028	2	2023	NULL	NULL	2016-09-14 17:57:26
37	2029	2	2023	NULL	NULL	2016-09-14 17:57:26
38	2030	2	2023	NULL	NULL	2016-09-14 17:57:26
39	2031	2	2023	NULL	NULL	2016-09-14 17:57:26
40	2032	2	2023	NULL	NULL	2016-09-14 17:57:26
41	2033	2	2023	NULL	NULL	2016-09-14 17:57:26
42	2034	2	2023	NULL	NULL	2016-09-14 17:57:26
43	2035	2	2073	10	10	2016-09-14 17:57:26
44	2036	2	2073	10	10	2016-09-14 17:57:26
45	2037	2	2073	10	10	2016-09-14 17:57:26
46	2038	2	2073	10	10	2016-09-14 17:57:26
47	2039	2	2073	10	10	2016-09-14 17:57:26
48	2040	2	2073	10	10	2016-09-14 17:57:26
49	2041	2	2073	10	10	2016-09-14 17:57:26
50	1451	2	2073	10	10	2016-09-14 17:57:26
51	1452	2	2073	10	10	2016-09-14 17:57:26
52	1453	2	2073	10	10	2016-09-14 17:57:26
53	1454	2	2073	10	10	2016-09-14 17:57:26
54	123	1	2173	10	10	2016-09-14 17:57:26
55	124	1	2173	10	10	2016-09-14 17:57:26
56	125	1	2173	10	10	2016-09-14 17:57:26
57	514	2	1973	NULL	NULL	2016-09-14 17:57:26
58	515	2	1973	NULL	NULL	2016-09-14 17:57:26
59	516	2	1973	NULL	NULL	2016-09-14 17:57:26
60	222	NULL	573	NULL	3	2016-09-14 17:57:26
61	223	NULL	573	NULL	3	2016-09-14 17:57:26
62	224	NULL	573	NULL	3	2016-09-14 17:57:26
63	1488	NULL	1473	5	5	2016-09-14 17:57:26
64	1489	NULL	1473	5	5	2016-09-14 17:57:26
65	1490	NULL	1473	5	5	2016-09-14 17:57:26
66	359	15	1373	NULL	5	2016-09-14 17:57:26
67	360	15	1373	NULL	5	2016-09-14 17:57:26
68	361	15	1373	NULL	5	2016-09-14 17:57:26
69	362	15	1373	NULL	5	2016-09-14 17:57:26
70	363	15	1373	NULL	5	2016-09-14 17:57:26
71	364	15	1373	NULL	5	2016-09-14 17:57:26
72	365	15	1373	NULL	5	2016-09-14 17:57:26
73	366	15	1373	NULL	5	2016-09-14 17:57:26
74	367	15	1373	NULL	5	2016-09-14 17:57:26
75	368	15	1373	NULL	5	2016-09-14 17:57:26
76	369	15	1373	NULL	5	2016-09-14 17:57:26
77	370	15	1373	NULL	5	2016-09-14 17:57:26
78	2450	2	1173	NULL	NULL	2016-09-14 17:57:26
79	2452	2	1173	NULL	NULL	2016-09-14 17:57:26
80	381	2	1173	NULL	NULL	2016-09-14 17:57:26
81	2469	2	1173	NULL	NULL	2016-09-14 17:57:26
82	2451	2	1173	NULL	NULL	2016-09-14 17:57:26
83	1817	2	673	NULL	NULL	2016-09-14 17:57:26
84	1818	2	673	NULL	NULL	2016-09-14 17:57:26
85	1819	2	673	NULL	NULL	2016-09-14 17:57:26
86	1708	0.5	723	NULL	NULL	2016-09-14 17:57:26
87	760	3	823	NULL	NULL	2016-09-14 17:57:26
88	761	3	823	NULL	NULL	2016-09-14 17:57:26
89	762	3	823	NULL	NULL	2016-09-14 17:57:26
90	763	3	823	NULL	NULL	2016-09-14 17:57:26
91	764	3	823	NULL	NULL	2016-09-14 17:57:26
92	765	3	823	NULL	NULL	2016-09-14 17:57:26
93	766	3	823	NULL	NULL	2016-09-14 17:57:26
94	767	3	823	NULL	NULL	2016-09-14 17:57:26
95	784	3	823	NULL	NULL	2016-09-14 17:57:26
96	785	3	823	NULL	NULL	2016-09-14 17:57:26
97	786	3	823	NULL	NULL	2016-09-14 17:57:26
98	2364	3	823	NULL	NULL	2016-09-14 17:57:26
99	2365	3	823	NULL	NULL	2016-09-14 17:57:26
100	2366	3	823	NULL	NULL	2016-09-14 17:57:26
101	372	3	823	NULL	NULL	2016-09-14 17:57:26
102	373	3	823	NULL	NULL	2016-09-14 17:57:26
103	823	NULL	873	NULL	NULL	2016-09-14 17:57:26
104	1152	NULL	873	NULL	NULL	2016-09-14 17:57:26
105	1153	NULL	873	NULL	NULL	2016-09-14 17:57:26
106	1154	NULL	873	NULL	NULL	2016-09-14 17:57:26
107	1155	NULL	873	NULL	NULL	2016-09-14 17:57:26
108	1156	NULL	873	NULL	NULL	2016-09-14 17:57:26
109	1157	NULL	873	NULL	NULL	2016-09-14 17:57:26
110	1158	NULL	873	NULL	NULL	2016-09-14 17:57:26
111	1159	NULL	873	NULL	NULL	2016-09-14 17:57:26
112	1252	NULL	873	NULL	NULL	2016-09-14 17:57:26
113	1253	NULL	873	NULL	NULL	2016-09-14 17:57:26
114	1254	NULL	873	NULL	NULL	2016-09-14 17:57:26
115	1366	NULL	873	NULL	NULL	2016-09-14 17:57:26
116	1367	NULL	873	NULL	NULL	2016-09-14 17:57:26
117	1368	NULL	873	NULL	NULL	2016-09-14 17:57:26
118	1477	NULL	873	NULL	NULL	2016-09-14 17:57:26
119	1478	NULL	873	NULL	NULL	2016-09-14 17:57:26
120	1479	NULL	873	NULL	NULL	2016-09-14 17:57:26
121	1480	NULL	873	NULL	NULL	2016-09-14 17:57:26
122	1481	NULL	873	NULL	NULL	2016-09-14 17:57:26
123	1482	NULL	873	NULL	NULL	2016-09-14 17:57:26
124	2499	0.5	873	NULL	NULL	2016-09-14 17:57:26
125	2500	0.5	873	NULL	NULL	2016-09-14 17:57:26
126	2501	0.5	873	NULL	NULL	2016-09-14 17:57:26
127	2502	0.5	873	NULL	NULL	2016-09-14 17:57:26
128	2503	0.5	873	NULL	NULL	2016-09-14 17:57:26
129	1966	0.5	873	NULL	NULL	2016-09-14 17:57:26
130	1968	0.5	873	NULL	NULL	2016-09-14 17:57:26
131	1970	0.5	873	NULL	NULL	2016-09-14 17:57:26
132	2007	0.5	873	NULL	NULL	2016-09-14 17:57:26
133	2008	0.5	873	NULL	NULL	2016-09-14 17:57:26
134	2504	0.5	873	NULL	NULL	2016-09-14 17:57:26
135	2505	0.5	873	NULL	NULL	2016-09-14 17:57:26
136	2506	0.5	873	NULL	NULL	2016-09-14 17:57:26
137	2638	0.5	873	NULL	NULL	2016-09-14 17:57:26
138	2734	0.5	873	NULL	NULL	2016-09-14 17:57:26
139	2735	0.5	873	NULL	NULL	2016-09-14 17:57:26
140	2736	0.5	873	NULL	NULL	2016-09-14 17:57:26
141	2737	0.5	873	NULL	NULL	2016-09-14 17:57:26
142	2719	0.5	873	NULL	NULL	2016-09-14 17:57:26
143	210	0.5	873	NULL	NULL	2016-09-14 17:57:26
144	2006	0.5	873	NULL	NULL	2016-09-14 17:57:26
145	2009	0.5	873	NULL	NULL	2016-09-14 17:57:26
146	2426	0.5	873	NULL	NULL	2016-09-14 17:57:26
147	2443	0.5	873	NULL	NULL	2016-09-14 17:57:26
148	2444	0.5	873	NULL	NULL	2016-09-14 17:57:26
149	1929	0.5	873	NULL	NULL	2016-09-14 17:57:26
150	1930	0.5	873	NULL	NULL	2016-09-14 17:57:26
151	1969	0.5	873	NULL	NULL	2016-09-14 17:57:26
152	1971	0.5	873	NULL	NULL	2016-09-14 17:57:26
153	1972	0.5	873	NULL	NULL	2016-09-14 17:57:26
154	1967	0.5	873	NULL	NULL	2016-09-14 17:57:26
155	2445	0.5	873	NULL	NULL	2016-09-14 17:57:26
156	2446	0.5	873	NULL	NULL	2016-09-14 17:57:26
157	2447	0.5	873	NULL	NULL	2016-09-14 17:57:26
158	2448	0.5	873	NULL	NULL	2016-09-14 17:57:26
159	1965	0.5	873	NULL	NULL	2016-09-14 17:57:26
160	2495	0.5	873	NULL	NULL	2016-09-14 17:57:26
161	2496	0.5	873	NULL	NULL	2016-09-14 17:57:26
162	2497	0.5	873	NULL	NULL	2016-09-14 17:57:26
163	2498	0.5	873	NULL	NULL	2016-09-14 17:57:26
164	2134	3	873	NULL	NULL	2016-09-14 17:57:26
165	2135	3	873	NULL	NULL	2016-09-14 17:57:26
166	2136	3	873	NULL	NULL	2016-09-14 17:57:26
167	2137	3	873	NULL	NULL	2016-09-14 17:57:26
168	2138	3	873	NULL	NULL	2016-09-14 17:57:26
169	2139	3	873	NULL	NULL	2016-09-14 17:57:26
170	2140	3	873	NULL	NULL	2016-09-14 17:57:26
171	2141	3	873	NULL	NULL	2016-09-14 17:57:26
172	2142	3	873	NULL	NULL	2016-09-14 17:57:26
173	2143	3	873	NULL	NULL	2016-09-14 17:57:26
174	2144	3	873	NULL	NULL	2016-09-14 17:57:26
175	2145	3	873	NULL	NULL	2016-09-14 17:57:26
176	694	5	873	NULL	NULL	2016-09-14 17:57:26
177	695	5	873	NULL	NULL	2016-09-14 17:57:26
178	2589	3	1173	NULL	NULL	2016-09-14 17:57:26
179	2590	3	1173	NULL	NULL	2016-09-14 17:57:26
180	2591	3	1173	NULL	NULL	2016-09-14 17:57:26
181	2592	3	1173	NULL	NULL	2016-09-14 17:57:26
182	711	2	1273	NULL	NULL	2016-09-14 17:57:26
183	712	2	1273	NULL	NULL	2016-09-14 17:57:26
184	713	2	1273	NULL	NULL	2016-09-14 17:57:26
185	714	2	1273	NULL	NULL	2016-09-14 17:57:26
186	715	2	1273	NULL	NULL	2016-09-14 17:57:26
187	716	2	1273	NULL	NULL	2016-09-14 17:57:26
188	717	2	1273	NULL	NULL	2016-09-14 17:57:26
189	718	2	1273	NULL	NULL	2016-09-14 17:57:26
190	719	2	1273	NULL	NULL	2016-09-14 17:57:26
191	720	2	1273	NULL	NULL	2016-09-14 17:57:26
192	721	2	1273	NULL	NULL	2016-09-14 17:57:26
193	722	2	1273	NULL	NULL	2016-09-14 17:57:26
194	1486	NULL	1373	NULL	NULL	2016-09-14 17:57:26
195	1487	NULL	1373	NULL	NULL	2016-09-14 17:57:26
196	1102	NULL	1373	NULL	NULL	2016-09-14 17:57:26
197	389	2	1423	NULL	NULL	2016-09-14 17:57:26
198	390	2	1448	NULL	NULL	2016-09-14 17:57:26
199	1135	1	1473	NULL	NULL	2016-09-14 17:57:26
200	1136	1	1473	NULL	NULL	2016-09-14 17:57:26
201	395	2	1473	NULL	NULL	2016-09-14 17:57:26
202	400	2	1473	NULL	NULL	2016-09-14 17:57:26
203	402	2	1473	NULL	NULL	2016-09-14 17:57:26
204	2728	5	1473	NULL	NULL	2016-09-14 17:57:26
205	2729	5	1473	NULL	NULL	2016-09-14 17:57:26
206	605	6	1473	NULL	NULL	2016-09-14 17:57:26
207	606	6	1473	NULL	NULL	2016-09-14 17:57:26
208	607	6	1473	NULL	NULL	2016-09-14 17:57:26
209	1137	1	1493	NULL	NULL	2016-09-14 17:57:26
210	1138	1	1493	NULL	NULL	2016-09-14 17:57:26
211	1329	1	1493	NULL	NULL	2016-09-14 17:57:26
212	1330	1	1493	NULL	NULL	2016-09-14 17:57:26
213	1331	1	1493	NULL	NULL	2016-09-14 17:57:26
214	1332	1	1493	NULL	NULL	2016-09-14 17:57:26
215	1333	1	1493	NULL	NULL	2016-09-14 17:57:26
216	1334	1	1493	NULL	NULL	2016-09-14 17:57:26
217	567	2	1498	NULL	NULL	2016-09-14 17:57:26
218	568	2	1498	NULL	NULL	2016-09-14 17:57:26
219	569	2	1498	NULL	NULL	2016-09-14 17:57:26
220	570	2	1523	NULL	NULL	2016-09-14 17:57:26
221	572	2	1523	NULL	NULL	2016-09-14 17:57:26
222	573	2	1523	NULL	NULL	2016-09-14 17:57:26
223	2621	3	1523	NULL	NULL	2016-09-14 17:57:26
224	2701	3	1523	NULL	NULL	2016-09-14 17:57:26
225	2702	3	1523	NULL	NULL	2016-09-14 17:57:26
226	2703	3	1523	NULL	NULL	2016-09-14 17:57:26
227	2704	3	1523	NULL	NULL	2016-09-14 17:57:26
228	2705	3	1523	NULL	NULL	2016-09-14 17:57:26
229	2706	3	1523	NULL	NULL	2016-09-14 17:57:26
230	2707	3	1523	NULL	NULL	2016-09-14 17:57:26
231	2708	3	1523	NULL	NULL	2016-09-14 17:57:26
232	1335	3	1523	NULL	NULL	2016-09-14 17:57:26
233	1321	2	1548	NULL	NULL	2016-09-14 17:57:26
234	1322	2	1548	NULL	NULL	2016-09-14 17:57:26
235	1662	2	1573	NULL	NULL	2016-09-14 17:57:26
236	1661	2	1573	NULL	NULL	2016-09-14 17:57:26
237	1660	2	1573	NULL	NULL	2016-09-14 17:57:26
238	1659	2	1573	NULL	NULL	2016-09-14 17:57:26
239	1351	3	1573	NULL	NULL	2016-09-14 17:57:26
240	1352	3	1573	NULL	NULL	2016-09-14 17:57:26
241	75	4	1573	NULL	NULL	2016-09-14 17:57:26
242	76	4	1573	NULL	NULL	2016-09-14 17:57:26
243	77	4	1573	NULL	NULL	2016-09-14 17:57:26
244	2254	2	1623	NULL	NULL	2016-09-14 17:57:26
245	2248	2	1623	NULL	NULL	2016-09-14 17:57:26
246	2577	2	1623	NULL	NULL	2016-09-14 17:57:26
247	2255	2	1623	NULL	NULL	2016-09-14 17:57:26
248	213	2	1623	NULL	NULL	2016-09-14 17:57:26
249	668	2	1673	NULL	NULL	2016-09-14 17:57:26
250	669	2	1673	NULL	NULL	2016-09-14 17:57:26
251	1656	3	1673	NULL	NULL	2016-09-14 17:57:26
252	469	3	1673	NULL	NULL	2016-09-14 17:57:26
253	2212	2	1723	NULL	NULL	2016-09-14 17:57:26
254	2213	2	1723	NULL	NULL	2016-09-14 17:57:26
255	2214	2	1723	NULL	NULL	2016-09-14 17:57:26
256	2215	2	1723	NULL	NULL	2016-09-14 17:57:26
257	2216	2	1723	NULL	NULL	2016-09-14 17:57:26
258	2217	2	1723	NULL	NULL	2016-09-14 17:57:26
259	2218	2	1723	NULL	NULL	2016-09-14 17:57:26
260	2219	2	1723	NULL	NULL	2016-09-14 17:57:26
261	2220	2	1723	NULL	NULL	2016-09-14 17:57:26
262	2221	2	1723	NULL	NULL	2016-09-14 17:57:26
263	2222	2	1723	NULL	NULL	2016-09-14 17:57:26
264	2223	2	1723	NULL	NULL	2016-09-14 17:57:26
265	2224	2	1723	NULL	NULL	2016-09-14 17:57:26
266	2225	2	1723	NULL	NULL	2016-09-14 17:57:26
267	2226	2	1723	NULL	NULL	2016-09-14 17:57:26
268	2227	2	1723	NULL	NULL	2016-09-14 17:57:26
269	2228	2	1723	NULL	NULL	2016-09-14 17:57:26
270	2229	2	1723	NULL	NULL	2016-09-14 17:57:26
271	2231	2	1723	NULL	NULL	2016-09-14 17:57:26
272	2232	2	1723	NULL	NULL	2016-09-14 17:57:26
273	2236	2	1723	NULL	NULL	2016-09-14 17:57:26
274	915	2	1773	NULL	NULL	2016-09-14 17:57:26
275	916	2	1773	NULL	NULL	2016-09-14 17:57:26
276	1914	3	1773	NULL	NULL	2016-09-14 17:57:26
277	1915	3	1773	NULL	NULL	2016-09-14 17:57:26
278	756	2	1823	NULL	NULL	2016-09-14 17:57:26
279	800	2	1823	NULL	NULL	2016-09-14 17:57:26
280	805	2	1823	NULL	NULL	2016-09-14 17:57:26
281	809	2	1823	NULL	NULL	2016-09-14 17:57:26
282	810	2	1823	NULL	NULL	2016-09-14 17:57:26
283	709	2	1873	NULL	NULL	2016-09-14 17:57:26
284	710	2	1873	NULL	NULL	2016-09-14 17:57:26
285	1927	2	1873	NULL	NULL	2016-09-14 17:57:26
286	1937	2	1873	NULL	NULL	2016-09-14 17:57:26
287	1938	2	1873	NULL	NULL	2016-09-14 17:57:26
288	1939	2	1873	NULL	NULL	2016-09-14 17:57:26
289	1940	2	1873	NULL	NULL	2016-09-14 17:57:26
290	1941	2	1873	NULL	NULL	2016-09-14 17:57:26
291	1942	2	1873	NULL	NULL	2016-09-14 17:57:26
292	1995	2	1873	NULL	NULL	2016-09-14 17:57:26
293	1996	2	1873	NULL	NULL	2016-09-14 17:57:26
294	1997	2	1873	NULL	NULL	2016-09-14 17:57:26
295	1998	2	1873	NULL	NULL	2016-09-14 17:57:26
296	644	5	1873	NULL	NULL	2016-09-14 17:57:26
297	645	5	1873	NULL	NULL	2016-09-14 17:57:26
298	646	5	1873	NULL	NULL	2016-09-14 17:57:26
299	647	5	1873	NULL	NULL	2016-09-14 17:57:26
300	775	1	1053	NULL	0.5	2016-09-14 17:57:26
301	776	1	1053	NULL	0.5	2016-09-14 17:57:26
302	777	1	1053	NULL	0.5	2016-09-14 17:57:26
303	778	1	1053	NULL	0.5	2016-09-14 17:57:26
304	779	1	1053	NULL	0.5	2016-09-14 17:57:26
305	780	1	1053	NULL	0.5	2016-09-14 17:57:26
306	781	1	1053	NULL	0.5	2016-09-14 17:57:26
307	782	1	1053	NULL	0.5	2016-09-14 17:57:26
308	783	1	1053	NULL	0.5	2016-09-14 17:57:26
309	934	1	1053	NULL	0.5	2016-09-14 17:57:26
310	935	1	1053	NULL	0.5	2016-09-14 17:57:26
311	936	1	1053	NULL	0.5	2016-09-14 17:57:26
312	937	1	1053	NULL	0.5	2016-09-14 17:57:26
313	938	1	1053	NULL	0.5	2016-09-14 17:57:26
314	939	1	1053	NULL	0.5	2016-09-14 17:57:26
315	940	1	1053	NULL	0.5	2016-09-14 17:57:26
316	941	1	1053	NULL	0.5	2016-09-14 17:57:26
317	942	1	1053	NULL	0.5	2016-09-14 17:57:26
318	943	1	1053	NULL	0.5	2016-09-14 17:57:26
319	981	1	1053	NULL	0.5	2016-09-14 17:57:26
320	2267	1	873	NULL	0.833333	2016-09-14 17:57:26
321	2268	1	873	NULL	0.833333	2016-09-14 17:57:26
322	2269	1	873	NULL	0.833333	2016-09-14 17:57:26
323	2270	1	873	NULL	0.833333	2016-09-14 17:57:26
324	2271	1	873	NULL	0.833333	2016-09-14 17:57:26
325	2272	1	873	NULL	0.833333	2016-09-14 17:57:26
326	198	1	573	NULL	1	2016-09-14 17:57:26
327	199	1	573	NULL	1	2016-09-14 17:57:26
328	200	1	573	NULL	1	2016-09-14 17:57:26
329	201	1	573	NULL	1	2016-09-14 17:57:26
330	202	1	573.15	NULL	1	2016-09-14 17:57:26
331	203	1	573.15	NULL	1	2016-09-14 17:57:26
332	204	1	573.15	NULL	1	2016-09-14 17:57:26
333	205	1	573.15	NULL	1	2016-09-14 17:57:26
334	206	1	773	NULL	1	2016-09-14 17:57:26
335	207	1	773	NULL	1	2016-09-14 17:57:26
336	972	1	773	NULL	1	2016-09-14 17:57:26
337	973	1	773	NULL	1	2016-09-14 17:57:26
338	735	NULL	873	NULL	1	2016-09-14 17:57:26
339	736	NULL	873	NULL	1	2016-09-14 17:57:26
340	813	NULL	873	NULL	1	2016-09-14 17:57:26
341	814	NULL	873	NULL	1	2016-09-14 17:57:26
342	815	NULL	873	NULL	1	2016-09-14 17:57:26
343	816	NULL	873	NULL	1	2016-09-14 17:57:26
344	817	NULL	873	NULL	1	2016-09-14 17:57:26
345	818	NULL	873	NULL	1	2016-09-14 17:57:26
346	819	NULL	873	NULL	1	2016-09-14 17:57:26
347	820	NULL	873	NULL	1	2016-09-14 17:57:26
348	821	NULL	873	NULL	1	2016-09-14 17:57:26
349	822	NULL	873	NULL	1	2016-09-14 17:57:26
350	1476	NULL	873	NULL	1	2016-09-14 17:57:26
351	1231	1	873	NULL	1	2016-09-14 17:57:26
352	1232	1	873	NULL	1	2016-09-14 17:57:26
353	1233	1	873	NULL	1	2016-09-14 17:57:26
354	1234	1	873	NULL	1	2016-09-14 17:57:26
355	1235	1	873	NULL	1	2016-09-14 17:57:26
356	1236	1	873	NULL	1	2016-09-14 17:57:26
357	1237	1	873	NULL	1	2016-09-14 17:57:26
358	1238	1	873	NULL	1	2016-09-14 17:57:26
359	1239	1	873	NULL	1	2016-09-14 17:57:26
360	2187	1	873	NULL	1	2016-09-14 17:57:26
361	2193	1	873	NULL	1	2016-09-14 17:57:26
362	2194	1	873	NULL	1	2016-09-14 17:57:26
363	2195	1	873	NULL	1	2016-09-14 17:57:26
364	2678	1	873	NULL	1	2016-09-14 17:57:26
365	2679	1	873	NULL	1	2016-09-14 17:57:26
366	2680	1	873	NULL	1	2016-09-14 17:57:26
367	2681	1	873	NULL	1	2016-09-14 17:57:26
368	2682	1	873	NULL	1	2016-09-14 17:57:26
369	2683	1	873	NULL	1	2016-09-14 17:57:26
370	2684	1	873	NULL	1	2016-09-14 17:57:26
371	2685	1	873	NULL	1	2016-09-14 17:57:26
372	2686	1	873	NULL	1	2016-09-14 17:57:26
373	2687	1	873	NULL	1	2016-09-14 17:57:26
374	2011	1	873	NULL	1	2016-09-14 17:57:26
375	265	1	873	NULL	1	2016-09-14 17:57:26
376	266	1	873	NULL	1	2016-09-14 17:57:26
377	2012	1	873	NULL	1	2016-09-14 17:57:26
378	2013	1	873	NULL	1	2016-09-14 17:57:26
379	2014	1	873	NULL	1	2016-09-14 17:57:26
380	955	1	873	NULL	1	2016-09-14 17:57:26
381	1700	1	873	NULL	1	2016-09-14 17:57:26
382	1702	1	873	NULL	1	2016-09-14 17:57:26
383	954	1	873	NULL	1	2016-09-14 17:57:26
384	2196	1	873	NULL	1	2016-09-14 17:57:26
385	2197	1	873	NULL	1	2016-09-14 17:57:26
386	2198	1	873	NULL	1	2016-09-14 17:57:26
387	2199	1	873	NULL	1	2016-09-14 17:57:26
388	2015	1	873	NULL	1	2016-09-14 17:57:26
389	682	1	873	NULL	1	2016-09-14 17:57:26
390	683	1	873	NULL	1	2016-09-14 17:57:26
391	680	1	873	NULL	1	2016-09-14 17:57:26
392	681	1	873	NULL	1	2016-09-14 17:57:26
393	2598	1	873	NULL	1	2016-09-14 17:57:26
394	2599	1	873	NULL	1	2016-09-14 17:57:26
395	2600	1	873	NULL	1	2016-09-14 17:57:26
396	2601	1	873	NULL	1	2016-09-14 17:57:26
397	2258	1	873	NULL	1	2016-09-14 17:57:26
398	2259	1	873	NULL	1	2016-09-14 17:57:26
399	2260	1	873	NULL	1	2016-09-14 17:57:26
400	2261	1	873	NULL	1	2016-09-14 17:57:26
401	2262	1	873	NULL	1	2016-09-14 17:57:26
402	2263	1	873	NULL	1	2016-09-14 17:57:26
403	2528	1	873	NULL	1	2016-09-14 17:57:26
404	1701	1	873	NULL	1	2016-09-14 17:57:26
405	1703	1	873	NULL	1	2016-09-14 17:57:26
406	953	1	873	NULL	1	2016-09-14 17:57:26
407	952	1	873	NULL	1	2016-09-14 17:57:26
408	1226	1	873	NULL	1	2016-09-14 17:57:26
409	933	1	873	NULL	1	2016-09-14 17:57:26
410	1230	1	873	NULL	1	2016-09-14 17:57:26
411	2200	1	873	NULL	1	2016-09-14 17:57:26
412	2201	1	873	NULL	1	2016-09-14 17:57:26
413	2202	1	873	NULL	1	2016-09-14 17:57:26
414	279	1	873	NULL	1	2016-09-14 17:57:26
415	2529	1	873	NULL	1	2016-09-14 17:57:26
416	2530	1	873	NULL	1	2016-09-14 17:57:26
417	2531	1	873	NULL	1	2016-09-14 17:57:26
418	956	1	873	NULL	1	2016-09-14 17:57:26
419	951	1	873	NULL	1	2016-09-14 17:57:26
420	950	1	873	NULL	1	2016-09-14 17:57:26
421	949	1	873	NULL	1	2016-09-14 17:57:26
422	948	1	873	NULL	1	2016-09-14 17:57:26
423	1225	1	873	NULL	1	2016-09-14 17:57:26
424	1925	1	873	NULL	1	2016-09-14 17:57:26
425	1229	1	873	NULL	1	2016-09-14 17:57:26
426	410	1	873	NULL	1	2016-09-14 17:57:26
427	1224	1	873	NULL	1	2016-09-14 17:57:26
428	1227	1	873	NULL	1	2016-09-14 17:57:26
429	208	NULL	873	NULL	1	2016-09-14 17:57:26
430	209	NULL	873	NULL	1	2016-09-14 17:57:26
431	1	5	823	5	1	2016-09-14 17:57:26
432	2	5	823	5	1	2016-09-14 17:57:26
433	3	5	823	5	1	2016-09-14 17:57:26
434	4	5	823	5	1	2016-09-14 17:57:26
435	5	5	823	5	1	2016-09-14 17:57:26
436	6	5	823	5	1	2016-09-14 17:57:26
437	1196	2	573	NULL	2	2016-09-14 17:57:26
438	1197	2	573	NULL	2	2016-09-14 17:57:26
439	1198	2	573	NULL	2	2016-09-14 17:57:26
440	1246	1	873	NULL	2	2016-09-14 17:57:26
441	1250	1	873	NULL	2	2016-09-14 17:57:26
442	501	1	873	NULL	2	2016-09-14 17:57:26
443	502	1	873	NULL	2	2016-09-14 17:57:26
444	1247	1	873	NULL	2	2016-09-14 17:57:26
445	1251	1	873	NULL	2	2016-09-14 17:57:26
446	504	1	873	NULL	2	2016-09-14 17:57:26
447	508	1	873	NULL	2	2016-09-14 17:57:26
448	1248	1	873	NULL	2	2016-09-14 17:57:26
449	2054	1	873	NULL	2	2016-09-14 17:57:26
450	495	1	873	NULL	2	2016-09-14 17:57:26
451	499	1	873	NULL	2	2016-09-14 17:57:26
452	1249	1	873	NULL	2	2016-09-14 17:57:26
453	507	1	873	NULL	2	2016-09-14 17:57:26
454	498	1	873	NULL	2	2016-09-14 17:57:26
455	505	1	873	NULL	2	2016-09-14 17:57:26
456	2126	2	873	2	2	2016-09-14 17:57:26
457	688	2	873	2	2	2016-09-14 17:57:26
458	693	2	873	2	2	2016-09-14 17:57:26
459	2576	2	873	2	2	2016-09-14 17:57:26
460	2575	2	873	2	2	2016-09-14 17:57:26
461	2408	2	873	2	2	2016-09-14 17:57:26
462	2411	2	873	2	2	2016-09-14 17:57:26
463	588	2	873	2	2	2016-09-14 17:57:26
464	1547	2	873	2	2	2016-09-14 17:57:26
465	1550	2	873	2	2	2016-09-14 17:57:26
466	2409	2	873	2	2	2016-09-14 17:57:26
467	586	2	873	2	2	2016-09-14 17:57:26
468	1545	2	873	2	2	2016-09-14 17:57:26
469	1548	2	873	2	2	2016-09-14 17:57:26
470	1551	2	873	2	2	2016-09-14 17:57:26
471	2410	2	873	2	2	2016-09-14 17:57:26
472	587	2	873	2	2	2016-09-14 17:57:26
473	1546	2	873	2	2	2016-09-14 17:57:26
474	1549	2	873	2	2	2016-09-14 17:57:26
475	1552	2	873	2	2	2016-09-14 17:57:26
476	380	2	1373	2	2	2016-09-14 17:57:26
477	382	2	1373	2	2	2016-09-14 17:57:26
478	383	2	1373	2	2	2016-09-14 17:57:26
479	384	2	1373	2	2	2016-09-14 17:57:26
480	385	2	1373	2	2	2016-09-14 17:57:26
481	387	2	1373	2	2	2016-09-14 17:57:26
482	1358	4	1523	2	2	2016-09-14 17:57:26
483	1359	4	1548	2	2	2016-09-14 17:57:26
484	594	2	1573	2	2	2016-09-14 17:57:26
485	595	2	1573	2	2	2016-09-14 17:57:26
486	596	2	1573	2	2	2016-09-14 17:57:26
487	2698	2	1573	2	2	2016-09-14 17:57:26
488	2699	2	1573	2	2	2016-09-14 17:57:26
489	2244	2	1573	2	2	2016-09-14 17:57:26
490	78	4	1573	2	2	2016-09-14 17:57:26
491	79	4	1573	2	2	2016-09-14 17:57:26
492	307	4	1573	2	2	2016-09-14 17:57:26
493	311	4	1573	2	2	2016-09-14 17:57:26
494	312	4	1573	2	2	2016-09-14 17:57:26
495	313	4	1573	2	2	2016-09-14 17:57:26
496	314	4	1573	2	2	2016-09-14 17:57:26
497	306	NULL	1573	2	2	2016-09-14 17:57:26
498	308	NULL	1573	2	2	2016-09-14 17:57:26
499	309	NULL	1573	2	2	2016-09-14 17:57:26
500	310	NULL	1573	2	2	2016-09-14 17:57:26
501	315	4	1598	2	2	2016-09-14 17:57:26
502	827	3	1623	2	2	2016-09-14 17:57:26
503	828	3	1623	2	2	2016-09-14 17:57:26
504	829	3	1623	2	2	2016-09-14 17:57:26
505	830	3	1623	2	2	2016-09-14 17:57:26
506	831	3	1623	2	2	2016-09-14 17:57:26
507	832	3	1623	2	2	2016-09-14 17:57:26
508	833	3	1623	2	2	2016-09-14 17:57:26
509	834	3	1623	2	2	2016-09-14 17:57:26
510	1020	3	1623	2	2	2016-09-14 17:57:26
511	1021	3	1623	2	2	2016-09-14 17:57:26
512	1222	3	1623	2	2	2016-09-14 17:57:26
513	1999	3	1623	2	2	2016-09-14 17:57:26
514	2000	3	1623	2	2	2016-09-14 17:57:26
515	2001	3	1623	2	2	2016-09-14 17:57:26
516	2002	3	1623	2	2	2016-09-14 17:57:26
517	2003	3	1623	2	2	2016-09-14 17:57:26
518	2004	3	1623	2	2	2016-09-14 17:57:26
519	2005	3	1623	2	2	2016-09-14 17:57:26
520	464	3	1623	2	2	2016-09-14 17:57:26
521	1984	3	1623	2	2	2016-09-14 17:57:26
522	1985	3	1623	2	2	2016-09-14 17:57:26
523	1986	3	1623	2	2	2016-09-14 17:57:26
524	1987	3	1623	2	2	2016-09-14 17:57:26
525	1988	3	1623	2	2	2016-09-14 17:57:26
526	2383	3	1623	2	2	2016-09-14 17:57:26
527	2384	3	1623	2	2	2016-09-14 17:57:26
528	2385	3	1623	2	2	2016-09-14 17:57:26
529	465	3	1623	2	2	2016-09-14 17:57:26
530	2055	3	1623	2	2	2016-09-14 17:57:26
531	2058	3	1623	2	2	2016-09-14 17:57:26
532	466	3	1623	2	2	2016-09-14 17:57:26
533	1022	3	1623	2	2	2016-09-14 17:57:26
534	2720	3	1623	2	2	2016-09-14 17:57:26
535	2721	3	1623	2	2	2016-09-14 17:57:26
536	2722	3	1623	2	2	2016-09-14 17:57:26
537	2723	3	1623	2	2	2016-09-14 17:57:26
538	2724	3	1623	2	2	2016-09-14 17:57:26
539	2725	3	1623	2	2	2016-09-14 17:57:26
540	2726	3	1623	2	2	2016-09-14 17:57:26
541	316	4	1623	2	2	2016-09-14 17:57:26
542	2109	2	1773	2	2	2016-09-14 17:57:26
543	1855	2	1773	2	2	2016-09-14 17:57:26
544	1856	2	1773	2	2	2016-09-14 17:57:26
545	1854	2	1773	2	2	2016-09-14 17:57:26
546	1101	2	1773	2	2	2016-09-14 17:57:26
547	2700	2	1773	2	2	2016-09-14 17:57:26
548	1852	2	1773	2	2	2016-09-14 17:57:26
549	12	2	1773	2	2	2016-09-14 17:57:26
550	92	2	1773	2	2	2016-09-14 17:57:26
551	94	2	1773	2	2	2016-09-14 17:57:26
552	901	2	1773	2	2	2016-09-14 17:57:26
553	898	2	1773	2	2	2016-09-14 17:57:26
554	2183	1	873	NULL	2	2016-09-14 17:57:26
555	2184	1	873	NULL	2	2016-09-14 17:57:26
556	2185	1	873	NULL	2	2016-09-14 17:57:26
557	2186	1	873	NULL	2	2016-09-14 17:57:26
558	518	NULL	1673	NULL	2	2016-09-14 17:57:26
559	521	NULL	1673	NULL	2	2016-09-14 17:57:26
560	524	NULL	1673	NULL	2	2016-09-14 17:57:26
561	512	NULL	1673	NULL	2	2016-09-14 17:57:26
562	527	NULL	1673	NULL	2	2016-09-14 17:57:26
563	510	NULL	1673	NULL	2	2016-09-14 17:57:26
564	519	NULL	1773	NULL	2	2016-09-14 17:57:26
565	525	NULL	1773	NULL	2	2016-09-14 17:57:26
566	528	NULL	1773	NULL	2	2016-09-14 17:57:26
567	522	NULL	1823	NULL	2	2016-09-14 17:57:26
568	513	NULL	1823	NULL	2	2016-09-14 17:57:26
569	526	NULL	1823	NULL	2	2016-09-14 17:57:26
570	511	NULL	1823	NULL	2	2016-09-14 17:57:26
571	520	NULL	1873	NULL	2	2016-09-14 17:57:26
572	523	NULL	1873	NULL	2	2016-09-14 17:57:26
573	529	NULL	1873	NULL	2	2016-09-14 17:57:26
574	974	1	773	NULL	3	2016-09-14 17:57:26
575	975	1	773	NULL	3	2016-09-14 17:57:26
576	976	1	773	NULL	3	2016-09-14 17:57:26
577	977	1	773	NULL	3	2016-09-14 17:57:26
578	978	1	773	NULL	3	2016-09-14 17:57:26
579	979	1	773	NULL	3	2016-09-14 17:57:26
580	371	NULL	773	0.5	3	2016-09-14 17:57:26
581	1761	5	773	3	3	2016-09-14 17:57:26
582	1763	5	773	3	3	2016-09-14 17:57:26
583	1764	5	773	3	3	2016-09-14 17:57:26
584	1765	5	773	3	3	2016-09-14 17:57:26
585	1766	5	773	3	3	2016-09-14 17:57:26
586	1767	5	773	3	3	2016-09-14 17:57:26
587	1768	5	773	3	3	2016-09-14 17:57:26
588	1769	5	773	3	3	2016-09-14 17:57:26
589	1770	5	773	3	3	2016-09-14 17:57:26
590	1758	5	773	3	3	2016-09-14 17:57:26
591	1759	5	773	3	3	2016-09-14 17:57:26
592	1760	5	773	3	3	2016-09-14 17:57:26
593	1762	5	773	3	3	2016-09-14 17:57:26
594	2731	2	823	NULL	3	2016-09-14 17:57:26
595	2732	2	823	NULL	3	2016-09-14 17:57:26
596	2733	2	823	NULL	3	2016-09-14 17:57:26
597	691	2	823	NULL	3	2016-09-14 17:57:26
598	2569	2	823	NULL	3	2016-09-14 17:57:26
599	264	2	823	NULL	3	2016-09-14 17:57:26
600	267	2	823	NULL	3	2016-09-14 17:57:26
601	268	2	823	NULL	3	2016-09-14 17:57:26
602	1578	2	823	NULL	3	2016-09-14 17:57:26
603	686	2	823	NULL	3	2016-09-14 17:57:26
604	2562	2	823	NULL	3	2016-09-14 17:57:26
605	2563	2	823	NULL	3	2016-09-14 17:57:26
606	2564	2	823	NULL	3	2016-09-14 17:57:26
607	2565	2	823	NULL	3	2016-09-14 17:57:26
608	2566	2	823	NULL	3	2016-09-14 17:57:26
609	2567	2	823	NULL	3	2016-09-14 17:57:26
610	2568	2	823	NULL	3	2016-09-14 17:57:26
611	1610	2	873	NULL	4	2016-09-14 17:57:26
612	391	2	1173	NULL	4	2016-09-14 17:57:26
613	388	2	1373	NULL	4	2016-09-14 17:57:26
614	397	2	1473	NULL	4	2016-09-14 17:57:26
615	398	2	1473	NULL	4	2016-09-14 17:57:26
616	399	2	1473	NULL	4	2016-09-14 17:57:26
617	597	2	1573	NULL	4	2016-09-14 17:57:26
618	411	2	1573	NULL	4	2016-09-14 17:57:26
619	412	2	1573	NULL	4	2016-09-14 17:57:26
620	2245	2	1573	NULL	4	2016-09-14 17:57:26
621	218	2	1673	NULL	4	2016-09-14 17:57:26
622	1267	2	1673	NULL	4	2016-09-14 17:57:26
623	1266	2	1673	NULL	4	2016-09-14 17:57:26
624	2117	2	1773	NULL	4	2016-09-14 17:57:26
625	1857	2	1773	NULL	4	2016-09-14 17:57:26
626	95	2	1773	NULL	4	2016-09-14 17:57:26
627	1666	2	473	NULL	5	2016-09-14 17:57:26
628	1667	2	473	NULL	5	2016-09-14 17:57:26
629	1668	2	473	NULL	5	2016-09-14 17:57:26
630	1669	2	473	NULL	5	2016-09-14 17:57:26
631	1670	2	473	NULL	5	2016-09-14 17:57:26
632	1195	2	473	NULL	5	2016-09-14 17:57:26
633	734	NULL	773	NULL	5	2016-09-14 17:57:26
634	1879	0.5	773	NULL	5	2016-09-14 17:57:26
635	1888	0.5	773	NULL	5	2016-09-14 17:57:26
636	1890	0.5	773	NULL	5	2016-09-14 17:57:26
637	1875	0.5	773	NULL	5	2016-09-14 17:57:26
638	1878	0.5	773	NULL	5	2016-09-14 17:57:26
639	1889	0.5	773	NULL	5	2016-09-14 17:57:26
640	1868	0.5	773	NULL	5	2016-09-14 17:57:26
641	1876	0.5	773	NULL	5	2016-09-14 17:57:26
642	1886	0.5	773	NULL	5	2016-09-14 17:57:26
643	1776	0.5	773	NULL	5	2016-09-14 17:57:26
644	1865	0.5	773	NULL	5	2016-09-14 17:57:26
645	1887	0.5	773	NULL	5	2016-09-14 17:57:26
646	1777	0.5	773	NULL	5	2016-09-14 17:57:26
647	1827	0.5	773	NULL	5	2016-09-14 17:57:26
648	1877	0.5	773	NULL	5	2016-09-14 17:57:26
649	1711	0.5	773	NULL	5	2016-09-14 17:57:26
650	1825	0.5	773	NULL	5	2016-09-14 17:57:26
651	1866	0.5	773	NULL	5	2016-09-14 17:57:26
652	1775	0.5	773	NULL	5	2016-09-14 17:57:26
653	1864	0.5	773	NULL	5	2016-09-14 17:57:26
654	1874	0.5	773	NULL	5	2016-09-14 17:57:26
655	1710	0.5	773	NULL	5	2016-09-14 17:57:26
656	1826	0.5	773	NULL	5	2016-09-14 17:57:26
657	1867	0.5	773	NULL	5	2016-09-14 17:57:26
658	1006	1	1473	NULL	5	2016-09-14 17:57:26
659	1007	1	1473	NULL	5	2016-09-14 17:57:26
660	1133	1	1473	NULL	5	2016-09-14 17:57:26
661	1134	1	1473	NULL	5	2016-09-14 17:57:26
662	2319	1	1673	NULL	5	2016-09-14 17:57:26
663	2320	1	1673	NULL	5	2016-09-14 17:57:26
664	2321	1	1673	NULL	5	2016-09-14 17:57:26
665	824	4	1773	NULL	5	2016-09-14 17:57:26
666	825	4	1773	NULL	5	2016-09-14 17:57:26
667	826	4	1773	NULL	5	2016-09-14 17:57:26
668	1309	1	1823	NULL	5	2016-09-14 17:57:26
669	807	2	1823	NULL	5	2016-09-14 17:57:26
670	1463	3	1823	NULL	5	2016-09-14 17:57:26
671	32	4	1873	NULL	5	2016-09-14 17:57:26
672	33	4	1873	NULL	5	2016-09-14 17:57:26
673	34	4	1873	NULL	5	2016-09-14 17:57:26
674	35	4	1873	NULL	5	2016-09-14 17:57:26
675	36	4	1873	NULL	5	2016-09-14 17:57:26
676	37	4	1873	NULL	5	2016-09-14 17:57:26
677	38	4	1873	NULL	5	2016-09-14 17:57:26
678	39	4	1873	NULL	5	2016-09-14 17:57:26
679	40	4	1873	NULL	5	2016-09-14 17:57:26
680	41	4	1873	NULL	5	2016-09-14 17:57:26
681	42	4	1873	NULL	5	2016-09-14 17:57:26
682	43	4	1873	NULL	5	2016-09-14 17:57:26
683	44	4	1873	NULL	5	2016-09-14 17:57:26
684	45	4	1873	NULL	5	2016-09-14 17:57:26
685	46	4	1873	NULL	5	2016-09-14 17:57:26
686	47	4	1873	NULL	5	2016-09-14 17:57:26
687	48	4	1873	NULL	5	2016-09-14 17:57:26
688	49	4	1873	NULL	5	2016-09-14 17:57:26
689	50	4	1873	NULL	5	2016-09-14 17:57:26
690	51	4	1873	NULL	5	2016-09-14 17:57:26
691	52	4	1873	NULL	5	2016-09-14 17:57:26
692	53	4	1873	NULL	5	2016-09-14 17:57:26
693	54	4	1873	NULL	5	2016-09-14 17:57:26
694	55	4	1873	NULL	5	2016-09-14 17:57:26
695	56	4	1873	NULL	5	2016-09-14 17:57:26
696	57	4	1873	NULL	5	2016-09-14 17:57:26
697	58	4	1873	NULL	5	2016-09-14 17:57:26
698	59	4	1873	NULL	5	2016-09-14 17:57:26
699	60	4	1873	NULL	5	2016-09-14 17:57:26
700	61	4	1873	NULL	5	2016-09-14 17:57:26
701	995	1	1273	5	5	2016-09-14 17:57:26
702	996	1	1273	5	5	2016-09-14 17:57:26
703	997	1	1273	5	5	2016-09-14 17:57:26
704	998	1	1273	5	5	2016-09-14 17:57:26
705	999	1	1273	5	5	2016-09-14 17:57:26
706	738	2	1373	5	5	2016-09-14 17:57:26
707	739	2	1373	5	5	2016-09-14 17:57:26
708	740	2	1373	5	5	2016-09-14 17:57:26
709	741	2	1373	5	5	2016-09-14 17:57:26
710	225	2	1373	5	5	2016-09-14 17:57:26
711	226	2	1373	5	5	2016-09-14 17:57:26
712	227	2	1373	5	5	2016-09-14 17:57:26
713	1004	1	1423	5	5	2016-09-14 17:57:26
714	1005	1	1423	5	5	2016-09-14 17:57:26
715	392	2	1473	5	5	2016-09-14 17:57:26
716	393	2	1473	5	5	2016-09-14 17:57:26
717	394	2	1473	5	5	2016-09-14 17:57:26
718	2156	1	1523	5	5	2016-09-14 17:57:26
719	2160	1	1523	5	5	2016-09-14 17:57:26
720	2161	1	1523	5	5	2016-09-14 17:57:26
721	2162	1	1523	5	5	2016-09-14 17:57:26
722	2298	1	1523	5	5	2016-09-14 17:57:26
723	2299	1	1523	5	5	2016-09-14 17:57:26
724	2300	1	1523	5	5	2016-09-14 17:57:26
725	2301	1	1573	5	5	2016-09-14 17:57:26
726	2302	1	1573	5	5	2016-09-14 17:57:26
727	2303	1	1573	5	5	2016-09-14 17:57:26
728	2304	1	1573	5	5	2016-09-14 17:57:26
729	2309	1	1623	5	5	2016-09-14 17:57:26
730	2310	1	1623	5	5	2016-09-14 17:57:26
731	138	1.5	1623	5	5	2016-09-14 17:57:26
732	2311	1	1673	5	5	2016-09-14 17:57:26
733	2312	1	1673	5	5	2016-09-14 17:57:26
734	2313	1	1673	5	5	2016-09-14 17:57:26
735	2314	1	1673	5	5	2016-09-14 17:57:26
736	2315	1	1673	5	5	2016-09-14 17:57:26
737	2316	1	1673	5	5	2016-09-14 17:57:26
738	2317	1	1673	5	5	2016-09-14 17:57:26
739	2318	1	1673	5	5	2016-09-14 17:57:26
740	219	2	1673	5	5	2016-09-14 17:57:26
741	220	2	1673	5	5	2016-09-14 17:57:26
742	221	2	1673	5	5	2016-09-14 17:57:26
743	2688	2	1673	5	5	2016-09-14 17:57:26
744	2689	2	1673	5	5	2016-09-14 17:57:26
745	2690	2	1673	5	5	2016-09-14 17:57:26
746	2691	2	1673	5	5	2016-09-14 17:57:26
747	2692	2	1673	5	5	2016-09-14 17:57:26
748	2693	2	1673	5	5	2016-09-14 17:57:26
749	2694	2	1673	5	5	2016-09-14 17:57:26
750	2695	2	1673	5	5	2016-09-14 17:57:26
751	2696	2	1673	5	5	2016-09-14 17:57:26
752	2252	2	1673	5	5	2016-09-14 17:57:26
753	2256	2	1673	5	5	2016-09-14 17:57:26
754	1269	2	1673	5	5	2016-09-14 17:57:26
755	1268	2	1673	5	5	2016-09-14 17:57:26
756	1300	1	1723	5	5	2016-09-14 17:57:26
757	1301	1	1723	5	5	2016-09-14 17:57:26
758	139	1.5	1723	5	5	2016-09-14 17:57:26
759	676	2	1723	5	5	2016-09-14 17:57:26
760	677	2	1723	5	5	2016-09-14 17:57:26
761	678	2	1723	5	5	2016-09-14 17:57:26
762	679	2	1723	5	5	2016-09-14 17:57:26
763	2203	2	1723	5	5	2016-09-14 17:57:26
764	2204	2	1723	5	5	2016-09-14 17:57:26
765	2205	2	1723	5	5	2016-09-14 17:57:26
766	2206	2	1723	5	5	2016-09-14 17:57:26
767	2207	2	1723	5	5	2016-09-14 17:57:26
768	2208	2	1723	5	5	2016-09-14 17:57:26
769	2209	2	1723	5	5	2016-09-14 17:57:26
770	2210	2	1723	5	5	2016-09-14 17:57:26
771	2211	2	1723	5	5	2016-09-14 17:57:26
772	1859	2	1773	5	5	2016-09-14 17:57:26
773	1861	2	1773	5	5	2016-09-14 17:57:26
774	1862	2	1773	5	5	2016-09-14 17:57:26
775	728	4	1773	5	5	2016-09-14 17:57:26
776	344	4	1773	5	5	2016-09-14 17:57:26
777	345	4	1773	5	5	2016-09-14 17:57:26
778	1308	1	1823	5	5	2016-09-14 17:57:26
779	1310	1	1823	5	5	2016-09-14 17:57:26
780	140	1.5	1823	5	5	2016-09-14 17:57:26
781	141	1.5	1823	5	5	2016-09-14 17:57:26
782	897	1.5	1823	5	5	2016-09-14 17:57:26
783	1820	1.5	1823	5	5	2016-09-14 17:57:26
784	1425	2	1873	5	5	2016-09-14 17:57:26
785	1426	2	1873	5	5	2016-09-14 17:57:26
786	1427	2	1873	5	5	2016-09-14 17:57:26
787	1428	2	1873	5	5	2016-09-14 17:57:26
788	1429	2	1873	5	5	2016-09-14 17:57:26
789	1430	2	1873	5	5	2016-09-14 17:57:26
790	1431	2	1873	5	5	2016-09-14 17:57:26
791	1432	2	1873	5	5	2016-09-14 17:57:26
792	1433	2	1873	5	5	2016-09-14 17:57:26
793	1434	2	1873	5	5	2016-09-14 17:57:26
794	1435	2	1873	5	5	2016-09-14 17:57:26
795	1436	2	1873	5	5	2016-09-14 17:57:26
796	1437	2	1873	5	5	2016-09-14 17:57:26
797	1438	2	1873	5	5	2016-09-14 17:57:26
798	1813	2	1873	5	5	2016-09-14 17:57:26
799	1814	2	1873	5	5	2016-09-14 17:57:26
800	1815	2	1873	5	5	2016-09-14 17:57:26
801	723	2.5	2053	5	5	2016-09-14 17:57:26
802	111	0.5	2323	5	5	2016-09-14 17:57:26
803	112	0.5	2323	5	5	2016-09-14 17:57:26
804	113	0.5	2323	5	5	2016-09-14 17:57:26
805	114	0.5	2323	5	5	2016-09-14 17:57:26
806	115	0.5	2323	5	5	2016-09-14 17:57:26
807	116	0.5	2323	5	5	2016-09-14 17:57:26
808	117	0.5	2323	5	5	2016-09-14 17:57:26
809	118	0.5	2323	5	5	2016-09-14 17:57:26
810	119	0.5	2323	5	5	2016-09-14 17:57:26
811	120	0.5	2323	5	5	2016-09-14 17:57:26
812	2322	1	1673	10	5	2016-09-14 17:57:26
813	2323	1	1673	10	5	2016-09-14 17:57:26
814	2324	1	1673	10	5	2016-09-14 17:57:26
815	2325	1	1673	10	5	2016-09-14 17:57:26
816	2326	1	1673	10	5	2016-09-14 17:57:26
817	2327	1	1673	10	5	2016-09-14 17:57:26
818	2328	1	1673	10	5	2016-09-14 17:57:26
819	2329	1	1673	10	5	2016-09-14 17:57:26
820	2330	1	1673	10	5	2016-09-14 17:57:26
821	2331	1	1673	10	5	2016-09-14 17:57:26
822	2332	1	1673	10	5	2016-09-14 17:57:26
823	2333	1	1673	10	5	2016-09-14 17:57:26
824	2334	1	1673	10	5	2016-09-14 17:57:26
825	2335	1	1673	10	5	2016-09-14 17:57:26
826	2336	1	1673	10	5	2016-09-14 17:57:26
827	2337	1	1673	10	5	2016-09-14 17:57:26
828	2338	1	1673	10	5	2016-09-14 17:57:26
829	2339	1	1673	10	5	2016-09-14 17:57:26
830	2340	1	1673	10	5	2016-09-14 17:57:26
831	2341	1	1673	10	5	2016-09-14 17:57:26
832	2342	1	1673	10	5	2016-09-14 17:57:26
833	2343	1	1673	10	5	2016-09-14 17:57:26
834	2344	1	1673	10	5	2016-09-14 17:57:26
835	2345	1	1673	10	5	2016-09-14 17:57:26
836	2346	1	1673	10	5	2016-09-14 17:57:26
837	2347	1	1673	10	5	2016-09-14 17:57:26
838	2348	1	1673	10	5	2016-09-14 17:57:26
839	2349	1	1673	10	5	2016-09-14 17:57:26
840	2350	1	1673	10	5	2016-09-14 17:57:26
841	2351	1	1673	10	5	2016-09-14 17:57:26
842	2352	1	1673	10	5	2016-09-14 17:57:26
843	2353	1	1673	10	5	2016-09-14 17:57:26
844	2354	1	1673	10	5	2016-09-14 17:57:26
845	2355	1	1673	10	5	2016-09-14 17:57:26
846	2356	1	1673	10	5	2016-09-14 17:57:26
847	2357	1	1673	10	5	2016-09-14 17:57:26
848	1289	1	1673	10	5	2016-09-14 17:57:26
849	1290	1	1673	10	5	2016-09-14 17:57:26
850	1291	1	1673	10	5	2016-09-14 17:57:26
851	1292	1	1673	10	5	2016-09-14 17:57:26
852	1293	1	1673	10	5	2016-09-14 17:57:26
853	1294	1	1673	10	5	2016-09-14 17:57:26
854	1295	1	1673	10	5	2016-09-14 17:57:26
855	1296	1	1673	10	5	2016-09-14 17:57:26
856	1502	0.5	723	NULL	5	2016-09-14 17:57:26
857	1503	0.5	723	NULL	5	2016-09-14 17:57:26
858	1504	0.5	723	NULL	5	2016-09-14 17:57:26
859	1505	0.5	723	NULL	5	2016-09-14 17:57:26
860	1506	0.5	723	NULL	5	2016-09-14 17:57:26
861	1622	0.5	723	NULL	5	2016-09-14 17:57:26
862	1623	0.5	723	NULL	5	2016-09-14 17:57:26
863	1624	0.5	723	NULL	5	2016-09-14 17:57:26
864	1625	0.5	723	NULL	5	2016-09-14 17:57:26
865	1626	0.5	723	NULL	5	2016-09-14 17:57:26
866	1627	0.5	723	NULL	5	2016-09-14 17:57:26
867	1628	0.5	723	NULL	5	2016-09-14 17:57:26
868	1629	0.5	723	NULL	5	2016-09-14 17:57:26
869	1630	0.5	723	NULL	5	2016-09-14 17:57:26
870	1644	0.5	723	NULL	5	2016-09-14 17:57:26
871	1645	0.5	723	NULL	5	2016-09-14 17:57:26
872	1646	0.5	723	NULL	5	2016-09-14 17:57:26
873	1647	0.5	723	NULL	5	2016-09-14 17:57:26
874	1648	0.5	723	NULL	5	2016-09-14 17:57:26
875	1704	0.5	723	NULL	5	2016-09-14 17:57:26
876	1705	0.5	723	NULL	5	2016-09-14 17:57:26
877	1706	0.5	723	NULL	5	2016-09-14 17:57:26
878	1707	0.5	723	NULL	5	2016-09-14 17:57:26
879	2757	2	873	NULL	5	2016-09-14 17:57:26
880	2758	2	873	NULL	5	2016-09-14 17:57:26
881	2403	3	1573	NULL	5	2016-09-14 17:57:26
882	1916	3	1573	NULL	5	2016-09-14 17:57:26
883	1917	3	1573	NULL	5	2016-09-14 17:57:26
884	1918	3	1573	NULL	5	2016-09-14 17:57:26
885	1919	3	1573	NULL	5	2016-09-14 17:57:26
886	1220	3	1573	NULL	5	2016-09-14 17:57:26
887	1910	3	1573	NULL	5	2016-09-14 17:57:26
888	1221	3	1573	NULL	5	2016-09-14 17:57:26
889	1844	2	1773	NULL	5	2016-09-14 17:57:26
890	551	2	1773	NULL	5	2016-09-14 17:57:26
891	552	2	1773	NULL	5	2016-09-14 17:57:26
892	1896	5	1923	NULL	5	2016-09-14 17:57:26
893	1897	5	1923	NULL	5	2016-09-14 17:57:26
894	1898	5	1923	NULL	5	2016-09-14 17:57:26
895	1899	5	1923	NULL	5	2016-09-14 17:57:26
896	1900	5	1923	NULL	5	2016-09-14 17:57:26
897	1901	5	1923	NULL	5	2016-09-14 17:57:26
898	1902	5	1923	NULL	5	2016-09-14 17:57:26
899	1903	5	1923	NULL	5	2016-09-14 17:57:26
900	1904	5	1923	NULL	5	2016-09-14 17:57:26
901	1905	5	1923	NULL	5	2016-09-14 17:57:26
902	1906	5	1923	NULL	5	2016-09-14 17:57:26
903	1907	5	1923	NULL	5	2016-09-14 17:57:26
904	1908	5	1923	NULL	5	2016-09-14 17:57:26
905	1909	5	1923	NULL	5	2016-09-14 17:57:26
906	1584	2	823	NULL	10	2016-09-14 17:57:26
907	1585	2	823	NULL	10	2016-09-14 17:57:26
908	1586	2	823	NULL	10	2016-09-14 17:57:26
909	1587	2	823	NULL	10	2016-09-14 17:57:26
910	1588	2	823	NULL	10	2016-09-14 17:57:26
911	1589	2	823	NULL	10	2016-09-14 17:57:26
912	1590	2	823	NULL	10	2016-09-14 17:57:26
913	1591	2	823	NULL	10	2016-09-14 17:57:26
914	1592	2	823	NULL	10	2016-09-14 17:57:26
915	1593	2	823	NULL	10	2016-09-14 17:57:26
916	1594	2	823	NULL	10	2016-09-14 17:57:26
917	1595	2	823	NULL	10	2016-09-14 17:57:26
918	1596	2	823	NULL	10	2016-09-14 17:57:26
919	1597	2	823	NULL	10	2016-09-14 17:57:26
920	1598	2	823	NULL	10	2016-09-14 17:57:26
921	1599	2	823	NULL	10	2016-09-14 17:57:26
922	1600	2	823	NULL	10	2016-09-14 17:57:26
923	1601	2	823	NULL	10	2016-09-14 17:57:26
924	1602	2	823	NULL	10	2016-09-14 17:57:26
925	1603	2	823	NULL	10	2016-09-14 17:57:26
926	1604	2	823	NULL	10	2016-09-14 17:57:26
927	1605	2	823	NULL	10	2016-09-14 17:57:26
928	1606	2	823	NULL	10	2016-09-14 17:57:26
929	1607	2	823	NULL	10	2016-09-14 17:57:26
930	1608	2	823	NULL	10	2016-09-14 17:57:26
931	1609	2	823	NULL	10	2016-09-14 17:57:26
932	1663	2	1573	NULL	10	2016-09-14 17:57:26
933	93	2	1773	NULL	10	2016-09-14 17:57:26
934	724	3	1173	10	10	2016-09-14 17:57:26
935	725	3	1173	10	10	2016-09-14 17:57:26
936	726	3	1173	10	10	2016-09-14 17:57:26
937	727	3	1173	10	10	2016-09-14 17:57:26
938	121	1	373	NULL	NULL	2016-09-14 17:57:26
939	2646	10	373	NULL	NULL	2016-09-14 17:57:26
940	2647	10	373	NULL	NULL	2016-09-14 17:57:26
941	2648	10	373	NULL	NULL	2016-09-14 17:57:26
942	993	1	1273	NULL	NULL	2016-09-14 17:57:26
943	994	1	1273	NULL	NULL	2016-09-14 17:57:26
944	2388	4	523	NULL	NULL	2016-09-14 17:57:26
945	2574	2	873	NULL	NULL	2016-09-14 17:57:26
946	2570	2	873	NULL	NULL	2016-09-14 17:57:26
947	2571	2	873	NULL	NULL	2016-09-14 17:57:26
948	375	NULL	873	NULL	NULL	2016-09-14 17:57:26
949	376	NULL	873	NULL	NULL	2016-09-14 17:57:26
950	2290	NULL	873	NULL	NULL	2016-09-14 17:57:26
951	2291	NULL	873	NULL	NULL	2016-09-14 17:57:26
952	2292	NULL	873	NULL	NULL	2016-09-14 17:57:26
953	2293	NULL	873	NULL	NULL	2016-09-14 17:57:26
954	2294	NULL	873	NULL	NULL	2016-09-14 17:57:26
955	2295	NULL	873	NULL	NULL	2016-09-14 17:57:26
956	2296	NULL	873	NULL	NULL	2016-09-14 17:57:26
957	2297	NULL	873	NULL	NULL	2016-09-14 17:57:26
958	2602	3	1373	NULL	NULL	2016-09-14 17:57:26
959	403	2	1473	NULL	NULL	2016-09-14 17:57:26
960	404	2	1473	NULL	NULL	2016-09-14 17:57:26
961	539	2	1473	NULL	NULL	2016-09-14 17:57:26
962	540	2	1473	NULL	NULL	2016-09-14 17:57:26
963	541	2	1473	NULL	NULL	2016-09-14 17:57:26
964	2619	3	1473	NULL	NULL	2016-09-14 17:57:26
965	696	2	1523	NULL	NULL	2016-09-14 17:57:26
966	697	2	1523	NULL	NULL	2016-09-14 17:57:26
967	1314	2	1523	NULL	NULL	2016-09-14 17:57:26
968	1315	2	1523	NULL	NULL	2016-09-14 17:57:26
969	1316	2	1523	NULL	NULL	2016-09-14 17:57:26
970	1317	2	1523	NULL	NULL	2016-09-14 17:57:26
971	1318	2	1523	NULL	NULL	2016-09-14 17:57:26
972	1319	2	1523	NULL	NULL	2016-09-14 17:57:26
973	1320	2	1523	NULL	NULL	2016-09-14 17:57:26
974	1353	3	1573	NULL	NULL	2016-09-14 17:57:26
975	215	2	1623	NULL	NULL	2016-09-14 17:57:26
976	476	3	1623	NULL	NULL	2016-09-14 17:57:26
977	477	3	1623	NULL	NULL	2016-09-14 17:57:26
978	1465	3	1623	NULL	NULL	2016-09-14 17:57:26
979	2056	3	1673	NULL	NULL	2016-09-14 17:57:26
980	1840	1	1773	NULL	NULL	2016-09-14 17:57:26
981	707	1	1773	NULL	NULL	2016-09-14 17:57:26
982	1037	2	1773	NULL	NULL	2016-09-14 17:57:26
983	1038	2	1773	NULL	NULL	2016-09-14 17:57:26
984	1160	2	1773	NULL	NULL	2016-09-14 17:57:26
985	1165	2	1773	NULL	NULL	2016-09-14 17:57:26
986	792	2	1773	NULL	NULL	2016-09-14 17:57:26
987	282	2	1773	NULL	NULL	2016-09-14 17:57:26
988	797	2	1773	NULL	NULL	2016-09-14 17:57:26
989	2057	3	1773	NULL	NULL	2016-09-14 17:57:26
990	1103	1	1873	NULL	NULL	2016-09-14 17:57:26
991	708	1	1873	NULL	NULL	2016-09-14 17:57:26
992	130	1	2373	NULL	NULL	2016-09-14 17:57:26
993	131	1	2373	NULL	NULL	2016-09-14 17:57:26
994	132	1	2373	NULL	NULL	2016-09-14 17:57:26
995	133	1	2373	NULL	NULL	2016-09-14 17:57:26
996	134	1	2373	NULL	NULL	2016-09-14 17:57:26
997	135	1	2373	NULL	NULL	2016-09-14 17:57:26
998	136	1	2373	NULL	NULL	2016-09-14 17:57:26
999	137	1	2373	NULL	NULL	2016-09-14 17:57:26
1000	1297	1	1673	NULL	3	2016-09-14 17:57:26
1001	1298	1	1673	NULL	3	2016-09-14 17:57:26
1002	1299	1	1673	NULL	3	2016-09-14 17:57:26
1003	1491	NULL	2073	20	20	2016-09-14 17:57:26
1004	1492	NULL	2073	20	20	2016-09-14 17:57:26
1005	1493	NULL	2073	20	20	2016-09-14 17:57:26
1006	1494	NULL	2073	20	20	2016-09-14 17:57:26
1007	1495	NULL	2073	20	20	2016-09-14 17:57:26
1008	1496	NULL	2073	20	20	2016-09-14 17:57:26
1009	1141	3	473	NULL	NULL	2016-09-14 17:57:26
1010	1142	3	473	NULL	NULL	2016-09-14 17:57:26
1011	1143	3	473	NULL	NULL	2016-09-14 17:57:26
1012	1144	3	473	NULL	NULL	2016-09-14 17:57:26
1013	1145	3	473	NULL	NULL	2016-09-14 17:57:26
1014	1146	3	473	NULL	NULL	2016-09-14 17:57:26
1015	1147	3	473	NULL	NULL	2016-09-14 17:57:26
1016	1148	3	473	NULL	NULL	2016-09-14 17:57:26
1017	1149	3	473	NULL	NULL	2016-09-14 17:57:26
1018	1150	3	473	NULL	NULL	2016-09-14 17:57:26
1019	2462	2	873	NULL	10	2016-09-14 17:57:26
1020	2456	2	873	NULL	10	2016-09-14 17:57:26
1021	1389	2	1573	NULL	NULL	2016-09-14 17:57:26
1022	1390	2	1573	NULL	NULL	2016-09-14 17:57:26
1023	1391	2	1573	NULL	NULL	2016-09-14 17:57:26
1024	1848	2	1573	NULL	NULL	2016-09-14 17:57:26
1025	1849	2	1573	NULL	NULL	2016-09-14 17:57:26
1026	1850	2	1573	NULL	NULL	2016-09-14 17:57:26
1027	1851	2	1573	NULL	NULL	2016-09-14 17:57:26
1028	1847	2	1573	NULL	NULL	2016-09-14 17:57:26
1029	1846	2	1573	NULL	NULL	2016-09-14 17:57:26
1030	772	1	1023	NULL	NULL	2016-09-14 17:57:26
1031	773	1	1023	NULL	NULL	2016-09-14 17:57:26
1032	774	1	1023	NULL	NULL	2016-09-14 17:57:26
1033	1258	NULL	773	NULL	NULL	2016-09-14 17:57:26
1034	1270	NULL	773	NULL	NULL	2016-09-14 17:57:26
1035	1271	NULL	773	NULL	NULL	2016-09-14 17:57:26
1036	1272	NULL	773	NULL	NULL	2016-09-14 17:57:26
1037	1273	NULL	773	NULL	NULL	2016-09-14 17:57:26
1038	1274	NULL	773	NULL	NULL	2016-09-14 17:57:26
1039	1151	3	573	NULL	NULL	2016-09-14 17:57:26
1040	1369	NULL	873	NULL	NULL	2016-09-14 17:57:26
1041	1370	NULL	873	NULL	NULL	2016-09-14 17:57:26
1042	1371	NULL	873	NULL	NULL	2016-09-14 17:57:26
1043	1372	NULL	873	NULL	NULL	2016-09-14 17:57:26
1044	1468	NULL	873	NULL	NULL	2016-09-14 17:57:26
1045	1469	NULL	873	NULL	NULL	2016-09-14 17:57:26
1046	1470	NULL	873	NULL	NULL	2016-09-14 17:57:26
1047	1471	NULL	873	NULL	NULL	2016-09-14 17:57:26
1048	1472	NULL	873	NULL	NULL	2016-09-14 17:57:26
1049	1473	NULL	873	NULL	NULL	2016-09-14 17:57:26
1050	1474	NULL	873	NULL	NULL	2016-09-14 17:57:26
1051	1475	NULL	873	NULL	NULL	2016-09-14 17:57:26
1052	1483	NULL	1073	NULL	NULL	2016-09-14 17:57:26
1053	1484	NULL	1073	NULL	NULL	2016-09-14 17:57:26
1054	1485	NULL	1073	NULL	NULL	2016-09-14 17:57:26
1055	317	4	1573	NULL	NULL	2016-09-14 17:57:26
1056	318	4	1573	NULL	NULL	2016-09-14 17:57:26
1057	62	4	1573	NULL	NULL	2016-09-14 17:57:26
1058	63	4	1573	NULL	NULL	2016-09-14 17:57:26
1059	64	4	1573	NULL	NULL	2016-09-14 17:57:26
1060	65	4	1573	NULL	NULL	2016-09-14 17:57:26
1061	66	4	1573	NULL	NULL	2016-09-14 17:57:26
1062	67	4	1573	NULL	NULL	2016-09-14 17:57:26
1063	68	4	1573	NULL	NULL	2016-09-14 17:57:26
1064	69	4	1573	NULL	NULL	2016-09-14 17:57:26
1065	70	4	1573	NULL	NULL	2016-09-14 17:57:26
1066	71	4	1573	NULL	NULL	2016-09-14 17:57:26
1067	72	4	1573	NULL	NULL	2016-09-14 17:57:26
1068	73	4	1573	NULL	NULL	2016-09-14 17:57:26
1069	74	4	1573	NULL	NULL	2016-09-14 17:57:26
1070	2250	2	1623	NULL	NULL	2016-09-14 17:57:26
1071	675	2	1723	NULL	NULL	2016-09-14 17:57:26
1072	2112	2	1773	NULL	NULL	2016-09-14 17:57:26
1073	2115	2	1773	NULL	NULL	2016-09-14 17:57:26
1074	2110	2	1773	NULL	NULL	2016-09-14 17:57:26
1075	2111	2	1773	NULL	NULL	2016-09-14 17:57:26
1076	2113	2	1773	NULL	NULL	2016-09-14 17:57:26
1077	2114	2	1773	NULL	NULL	2016-09-14 17:57:26
1078	2116	2	1773	NULL	NULL	2016-09-14 17:57:26
1079	1853	2	1773	NULL	NULL	2016-09-14 17:57:26
1080	1860	2	1823	NULL	NULL	2016-09-14 17:57:26
1081	1981	2	8873	NULL	NULL	2016-09-14 17:57:26
1082	1983	2	8873	NULL	NULL	2016-09-14 17:57:26
1083	2276	2	8873	NULL	NULL	2016-09-14 17:57:26
1084	2277	2	8873	NULL	NULL	2016-09-14 17:57:26
1085	1980	2	8873	NULL	NULL	2016-09-14 17:57:26
1086	2278	2	8873	NULL	NULL	2016-09-14 17:57:26
1087	2279	2	8873	NULL	NULL	2016-09-14 17:57:26
1088	2280	2	8873	NULL	NULL	2016-09-14 17:57:26
1089	1979	2	8873	NULL	NULL	2016-09-14 17:57:26
1090	2281	2	8873	NULL	NULL	2016-09-14 17:57:26
1091	1989	2	8873	NULL	NULL	2016-09-14 17:57:26
1092	1990	2	8873	NULL	NULL	2016-09-14 17:57:26
1093	196	1	573	NULL	5	2016-09-14 17:57:26
1094	197	1	573	NULL	5	2016-09-14 17:57:26
1095	232	NULL	1673	3	2	2016-09-14 17:57:26
1096	228	NULL	1673	3	2	2016-09-14 17:57:26
1097	233	NULL	1673	3	2	2016-09-14 17:57:26
1098	234	NULL	1673	3	2	2016-09-14 17:57:26
1099	229	NULL	1673	3	2	2016-09-14 17:57:26
1100	230	NULL	1673	3	2	2016-09-14 17:57:26
1101	235	NULL	1673	3	2	2016-09-14 17:57:26
1102	231	NULL	1673	3	2	2016-09-14 17:57:26
1103	244	NULL	1673	3	2	2016-09-14 17:57:26
1104	245	NULL	1673	3	2	2016-09-14 17:57:26
1105	246	NULL	1673	3	2	2016-09-14 17:57:26
1106	247	NULL	1673	3	2	2016-09-14 17:57:26
1107	248	NULL	1673	3	2	2016-09-14 17:57:26
1108	249	NULL	1673	3	2	2016-09-14 17:57:26
1109	250	NULL	1673	3	2	2016-09-14 17:57:26
1110	251	NULL	1673	3	2	2016-09-14 17:57:26
1111	240	NULL	1773	3	2	2016-09-14 17:57:26
1112	236	NULL	1773	3	2	2016-09-14 17:57:26
1113	241	NULL	1773	3	2	2016-09-14 17:57:26
1114	242	NULL	1773	3	2	2016-09-14 17:57:26
1115	243	NULL	1773	3	2	2016-09-14 17:57:26
1116	237	NULL	1773	3	2	2016-09-14 17:57:26
1117	238	NULL	1773	3	2	2016-09-14 17:57:26
1118	239	NULL	1773	3	2	2016-09-14 17:57:26
1119	252	NULL	1773	3	2	2016-09-14 17:57:26
1120	253	NULL	1773	3	2	2016-09-14 17:57:26
1121	254	NULL	1773	3	2	2016-09-14 17:57:26
1122	255	NULL	1773	3	2	2016-09-14 17:57:26
1123	256	NULL	1773	3	2	2016-09-14 17:57:26
1124	257	NULL	1773	3	2	2016-09-14 17:57:26
1125	258	NULL	1773	3	2	2016-09-14 17:57:26
1126	259	NULL	1773	3	2	2016-09-14 17:57:26
1127	649	2	1773	NULL	NULL	2016-09-14 17:57:26
1128	911	2	1773	NULL	NULL	2016-09-14 17:57:26
1129	912	2	1773	NULL	NULL	2016-09-14 17:57:26
1130	913	2	1773	NULL	NULL	2016-09-14 17:57:26
1131	914	2	1773	NULL	NULL	2016-09-14 17:57:26
1132	2559	2	773	NULL	0.5	2016-09-14 17:57:26
1133	2558	2	773	NULL	0.5	2016-09-14 17:57:26
1134	2730	2	773	NULL	0.5	2016-09-14 17:57:26
1135	1243	1	873	NULL	0.5	2016-09-14 17:57:26
1136	1244	1	873	NULL	0.5	2016-09-14 17:57:26
1137	1240	1	873	NULL	0.5	2016-09-14 17:57:26
1138	1241	1	873	NULL	0.5	2016-09-14 17:57:26
1139	1242	1	873	NULL	0.5	2016-09-14 17:57:26
1140	1245	1	873	NULL	0.5	2016-09-14 17:57:26
1141	1083	1	873	NULL	0.5	2016-09-14 17:57:26
1142	1361	1	873	NULL	0.5	2016-09-14 17:57:26
1143	1080	1	873	NULL	0.5	2016-09-14 17:57:26
1144	2759	2	873	NULL	0.5	2016-09-14 17:57:26
1145	2760	2	873	NULL	0.5	2016-09-14 17:57:26
1146	2761	2	873	NULL	0.5	2016-09-14 17:57:26
1147	2449	2	973	NULL	0.5	2016-09-14 17:57:26
1148	401	2	973	NULL	0.5	2016-09-14 17:57:26
1149	2483	2	973	NULL	0.5	2016-09-14 17:57:26
1150	2453	2	1073	NULL	0.5	2016-09-14 17:57:26
1151	396	2	1073	NULL	0.5	2016-09-14 17:57:26
1152	386	2	1073	NULL	0.5	2016-09-14 17:57:26
1153	980	1	773	NULL	1	2016-09-14 17:57:26
1154	2264	1	773	NULL	1	2016-09-14 17:57:26
1155	2265	1	773	NULL	1	2016-09-14 17:57:26
1156	2266	1	773	NULL	1	2016-09-14 17:57:26
1157	482	NULL	773	NULL	1	2016-09-14 17:57:26
1158	483	NULL	773	NULL	1	2016-09-14 17:57:26
1159	484	NULL	773	NULL	1	2016-09-14 17:57:26
1160	485	NULL	773	NULL	1	2016-09-14 17:57:26
1161	599	NULL	773	NULL	1	2016-09-14 17:57:26
1162	600	NULL	773	NULL	1	2016-09-14 17:57:26
1163	601	NULL	773	NULL	1	2016-09-14 17:57:26
1164	602	NULL	773	NULL	1	2016-09-14 17:57:26
1165	603	NULL	773	NULL	1	2016-09-14 17:57:26
1166	648	NULL	773	NULL	1	2016-09-14 17:57:26
1167	1256	NULL	773	NULL	1	2016-09-14 17:57:26
1168	1257	NULL	773	NULL	1	2016-09-14 17:57:26
1169	277	1	873	NULL	1	2016-09-14 17:57:26
1170	278	1	873	NULL	1	2016-09-14 17:57:26
1171	1811	1	873	NULL	1	2016-09-14 17:57:26
1172	407	1	873	NULL	1	2016-09-14 17:57:26
1173	408	1	873	NULL	1	2016-09-14 17:57:26
1174	409	1	873	NULL	1	2016-09-14 17:57:26
1175	494	1	873	NULL	1	2016-09-14 17:57:26
1176	497	1	873	NULL	1	2016-09-14 17:57:26
1177	487	1	873	NULL	1	2016-09-14 17:57:26
1178	491	1	873	NULL	1	2016-09-14 17:57:26
1179	488	1	873	NULL	1	2016-09-14 17:57:26
1180	2168	1	873	NULL	1	2016-09-14 17:57:26
1181	2169	1	873	NULL	1	2016-09-14 17:57:26
1182	2180	1	873	NULL	1	2016-09-14 17:57:26
1183	2188	1	873	NULL	1	2016-09-14 17:57:26
1184	652	1	873	NULL	1	2016-09-14 17:57:26
1185	405	1	873	NULL	1	2016-09-14 17:57:26
1186	406	1	873	NULL	1	2016-09-14 17:57:26
1187	2175	1	873	NULL	1	2016-09-14 17:57:26
1188	2189	1	873	NULL	1	2016-09-14 17:57:26
1189	2170	1	873	NULL	1	2016-09-14 17:57:26
1190	2190	1	873	NULL	1	2016-09-14 17:57:26
1191	2171	1	873	NULL	1	2016-09-14 17:57:26
1192	2172	1	873	NULL	1	2016-09-14 17:57:26
1193	2165	1	873	NULL	1	2016-09-14 17:57:26
1194	2191	1	873	NULL	1	2016-09-14 17:57:26
1195	2192	1	873	NULL	1	2016-09-14 17:57:26
1196	496	1	873	NULL	1	2016-09-14 17:57:26
1197	503	1	873	NULL	1	2016-09-14 17:57:26
1198	509	1	873	NULL	1	2016-09-14 17:57:26
1199	492	1	873	NULL	1	2016-09-14 17:57:26
1200	506	1	873	NULL	1	2016-09-14 17:57:26
1201	1812	1	873	NULL	1	2016-09-14 17:57:26
1202	650	1	873	NULL	1	2016-09-14 17:57:26
1203	651	1	873	NULL	1	2016-09-14 17:57:26
1204	2163	1	873	NULL	1	2016-09-14 17:57:26
1205	2164	1	873	NULL	1	2016-09-14 17:57:26
1206	2166	1	873	NULL	1	2016-09-14 17:57:26
1207	2167	1	873	NULL	1	2016-09-14 17:57:26
1208	2173	1	873	NULL	1	2016-09-14 17:57:26
1209	2174	1	873	NULL	1	2016-09-14 17:57:26
1210	2176	1	873	NULL	1	2016-09-14 17:57:26
1211	2177	1	873	NULL	1	2016-09-14 17:57:26
1212	2178	1	873	NULL	1	2016-09-14 17:57:26
1213	489	1	873	NULL	1	2016-09-14 17:57:26
1214	493	1	873	NULL	1	2016-09-14 17:57:26
1215	500	1	873	NULL	1	2016-09-14 17:57:26
1216	490	1	873	NULL	1	2016-09-14 17:57:26
1217	486	1	873	NULL	1	2016-09-14 17:57:26
1218	2179	1	873	NULL	1	2016-09-14 17:57:26
1219	2181	1	873	NULL	1	2016-09-14 17:57:26
1220	2182	1	873	NULL	1	2016-09-14 17:57:26
1221	1082	1	873	NULL	1	2016-09-14 17:57:26
1222	1365	1	873	NULL	1	2016-09-14 17:57:26
1223	1032	1	873	NULL	1	2016-09-14 17:57:26
1224	2762	2	873	NULL	1	2016-09-14 17:57:26
1225	2763	2	873	NULL	1	2016-09-14 17:57:26
1226	2697	2	873	NULL	1	2016-09-14 17:57:26
1227	2475	2	873	NULL	1	2016-09-14 17:57:26
1228	2482	2	873	NULL	1	2016-09-14 17:57:26
1229	2474	2	873	NULL	1	2016-09-14 17:57:26
1230	2468	2	873	NULL	1	2016-09-14 17:57:26
1231	2377	3	873	NULL	1	2016-09-14 17:57:26
1232	2378	3	873	NULL	1	2016-09-14 17:57:26
1233	2379	3	873	NULL	1	2016-09-14 17:57:26
1234	2507	3	873	NULL	1	2016-09-14 17:57:26
1235	1754	12	873	NULL	1	2016-09-14 17:57:26
1236	1755	12	873	NULL	1	2016-09-14 17:57:26
1237	1756	12	873	NULL	1	2016-09-14 17:57:26
1238	1757	12	873	NULL	1	2016-09-14 17:57:26
1239	582	2	1573	NULL	1	2016-09-14 17:57:26
1240	583	2	1573	NULL	1	2016-09-14 17:57:26
1241	584	2	1573	NULL	1	2016-09-14 17:57:26
1242	585	2	1573	NULL	1	2016-09-14 17:57:26
1243	1126	2	1573	NULL	1	2016-09-14 17:57:26
1244	1127	2	1573	NULL	1	2016-09-14 17:57:26
1245	1128	2	1573	NULL	1	2016-09-14 17:57:26
1246	1129	2	1573	NULL	1	2016-09-14 17:57:26
1247	808	2	1823	5	2	2016-09-14 17:57:26
1248	530	NULL	1973	10	2	2016-09-14 17:57:26
1249	531	NULL	1973	10	2	2016-09-14 17:57:26
1250	532	NULL	1973	10	2	2016-09-14 17:57:26
1251	533	NULL	2048	10	2	2016-09-14 17:57:26
1252	534	NULL	2048	10	2	2016-09-14 17:57:26
1253	535	NULL	2048	10	2	2016-09-14 17:57:26
1254	517	NULL	2123	10	2	2016-09-14 17:57:26
1255	536	NULL	2123	10	2	2016-09-14 17:57:26
1256	537	NULL	2123	10	2	2016-09-14 17:57:26
1257	538	NULL	2123	10	2	2016-09-14 17:57:26
1258	420	NULL	723	NULL	2	2016-09-14 17:57:26
1259	421	NULL	723	NULL	2	2016-09-14 17:57:26
1260	422	NULL	723	NULL	2	2016-09-14 17:57:26
1261	423	NULL	723	NULL	2	2016-09-14 17:57:26
1262	424	NULL	723	NULL	2	2016-09-14 17:57:26
1263	425	NULL	723	NULL	2	2016-09-14 17:57:26
1264	426	NULL	723	NULL	2	2016-09-14 17:57:26
1265	427	NULL	723	NULL	2	2016-09-14 17:57:26
1266	428	NULL	723	NULL	2	2016-09-14 17:57:26
1267	1553	2	873	NULL	2	2016-09-14 17:57:26
1268	1554	2	873	NULL	2	2016-09-14 17:57:26
1269	1555	2	873	NULL	2	2016-09-14 17:57:26
1270	1556	2	873	NULL	2	2016-09-14 17:57:26
1271	1557	2	873	NULL	2	2016-09-14 17:57:26
1272	1558	2	873	NULL	2	2016-09-14 17:57:26
1273	1559	2	873	NULL	2	2016-09-14 17:57:26
1274	1560	2	873	NULL	2	2016-09-14 17:57:26
1275	1561	2	873	NULL	2	2016-09-14 17:57:26
1276	2398	3	873	NULL	2	2016-09-14 17:57:26
1277	2399	3	873	NULL	2	2016-09-14 17:57:26
1278	260	3	873	NULL	2	2016-09-14 17:57:26
1279	2622	3	873	NULL	2	2016-09-14 17:57:26
1280	2623	3	873	NULL	2	2016-09-14 17:57:26
1281	2628	3	873	NULL	2	2016-09-14 17:57:26
1282	2629	3	873	NULL	2	2016-09-14 17:57:26
1283	2634	3	873	NULL	2	2016-09-14 17:57:26
1284	2635	3	873	NULL	2	2016-09-14 17:57:26
1285	2651	3	873	NULL	2	2016-09-14 17:57:26
1286	2652	3	873	NULL	2	2016-09-14 17:57:26
1287	2624	3	873	NULL	2	2016-09-14 17:57:26
1288	2625	3	873	NULL	2	2016-09-14 17:57:26
1289	2630	3	873	NULL	2	2016-09-14 17:57:26
1290	2631	3	873	NULL	2	2016-09-14 17:57:26
1291	2636	3	873	NULL	2	2016-09-14 17:57:26
1292	2637	3	873	NULL	2	2016-09-14 17:57:26
1293	2653	3	873	NULL	2	2016-09-14 17:57:26
1294	2654	3	873	NULL	2	2016-09-14 17:57:26
1295	2626	3	873	NULL	2	2016-09-14 17:57:26
1296	2627	3	873	NULL	2	2016-09-14 17:57:26
1297	2632	3	873	NULL	2	2016-09-14 17:57:26
1298	2633	3	873	NULL	2	2016-09-14 17:57:26
1299	2649	3	873	NULL	2	2016-09-14 17:57:26
1300	2650	3	873	NULL	2	2016-09-14 17:57:26
1301	2655	3	873	NULL	2	2016-09-14 17:57:26
1302	2656	3	873	NULL	2	2016-09-14 17:57:26
1303	1497	0.1	1173	NULL	2	2016-09-14 17:57:26
1304	2594	3	1173	NULL	2	2016-09-14 17:57:26
1305	1498	0.1	1273	NULL	2	2016-09-14 17:57:26
1306	2596	3	1273	NULL	2	2016-09-14 17:57:26
1307	1139	NULL	1273	NULL	2	2016-09-14 17:57:26
1308	1140	NULL	1273	NULL	2	2016-09-14 17:57:26
1309	1499	0.1	1473	NULL	2	2016-09-14 17:57:26
1310	2620	3	1473	NULL	2	2016-09-14 17:57:26
1311	1077	NULL	1573	NULL	2	2016-09-14 17:57:26
1312	1078	NULL	1673	NULL	2	2016-09-14 17:57:26
1313	1501	0.1	1773	NULL	2	2016-09-14 17:57:26
1314	1039	2	1773	NULL	2	2016-09-14 17:57:26
1315	1040	2	1773	NULL	2	2016-09-14 17:57:26
1316	1041	2	1773	NULL	2	2016-09-14 17:57:26
1317	2060	3	1773	NULL	2	2016-09-14 17:57:26
1318	1079	NULL	1773	NULL	2	2016-09-14 17:57:26
1319	329	NULL	1773	NULL	2	2016-09-14 17:57:26
1320	330	NULL	1773	NULL	2	2016-09-14 17:57:26
1321	331	NULL	1773	NULL	2	2016-09-14 17:57:26
1322	332	NULL	1773	NULL	2	2016-09-14 17:57:26
1323	333	NULL	1773	NULL	2	2016-09-14 17:57:26
1324	334	NULL	1773	NULL	2	2016-09-14 17:57:26
1325	335	NULL	1773	NULL	2	2016-09-14 17:57:26
1326	336	NULL	1773	NULL	2	2016-09-14 17:57:26
1327	337	NULL	1773	NULL	2	2016-09-14 17:57:26
1328	338	NULL	1773	NULL	2	2016-09-14 17:57:26
1329	339	NULL	1773	NULL	2	2016-09-14 17:57:26
1330	340	NULL	1773	NULL	2	2016-09-14 17:57:26
1331	341	NULL	1773	NULL	2	2016-09-14 17:57:26
1332	342	NULL	1773	NULL	2	2016-09-14 17:57:26
1333	343	NULL	1773	NULL	2	2016-09-14 17:57:26
1334	689	2	673	NULL	3	2016-09-14 17:57:26
1335	684	2	673	NULL	3	2016-09-14 17:57:26
1336	1771	2	673	NULL	3	2016-09-14 17:57:26
1337	1772	2	673	NULL	3	2016-09-14 17:57:26
1338	1773	2	673	NULL	3	2016-09-14 17:57:26
1339	1774	2	673	NULL	3	2016-09-14 17:57:26
1340	1206	2	673	NULL	3	2016-09-14 17:57:26
1341	1211	2	673	NULL	3	2016-09-14 17:57:26
1342	1216	2	673	NULL	3	2016-09-14 17:57:26
1343	685	2	673	NULL	3	2016-09-14 17:57:26
1344	1200	2	673	NULL	3	2016-09-14 17:57:26
1345	1201	2	673	NULL	3	2016-09-14 17:57:26
1346	1616	2	873	NULL	3	2016-09-14 17:57:26
1347	692	2	873	NULL	3	2016-09-14 17:57:26
1348	1921	2	873	NULL	3	2016-09-14 17:57:26
1349	1923	2	873	NULL	3	2016-09-14 17:57:26
1350	2572	2	873	NULL	3	2016-09-14 17:57:26
1351	787	2	873	NULL	3	2016-09-14 17:57:26
1352	788	2	873	NULL	3	2016-09-14 17:57:26
1353	1562	2	873	NULL	3	2016-09-14 17:57:26
1354	1563	2	873	NULL	3	2016-09-14 17:57:26
1355	1564	2	873	NULL	3	2016-09-14 17:57:26
1356	1565	2	873	NULL	3	2016-09-14 17:57:26
1357	1615	2	873	NULL	3	2016-09-14 17:57:26
1358	2400	2	873	NULL	3	2016-09-14 17:57:26
1359	687	2	873	NULL	3	2016-09-14 17:57:26
1360	1922	2	873	NULL	3	2016-09-14 17:57:26
1361	789	2	873	NULL	3	2016-09-14 17:57:26
1362	2119	2	873	NULL	3	2016-09-14 17:57:26
1363	2120	2	873	NULL	3	2016-09-14 17:57:26
1364	1566	2	873	NULL	3	2016-09-14 17:57:26
1365	1567	2	873	NULL	3	2016-09-14 17:57:26
1366	1568	2	873	NULL	3	2016-09-14 17:57:26
1367	1569	2	873	NULL	3	2016-09-14 17:57:26
1368	1614	2	873	NULL	3	2016-09-14 17:57:26
1369	2401	2	873	NULL	3	2016-09-14 17:57:26
1370	2402	2	873	NULL	3	2016-09-14 17:57:26
1371	1920	2	873	NULL	3	2016-09-14 17:57:26
1372	2121	2	873	NULL	3	2016-09-14 17:57:26
1373	2556	2	873	NULL	3	2016-09-14 17:57:26
1374	2552	2	873	NULL	3	2016-09-14 17:57:26
1375	1570	2	873	NULL	3	2016-09-14 17:57:26
1376	2738	2	873	NULL	3	2016-09-14 17:57:26
1377	2739	2	873	NULL	3	2016-09-14 17:57:26
1378	2740	2	873	NULL	3	2016-09-14 17:57:26
1379	1611	2	873	NULL	3	2016-09-14 17:57:26
1380	1613	2	873	NULL	3	2016-09-14 17:57:26
1381	1620	2	873	NULL	3	2016-09-14 17:57:26
1382	1621	2	873	NULL	3	2016-09-14 17:57:26
1383	2555	2	873	NULL	3	2016-09-14 17:57:26
1384	2554	2	873	NULL	3	2016-09-14 17:57:26
1385	2361	2	873	NULL	3	2016-09-14 17:57:26
1386	2741	2	873	NULL	3	2016-09-14 17:57:26
1387	2742	2	873	NULL	3	2016-09-14 17:57:26
1388	2743	2	873	NULL	3	2016-09-14 17:57:26
1389	2744	2	873	NULL	3	2016-09-14 17:57:26
1390	1612	2	873	NULL	3	2016-09-14 17:57:26
1391	1617	2	873	NULL	3	2016-09-14 17:57:26
1392	1618	2	873	NULL	3	2016-09-14 17:57:26
1393	1619	2	873	NULL	3	2016-09-14 17:57:26
1394	2573	2	873	NULL	3	2016-09-14 17:57:26
1395	2118	2	873	NULL	3	2016-09-14 17:57:26
1396	2557	2	873	NULL	3	2016-09-14 17:57:26
1397	2553	2	873	NULL	3	2016-09-14 17:57:26
1398	2362	2	873	NULL	3	2016-09-14 17:57:26
1399	2367	2	873	NULL	3	2016-09-14 17:57:26
1400	2368	2	873	NULL	3	2016-09-14 17:57:26
1401	2369	2	873	NULL	3	2016-09-14 17:57:26
1402	2745	2	873	NULL	3	2016-09-14 17:57:26
1403	2746	2	873	NULL	3	2016-09-14 17:57:26
1404	2747	2	873	NULL	3	2016-09-14 17:57:26
1405	2748	2	873	NULL	3	2016-09-14 17:57:26
1406	2749	2	873	NULL	3	2016-09-14 17:57:26
1407	2754	2	873	NULL	3	2016-09-14 17:57:26
1408	2755	2	873	NULL	3	2016-09-14 17:57:26
1409	2756	2	873	NULL	3	2016-09-14 17:57:26
1410	377	NULL	873	NULL	3	2016-09-14 17:57:26
1411	378	NULL	873	NULL	3	2016-09-14 17:57:26
1412	379	NULL	873	NULL	3	2016-09-14 17:57:26
1413	1013	NULL	873	NULL	3	2016-09-14 17:57:26
1414	1014	NULL	873	NULL	3	2016-09-14 17:57:26
1415	1015	NULL	873	NULL	3	2016-09-14 17:57:26
1416	2288	NULL	873	NULL	3	2016-09-14 17:57:26
1417	2289	NULL	873	NULL	3	2016-09-14 17:57:26
1418	1074	NULL	1523	NULL	3	2016-09-14 17:57:26
1419	1075	NULL	1523	NULL	3	2016-09-14 17:57:26
1420	1076	NULL	1523	NULL	3	2016-09-14 17:57:26
1421	2727	3	1623	NULL	3	2016-09-14 17:57:26
1422	467	3	1623	NULL	3	2016-09-14 17:57:26
1423	437	3	1623	NULL	3	2016-09-14 17:57:26
1424	438	3	1623	NULL	3	2016-09-14 17:57:26
1425	439	3	1623	NULL	3	2016-09-14 17:57:26
1426	440	3	1623	NULL	3	2016-09-14 17:57:26
1427	441	3	1623	NULL	3	2016-09-14 17:57:26
1428	442	3	1623	NULL	3	2016-09-14 17:57:26
1429	443	3	1623	NULL	3	2016-09-14 17:57:26
1430	444	3	1623	NULL	3	2016-09-14 17:57:26
1431	445	3	1623	NULL	3	2016-09-14 17:57:26
1432	446	3	1623	NULL	3	2016-09-14 17:57:26
1433	447	3	1623	NULL	3	2016-09-14 17:57:26
1434	448	3	1623	NULL	3	2016-09-14 17:57:26
1435	449	3	1623	NULL	3	2016-09-14 17:57:26
1436	450	3	1623	NULL	3	2016-09-14 17:57:26
1437	451	3	1623	NULL	3	2016-09-14 17:57:26
1438	452	3	1623	NULL	3	2016-09-14 17:57:26
1439	453	3	1623	NULL	3	2016-09-14 17:57:26
1440	454	3	1623	NULL	3	2016-09-14 17:57:26
1441	455	3	1623	NULL	3	2016-09-14 17:57:26
1442	456	3	1623	NULL	3	2016-09-14 17:57:26
1443	463	3	1623	NULL	3	2016-09-14 17:57:26
1444	468	3	1623	NULL	3	2016-09-14 17:57:26
1445	470	3	1623	NULL	3	2016-09-14 17:57:26
1446	471	3	1623	NULL	3	2016-09-14 17:57:26
1447	472	3	1623	NULL	3	2016-09-14 17:57:26
1448	473	3	1623	NULL	3	2016-09-14 17:57:26
1449	474	3	1623	NULL	3	2016-09-14 17:57:26
1450	475	3	1623	NULL	3	2016-09-14 17:57:26
1451	1466	3	1623	NULL	3	2016-09-14 17:57:26
1452	1467	3	1623	NULL	3	2016-09-14 17:57:26
1453	1649	3	1623	NULL	3	2016-09-14 17:57:26
1454	1650	3	1623	NULL	3	2016-09-14 17:57:26
1455	1651	3	1623	NULL	3	2016-09-14 17:57:26
1456	1652	3	1623	NULL	3	2016-09-14 17:57:26
1457	1653	3	1623	NULL	3	2016-09-14 17:57:26
1458	1654	3	1623	NULL	3	2016-09-14 17:57:26
1459	1012	NULL	1673	NULL	3	2016-09-14 17:57:26
1460	1439	NULL	723	NULL	4	2016-09-14 17:57:26
1461	1440	NULL	723	NULL	4	2016-09-14 17:57:26
1462	1441	NULL	723	NULL	4	2016-09-14 17:57:26
1463	1442	NULL	723	NULL	4	2016-09-14 17:57:26
1464	1443	NULL	723	NULL	4	2016-09-14 17:57:26
1465	1444	NULL	723	NULL	4	2016-09-14 17:57:26
1466	1445	NULL	723	NULL	4	2016-09-14 17:57:26
1467	1446	NULL	723	NULL	4	2016-09-14 17:57:26
1468	1447	NULL	723	NULL	4	2016-09-14 17:57:26
1469	1448	NULL	723	NULL	4	2016-09-14 17:57:26
1470	1449	NULL	723	NULL	4	2016-09-14 17:57:26
1471	1450	NULL	723	NULL	4	2016-09-14 17:57:26
1472	653	30	773	NULL	4	2016-09-14 17:57:26
1473	656	30	773	NULL	4	2016-09-14 17:57:26
1474	659	30	773	NULL	4	2016-09-14 17:57:26
1475	662	30	773	NULL	4	2016-09-14 17:57:26
1476	665	30	773	NULL	4	2016-09-14 17:57:26
1477	654	30	773	NULL	4	2016-09-14 17:57:26
1478	657	30	773	NULL	4	2016-09-14 17:57:26
1479	660	30	773	NULL	4	2016-09-14 17:57:26
1480	663	30	773	NULL	4	2016-09-14 17:57:26
1481	666	30	773	NULL	4	2016-09-14 17:57:26
1482	655	30	773	NULL	4	2016-09-14 17:57:26
1483	658	30	773	NULL	4	2016-09-14 17:57:26
1484	661	30	773	NULL	4	2016-09-14 17:57:26
1485	664	30	773	NULL	4	2016-09-14 17:57:26
1486	667	30	773	NULL	4	2016-09-14 17:57:26
1487	983	1	1223	NULL	4	2016-09-14 17:57:26
1488	984	1	1223	NULL	4	2016-09-14 17:57:26
1489	985	1	1223	NULL	4	2016-09-14 17:57:26
1490	986	1	1223	NULL	4	2016-09-14 17:57:26
1491	987	1	1223	NULL	4	2016-09-14 17:57:26
1492	1000	1	1273	NULL	4	2016-09-14 17:57:26
1493	1001	1	1273	NULL	4	2016-09-14 17:57:26
1494	1002	1	1273	NULL	4	2016-09-14 17:57:26
1495	1003	1	1273	NULL	4	2016-09-14 17:57:26
1496	2389	4	1373	2.2	4.4	2016-09-14 17:57:26
1497	2010	4	1373	2.2	4.4	2016-09-14 17:57:26
1498	149	4	1373	2.2	4.4	2016-09-14 17:57:26
1499	1034	1	963	5	5	2016-09-14 17:57:26
1500	1035	1	963	5	5	2016-09-14 17:57:26
1501	1033	1	963	5	5	2016-09-14 17:57:26
1502	1089	1	963	5	5	2016-09-14 17:57:26
1503	1090	1	963	5	5	2016-09-14 17:57:26
1504	1091	1	963	5	5	2016-09-14 17:57:26
1505	1092	1	963	5	5	2016-09-14 17:57:26
1506	1093	1	963	5	5	2016-09-14 17:57:26
1507	1094	1	963	5	5	2016-09-14 17:57:26
1508	1095	1	963	5	5	2016-09-14 17:57:26
1509	1096	1	963	5	5	2016-09-14 17:57:26
1510	1097	1	963	5	5	2016-09-14 17:57:26
1511	982	1	1173	5	5	2016-09-14 17:57:26
1512	1373	5	1873	5	5	2016-09-14 17:57:26
1513	1374	5	1873	5	5	2016-09-14 17:57:26
1514	1375	5	1873	5	5	2016-09-14 17:57:26
1515	1376	5	1873	5	5	2016-09-14 17:57:26
1516	1377	5	1873	5	5	2016-09-14 17:57:26
1517	1378	5	1873	5	5	2016-09-14 17:57:26
1518	1379	5	1873	5	5	2016-09-14 17:57:26
1519	1380	5	1873	5	5	2016-09-14 17:57:26
1520	1381	5	1873	5	5	2016-09-14 17:57:26
1521	1382	5	1873	5	5	2016-09-14 17:57:26
1522	1383	5	1873	5	5	2016-09-14 17:57:26
1523	1384	5	1873	5	5	2016-09-14 17:57:26
1524	1385	5	1873	5	5	2016-09-14 17:57:26
1525	1386	5	1873	5	5	2016-09-14 17:57:26
1526	598	NULL	773	NULL	5	2016-09-14 17:57:26
1527	2508	3	1123	NULL	5	2016-09-14 17:57:26
1528	2509	3	1123	NULL	5	2016-09-14 17:57:26
1529	2510	3	1123	NULL	5	2016-09-14 17:57:26
1530	2511	3	1123	NULL	5	2016-09-14 17:57:26
1531	2512	3	1123	NULL	5	2016-09-14 17:57:26
1532	2513	3	1123	NULL	5	2016-09-14 17:57:26
1533	2514	3	1123	NULL	5	2016-09-14 17:57:26
1534	2515	3	1123	NULL	5	2016-09-14 17:57:26
1535	2516	3	1123	NULL	5	2016-09-14 17:57:26
1536	2517	3	1123	NULL	5	2016-09-14 17:57:26
1537	2518	3	1123	NULL	5	2016-09-14 17:57:26
1538	2519	3	1123	NULL	5	2016-09-14 17:57:26
1539	2520	3	1123	NULL	5	2016-09-14 17:57:26
1540	2521	3	1123	NULL	5	2016-09-14 17:57:26
1541	2588	3	1123	NULL	5	2016-09-14 17:57:26
1542	988	1	1273	NULL	5	2016-09-14 17:57:26
1543	989	1	1273	NULL	5	2016-09-14 17:57:26
1544	990	1	1273	NULL	5	2016-09-14 17:57:26
1545	991	1	1273	NULL	5	2016-09-14 17:57:26
1546	992	1	1273	NULL	5	2016-09-14 17:57:26
1547	2157	1	1523	NULL	5	2016-09-14 17:57:26
1548	2158	1	1523	NULL	5	2016-09-14 17:57:26
1549	2159	1	1523	NULL	5	2016-09-14 17:57:26
1550	571	2	1523	NULL	5	2016-09-14 17:57:26
1551	1207	12	1523	NULL	5	2016-09-14 17:57:26
1552	1212	12	1523	NULL	5	2016-09-14 17:57:26
1553	1217	12	1523	NULL	5	2016-09-14 17:57:26
1554	1208	24	1523	NULL	5	2016-09-14 17:57:26
1555	1213	24	1523	NULL	5	2016-09-14 17:57:26
1556	1218	24	1523	NULL	5	2016-09-14 17:57:26
1557	1209	72	1523	NULL	5	2016-09-14 17:57:26
1558	1214	72	1523	NULL	5	2016-09-14 17:57:26
1559	1219	72	1523	NULL	5	2016-09-14 17:57:26
1560	2251	2	1623	NULL	5	2016-09-14 17:57:26
1561	319	4	1673	NULL	5	2016-09-14 17:57:26
1562	1016	NULL	1673	NULL	5	2016-09-14 17:57:26
1563	1017	NULL	1673	NULL	5	2016-09-14 17:57:26
1564	1018	NULL	1673	NULL	5	2016-09-14 17:57:26
1565	1019	NULL	1673	NULL	5	2016-09-14 17:57:26
1566	2230	2	1723	NULL	5	2016-09-14 17:57:26
1567	320	4	1723	NULL	5	2016-09-14 17:57:26
1568	802	2	1773	NULL	5	2016-09-14 17:57:26
1569	1104	2	1773	NULL	5	2016-09-14 17:57:26
1570	1105	2	1773	NULL	5	2016-09-14 17:57:26
1571	1106	2	1773	NULL	5	2016-09-14 17:57:26
1572	1161	2	1773	NULL	5	2016-09-14 17:57:26
1573	1166	2	1773	NULL	5	2016-09-14 17:57:26
1574	793	2	1773	NULL	5	2016-09-14 17:57:26
1575	902	2	1773	NULL	5	2016-09-14 17:57:26
1576	899	2	1773	NULL	5	2016-09-14 17:57:26
1577	798	2	1773	NULL	5	2016-09-14 17:57:26
1578	803	2	1773	NULL	5	2016-09-14 17:57:26
1579	2579	2	1773	NULL	5	2016-09-14 17:57:26
1580	2123	2	1773	NULL	5	2016-09-14 17:57:26
1581	1162	2	1773	NULL	5	2016-09-14 17:57:26
1582	1167	2	1773	NULL	5	2016-09-14 17:57:26
1583	794	2	1773	NULL	5	2016-09-14 17:57:26
1584	799	2	1773	NULL	5	2016-09-14 17:57:26
1585	804	2	1773	NULL	5	2016-09-14 17:57:26
1586	604	2	1773	NULL	5	2016-09-14 17:57:26
1587	1107	2	1773	NULL	5	2016-09-14 17:57:26
1588	1845	2	1773	NULL	5	2016-09-14 17:57:26
1589	554	2	1773	NULL	5	2016-09-14 17:57:26
1590	555	2	1773	NULL	5	2016-09-14 17:57:26
1591	1843	2	1773	NULL	5	2016-09-14 17:57:26
1592	546	2	1773	NULL	5	2016-09-14 17:57:26
1593	547	2	1773	NULL	5	2016-09-14 17:57:26
1594	548	2	1773	NULL	5	2016-09-14 17:57:26
1595	1841	2	1773	NULL	5	2016-09-14 17:57:26
1596	1842	2	1773	NULL	5	2016-09-14 17:57:26
1597	1109	2	1773	NULL	5	2016-09-14 17:57:26
1598	2124	2	1773	NULL	5	2016-09-14 17:57:26
1599	1863	2	1773	NULL	5	2016-09-14 17:57:26
1600	346	4	1773	NULL	5	2016-09-14 17:57:26
1601	1991	2.5	1823	NULL	5	2016-09-14 17:57:26
1602	1992	2.5	1823	NULL	5	2016-09-14 17:57:26
1603	1993	2.5	1823	NULL	5	2016-09-14 17:57:26
1604	1994	2.5	1823	NULL	5	2016-09-14 17:57:26
1605	347	4	1823	NULL	5	2016-09-14 17:57:26
1606	2493	2	1873	NULL	5	2016-09-14 17:57:26
1607	2494	2	1873	NULL	5	2016-09-14 17:57:26
1608	1943	2	1873	NULL	5	2016-09-14 17:57:26
1609	1944	2	1873	NULL	5	2016-09-14 17:57:26
1610	1945	2	1873	NULL	5	2016-09-14 17:57:26
1611	2125	2	1873	NULL	5	2016-09-14 17:57:26
1612	2127	2	1873	NULL	5	2016-09-14 17:57:26
1613	109	2	1873	NULL	5	2016-09-14 17:57:26
1614	1164	2	1873	NULL	5	2016-09-14 17:57:26
1615	1169	2	1873	NULL	5	2016-09-14 17:57:26
1616	348	4	1873	NULL	5	2016-09-14 17:57:26
1617	1108	2	1773	NULL	8	2016-09-14 17:57:26
1618	150	4	1373	NULL	10	2016-09-14 17:57:26
1619	151	4	1373	NULL	10	2016-09-14 17:57:26
1620	1345	4	1373	NULL	10	2016-09-14 17:57:26
1621	1346	4	1373	NULL	10	2016-09-14 17:57:26
1622	1347	4	1373	NULL	10	2016-09-14 17:57:26
1623	1348	4	1373	NULL	10	2016-09-14 17:57:26
1624	1349	4	1373	NULL	10	2016-09-14 17:57:26
1625	1355	4	1373	NULL	10	2016-09-14 17:57:26
1626	1356	4	1373	NULL	10	2016-09-14 17:57:26
1627	1357	4	1373	NULL	10	2016-09-14 17:57:26
1628	413	NULL	673	10	30	2016-09-14 17:57:26
1629	414	NULL	673	10	30	2016-09-14 17:57:26
1630	415	NULL	673	10	30	2016-09-14 17:57:26
1631	416	NULL	673	10	30	2016-09-14 17:57:26
1632	417	NULL	673	10	30	2016-09-14 17:57:26
1633	418	NULL	673	10	30	2016-09-14 17:57:26
1634	419	NULL	673	10	30	2016-09-14 17:57:26
1635	429	NULL	673	10	30	2016-09-14 17:57:26
1636	430	NULL	673	10	30	2016-09-14 17:57:26
1637	431	NULL	673	10	30	2016-09-14 17:57:26
1638	432	NULL	673	10	30	2016-09-14 17:57:26
1639	433	NULL	673	10	30	2016-09-14 17:57:26
1640	434	NULL	673	10	30	2016-09-14 17:57:26
1641	1539	NULL	573	NULL	30	2016-09-14 17:57:26
1642	1540	NULL	573	NULL	30	2016-09-14 17:57:26
1643	1541	NULL	573	NULL	30	2016-09-14 17:57:26
1644	2273	1	873	NULL	50	2016-09-14 17:57:26
1645	2274	1	873	NULL	50	2016-09-14 17:57:26
1646	2275	1	873	NULL	50	2016-09-14 17:57:26
1647	276	1	873	NULL	50	2016-09-14 17:57:26
1648	1199	2	573	NULL	NULL	2016-09-14 17:57:26
1649	1816	2	573	NULL	NULL	2016-09-14 17:57:26
1650	1202	2	673	NULL	NULL	2016-09-14 17:57:26
1651	1203	2	673	NULL	NULL	2016-09-14 17:57:26
1652	1204	2	673	NULL	NULL	2016-09-14 17:57:26
1653	2561	2	673	NULL	NULL	2016-09-14 17:57:26
1654	2560	2	673	NULL	NULL	2016-09-14 17:57:26
1655	1638	6	673	NULL	NULL	2016-09-14 17:57:26
1656	1639	6	673	NULL	NULL	2016-09-14 17:57:26
1657	1640	6	673	NULL	NULL	2016-09-14 17:57:26
1658	1641	6	673	NULL	NULL	2016-09-14 17:57:26
1659	1642	6	673	NULL	NULL	2016-09-14 17:57:26
1660	1643	6	673	NULL	NULL	2016-09-14 17:57:26
1661	1709	0.5	753	NULL	NULL	2016-09-14 17:57:26
1662	1579	2	823	NULL	NULL	2016-09-14 17:57:26
1663	1580	2	823	NULL	NULL	2016-09-14 17:57:26
1664	1581	2	823	NULL	NULL	2016-09-14 17:57:26
1665	1582	2	823	NULL	NULL	2016-09-14 17:57:26
1666	1583	2	823	NULL	NULL	2016-09-14 17:57:26
1667	374	3	823	NULL	NULL	2016-09-14 17:57:26
1668	2050	3	823	NULL	NULL	2016-09-14 17:57:26
1669	2046	3	823	NULL	NULL	2016-09-14 17:57:26
1670	2042	3	823	NULL	NULL	2016-09-14 17:57:26
1671	2043	3	823	NULL	NULL	2016-09-14 17:57:26
1672	2044	3	823	NULL	NULL	2016-09-14 17:57:26
1673	2045	3	823	NULL	NULL	2016-09-14 17:57:26
1674	2047	3	823	NULL	NULL	2016-09-14 17:57:26
1675	2048	3	823	NULL	NULL	2016-09-14 17:57:26
1676	2049	3	823	NULL	NULL	2016-09-14 17:57:26
1677	2051	3	823	NULL	NULL	2016-09-14 17:57:26
1678	2052	3	823	NULL	NULL	2016-09-14 17:57:26
1679	2053	3	823	NULL	NULL	2016-09-14 17:57:26
1680	2639	3	823	NULL	NULL	2016-09-14 17:57:26
1681	2640	3	823	NULL	NULL	2016-09-14 17:57:26
1682	2641	3	823	NULL	NULL	2016-09-14 17:57:26
1683	2642	3	823	NULL	NULL	2016-09-14 17:57:26
1684	2390	3	823	NULL	NULL	2016-09-14 17:57:26
1685	2391	3	823	NULL	NULL	2016-09-14 17:57:26
1686	2392	3	823	NULL	NULL	2016-09-14 17:57:26
1687	2393	3	823	NULL	NULL	2016-09-14 17:57:26
1688	2394	3	823	NULL	NULL	2016-09-14 17:57:26
1689	2395	3	823	NULL	NULL	2016-09-14 17:57:26
1690	2396	3	823	NULL	NULL	2016-09-14 17:57:26
1691	2397	3	823	NULL	NULL	2016-09-14 17:57:26
1692	2750	NULL	823	NULL	NULL	2016-09-14 17:57:26
1693	2751	NULL	823	NULL	NULL	2016-09-14 17:57:26
1694	2752	NULL	823	NULL	NULL	2016-09-14 17:57:26
1695	2753	NULL	823	NULL	NULL	2016-09-14 17:57:26
1696	1360	1	873	NULL	NULL	2016-09-14 17:57:26
1697	1086	1	873	NULL	NULL	2016-09-14 17:57:26
1698	1362	1	873	NULL	NULL	2016-09-14 17:57:26
1699	1087	1	873	NULL	NULL	2016-09-14 17:57:26
1700	1084	1	873	NULL	NULL	2016-09-14 17:57:26
1701	1088	1	873	NULL	NULL	2016-09-14 17:57:26
1702	1081	1	873	NULL	NULL	2016-09-14 17:57:26
1703	1085	1	873	NULL	NULL	2016-09-14 17:57:26
1704	1363	1	873	NULL	NULL	2016-09-14 17:57:26
1705	1364	1	873	NULL	NULL	2016-09-14 17:57:26
1706	165	2	873	NULL	NULL	2016-09-14 17:57:26
1707	166	2	873	NULL	NULL	2016-09-14 17:57:26
1708	919	2	873	NULL	NULL	2016-09-14 17:57:26
1709	920	2	873	NULL	NULL	2016-09-14 17:57:26
1710	921	2	873	NULL	NULL	2016-09-14 17:57:26
1711	922	2	873	NULL	NULL	2016-09-14 17:57:26
1712	909	2	873	NULL	NULL	2016-09-14 17:57:26
1713	910	2	873	NULL	NULL	2016-09-14 17:57:26
1714	1288	2	873	NULL	NULL	2016-09-14 17:57:26
1715	923	2	873	NULL	NULL	2016-09-14 17:57:26
1716	924	2	873	NULL	NULL	2016-09-14 17:57:26
1717	925	2	873	NULL	NULL	2016-09-14 17:57:26
1718	2375	2	873	NULL	NULL	2016-09-14 17:57:26
1719	1286	2	873	NULL	NULL	2016-09-14 17:57:26
1720	1287	2	873	NULL	NULL	2016-09-14 17:57:26
1721	2380	2	873	NULL	NULL	2016-09-14 17:57:26
1722	2381	2	873	NULL	NULL	2016-09-14 17:57:26
1723	2382	2	873	NULL	NULL	2016-09-14 17:57:26
1724	2407	2	873	NULL	NULL	2016-09-14 17:57:26
1725	1924	2	873	NULL	NULL	2016-09-14 17:57:26
1726	1926	2	873	NULL	NULL	2016-09-14 17:57:26
1727	2363	2	873	NULL	NULL	2016-09-14 17:57:26
1728	161	2	873	NULL	NULL	2016-09-14 17:57:26
1729	162	2	873	NULL	NULL	2016-09-14 17:57:26
1730	163	2	873	NULL	NULL	2016-09-14 17:57:26
1731	164	2	873	NULL	NULL	2016-09-14 17:57:26
1732	2404	2	873	NULL	NULL	2016-09-14 17:57:26
1733	2405	2	873	NULL	NULL	2016-09-14 17:57:26
1734	2406	2	873	NULL	NULL	2016-09-14 17:57:26
1735	917	2	873	NULL	NULL	2016-09-14 17:57:26
1736	918	2	873	NULL	NULL	2016-09-14 17:57:26
1737	2146	3	873	NULL	NULL	2016-09-14 17:57:26
1738	2147	3	873	NULL	NULL	2016-09-14 17:57:26
1739	2148	3	873	NULL	NULL	2016-09-14 17:57:26
1740	2149	3	873	NULL	NULL	2016-09-14 17:57:26
1741	2150	3	873	NULL	NULL	2016-09-14 17:57:26
1742	2151	3	873	NULL	NULL	2016-09-14 17:57:26
1743	2152	3	873	NULL	NULL	2016-09-14 17:57:26
1744	2376	3	873	NULL	NULL	2016-09-14 17:57:26
1745	2657	3	873	NULL	NULL	2016-09-14 17:57:26
1746	2658	3	873	NULL	NULL	2016-09-14 17:57:26
1747	2659	3	873	NULL	NULL	2016-09-14 17:57:26
1748	2660	3	873	NULL	NULL	2016-09-14 17:57:26
1749	2661	3	873	NULL	NULL	2016-09-14 17:57:26
1750	2662	3	873	NULL	NULL	2016-09-14 17:57:26
1751	2663	3	873	NULL	NULL	2016-09-14 17:57:26
1752	2664	3	873	NULL	NULL	2016-09-14 17:57:26
1753	2665	3	873	NULL	NULL	2016-09-14 17:57:26
1754	2666	3	873	NULL	NULL	2016-09-14 17:57:26
1755	2667	3	873	NULL	NULL	2016-09-14 17:57:26
1756	2668	3	873	NULL	NULL	2016-09-14 17:57:26
1757	2669	3	873	NULL	NULL	2016-09-14 17:57:26
1758	2670	3	873	NULL	NULL	2016-09-14 17:57:26
1759	2671	3	873	NULL	NULL	2016-09-14 17:57:26
1760	2672	3	873	NULL	NULL	2016-09-14 17:57:26
1761	2673	3	873	NULL	NULL	2016-09-14 17:57:26
1762	2645	3	873	NULL	NULL	2016-09-14 17:57:26
1763	2644	3	873	NULL	NULL	2016-09-14 17:57:26
1764	2643	3	873	NULL	NULL	2016-09-14 17:57:26
1765	2129	3	873	NULL	NULL	2016-09-14 17:57:26
1766	2130	3	873	NULL	NULL	2016-09-14 17:57:26
1767	2131	3	873	NULL	NULL	2016-09-14 17:57:26
1768	2132	3	873	NULL	NULL	2016-09-14 17:57:26
1769	2133	3	873	NULL	NULL	2016-09-14 17:57:26
1770	641	24	873	NULL	NULL	2016-09-14 17:57:26
1771	640	24	873	NULL	NULL	2016-09-14 17:57:26
1772	637	24	873	NULL	NULL	2016-09-14 17:57:26
1773	636	24	873	NULL	NULL	2016-09-14 17:57:26
1774	620	24	873	NULL	NULL	2016-09-14 17:57:26
1775	621	24	873	NULL	NULL	2016-09-14 17:57:26
1776	625	24	873	NULL	NULL	2016-09-14 17:57:26
1777	628	24	873	NULL	NULL	2016-09-14 17:57:26
1778	629	24	873	NULL	NULL	2016-09-14 17:57:26
1779	624	24	873	NULL	NULL	2016-09-14 17:57:26
1780	632	24	873	NULL	NULL	2016-09-14 17:57:26
1781	633	24	873	NULL	NULL	2016-09-14 17:57:26
1782	616	24	873	NULL	NULL	2016-09-14 17:57:26
1783	618	24	873	NULL	NULL	2016-09-14 17:57:26
1784	612	24	873	NULL	NULL	2016-09-14 17:57:26
1785	614	24	873	NULL	NULL	2016-09-14 17:57:26
1786	610	24	873	NULL	NULL	2016-09-14 17:57:26
1787	608	24	873	NULL	NULL	2016-09-14 17:57:26
1788	643	24	873	NULL	NULL	2016-09-14 17:57:26
1789	642	24	873	NULL	NULL	2016-09-14 17:57:26
1790	639	24	873	NULL	NULL	2016-09-14 17:57:26
1791	638	24	873	NULL	NULL	2016-09-14 17:57:26
1792	635	24	873	NULL	NULL	2016-09-14 17:57:26
1793	634	24	873	NULL	NULL	2016-09-14 17:57:26
1794	622	24	873	NULL	NULL	2016-09-14 17:57:26
1795	623	24	873	NULL	NULL	2016-09-14 17:57:26
1796	617	24	873	NULL	NULL	2016-09-14 17:57:26
1797	619	24	873	NULL	NULL	2016-09-14 17:57:26
1798	615	24	873	NULL	NULL	2016-09-14 17:57:26
1799	613	24	873	NULL	NULL	2016-09-14 17:57:26
1800	626	24	873	NULL	NULL	2016-09-14 17:57:26
1801	627	24	873	NULL	NULL	2016-09-14 17:57:26
1802	630	24	873	NULL	NULL	2016-09-14 17:57:26
1803	631	24	873	NULL	NULL	2016-09-14 17:57:26
1804	611	24	873	NULL	NULL	2016-09-14 17:57:26
1805	609	24	873	NULL	NULL	2016-09-14 17:57:26
1806	959	NULL	873	NULL	NULL	2016-09-14 17:57:26
1807	957	NULL	873	NULL	NULL	2016-09-14 17:57:26
1808	961	NULL	873	NULL	NULL	2016-09-14 17:57:26
1809	960	NULL	873	NULL	NULL	2016-09-14 17:57:26
1810	958	NULL	873	NULL	NULL	2016-09-14 17:57:26
1811	962	NULL	873	NULL	NULL	2016-09-14 17:57:26
1812	963	NULL	873	NULL	NULL	2016-09-14 17:57:26
1813	966	NULL	873	NULL	NULL	2016-09-14 17:57:26
1814	964	NULL	873	NULL	NULL	2016-09-14 17:57:26
1815	965	NULL	873	NULL	NULL	2016-09-14 17:57:26
1816	967	NULL	873	NULL	NULL	2016-09-14 17:57:26
1817	968	NULL	873	NULL	NULL	2016-09-14 17:57:26
1818	971	NULL	873	NULL	NULL	2016-09-14 17:57:26
1819	969	NULL	873	NULL	NULL	2016-09-14 17:57:26
1820	970	NULL	873	NULL	NULL	2016-09-14 17:57:26
1821	110	0.5	893	NULL	NULL	2016-09-14 17:57:26
1822	701	1	973	NULL	NULL	2016-09-14 17:57:26
1823	702	1	973	NULL	NULL	2016-09-14 17:57:26
1824	703	1	973	NULL	NULL	2016-09-14 17:57:26
1825	704	1	973	NULL	NULL	2016-09-14 17:57:26
1826	705	1	973	NULL	NULL	2016-09-14 17:57:26
1827	706	1	973	NULL	NULL	2016-09-14 17:57:26
1828	757	1	973	NULL	NULL	2016-09-14 17:57:26
1829	758	1	973	NULL	NULL	2016-09-14 17:57:26
1830	759	1	973	NULL	NULL	2016-09-14 17:57:26
1831	768	1	973	NULL	NULL	2016-09-14 17:57:26
1832	769	1	973	NULL	NULL	2016-09-14 17:57:26
1833	770	1	973	NULL	NULL	2016-09-14 17:57:26
1834	771	1	973	NULL	NULL	2016-09-14 17:57:26
1835	1671	8	1023	NULL	NULL	2016-09-14 17:57:26
1836	1679	NULL	1023	NULL	NULL	2016-09-14 17:57:26
1837	1678	NULL	1023	NULL	NULL	2016-09-14 17:57:26
1838	1691	NULL	1023	NULL	NULL	2016-09-14 17:57:26
1839	1685	NULL	1023	NULL	NULL	2016-09-14 17:57:26
1840	1672	NULL	1023	NULL	NULL	2016-09-14 17:57:26
1841	1686	NULL	1023	NULL	NULL	2016-09-14 17:57:26
1842	1690	NULL	1023	NULL	NULL	2016-09-14 17:57:26
1843	1694	NULL	1023	NULL	NULL	2016-09-14 17:57:26
1844	1684	NULL	1023	NULL	NULL	2016-09-14 17:57:26
1845	1681	NULL	1023	NULL	NULL	2016-09-14 17:57:26
1846	1674	NULL	1023	NULL	NULL	2016-09-14 17:57:26
1847	1682	NULL	1023	NULL	NULL	2016-09-14 17:57:26
1848	1695	NULL	1023	NULL	NULL	2016-09-14 17:57:26
1849	1688	NULL	1023	NULL	NULL	2016-09-14 17:57:26
1850	1673	NULL	1023	NULL	NULL	2016-09-14 17:57:26
1851	1675	NULL	1023	NULL	NULL	2016-09-14 17:57:26
1852	1677	NULL	1023	NULL	NULL	2016-09-14 17:57:26
1853	1680	NULL	1023	NULL	NULL	2016-09-14 17:57:26
1854	1683	NULL	1023	NULL	NULL	2016-09-14 17:57:26
1855	1692	NULL	1023	NULL	NULL	2016-09-14 17:57:26
1856	1687	NULL	1023	NULL	NULL	2016-09-14 17:57:26
1857	1689	NULL	1023	NULL	NULL	2016-09-14 17:57:26
1858	1693	NULL	1023	NULL	NULL	2016-09-14 17:57:26
1859	1676	NULL	1023	NULL	NULL	2016-09-14 17:57:26
1860	1696	NULL	1023	NULL	NULL	2016-09-14 17:57:26
1861	1697	NULL	1023	NULL	NULL	2016-09-14 17:57:26
1862	1698	NULL	1023	NULL	NULL	2016-09-14 17:57:26
1863	1699	NULL	1023	NULL	NULL	2016-09-14 17:57:26
1864	2593	3	1173	NULL	NULL	2016-09-14 17:57:26
1865	2595	3	1173	NULL	NULL	2016-09-14 17:57:26
1866	1387	5	1173	NULL	NULL	2016-09-14 17:57:26
1867	2463	2	1273	NULL	NULL	2016-09-14 17:57:26
1868	2457	2	1273	NULL	NULL	2016-09-14 17:57:26
1869	790	2	1273	NULL	NULL	2016-09-14 17:57:26
1870	791	2	1273	NULL	NULL	2016-09-14 17:57:26
1871	737	2	1273	NULL	NULL	2016-09-14 17:57:26
1872	2597	3	1273	NULL	NULL	2016-09-14 17:57:26
1873	2603	3	1373	NULL	NULL	2016-09-14 17:57:26
1874	2604	3	1373	NULL	NULL	2016-09-14 17:57:26
1875	2605	3	1373	NULL	NULL	2016-09-14 17:57:26
1876	2610	3	1373	NULL	NULL	2016-09-14 17:57:26
1877	2611	3	1373	NULL	NULL	2016-09-14 17:57:26
1878	2612	3	1373	NULL	NULL	2016-09-14 17:57:26
1879	2613	3	1373	NULL	NULL	2016-09-14 17:57:26
1880	2618	3	1373	NULL	NULL	2016-09-14 17:57:26
1881	542	2	1473	NULL	NULL	2016-09-14 17:57:26
1882	543	2	1473	NULL	NULL	2016-09-14 17:57:26
1883	556	2	1473	NULL	NULL	2016-09-14 17:57:26
1884	557	2	1473	NULL	NULL	2016-09-14 17:57:26
1885	558	2	1473	NULL	NULL	2016-09-14 17:57:26
1886	559	2	1473	NULL	NULL	2016-09-14 17:57:26
1887	560	2	1473	NULL	NULL	2016-09-14 17:57:26
1888	561	2	1473	NULL	NULL	2016-09-14 17:57:26
1889	562	2	1473	NULL	NULL	2016-09-14 17:57:26
1890	563	2	1473	NULL	NULL	2016-09-14 17:57:26
1891	574	2	1523	NULL	NULL	2016-09-14 17:57:26
1892	575	2	1523	NULL	NULL	2016-09-14 17:57:26
1893	576	2	1523	NULL	NULL	2016-09-14 17:57:26
1894	577	2	1523	NULL	NULL	2016-09-14 17:57:26
1895	578	2	1523	NULL	NULL	2016-09-14 17:57:26
1896	579	2	1523	NULL	NULL	2016-09-14 17:57:26
1897	589	2	1523	NULL	NULL	2016-09-14 17:57:26
1898	590	2	1523	NULL	NULL	2016-09-14 17:57:26
1899	591	2	1523	NULL	NULL	2016-09-14 17:57:26
1900	1336	3	1523	NULL	NULL	2016-09-14 17:57:26
1901	1337	3	1523	NULL	NULL	2016-09-14 17:57:26
1902	1338	3	1523	NULL	NULL	2016-09-14 17:57:26
1903	1339	3	1523	NULL	NULL	2016-09-14 17:57:26
1904	1340	3	1523	NULL	NULL	2016-09-14 17:57:26
1905	1341	3	1523	NULL	NULL	2016-09-14 17:57:26
1906	1342	3	1523	NULL	NULL	2016-09-14 17:57:26
1907	1343	3	1523	NULL	NULL	2016-09-14 17:57:26
1908	1344	3	1523	NULL	NULL	2016-09-14 17:57:26
1909	1205	NULL	1523	NULL	NULL	2016-09-14 17:57:26
1910	1210	NULL	1523	NULL	NULL	2016-09-14 17:57:26
1911	1215	NULL	1523	NULL	NULL	2016-09-14 17:57:26
1912	1323	2	1548	NULL	NULL	2016-09-14 17:57:26
1913	1324	2	1548	NULL	NULL	2016-09-14 17:57:26
1914	1325	2	1548	NULL	NULL	2016-09-14 17:57:26
1915	1326	2	1548	NULL	NULL	2016-09-14 17:57:26
1916	1350	3	1548	NULL	NULL	2016-09-14 17:57:26
1917	1327	2	1563	NULL	NULL	2016-09-14 17:57:26
1918	1328	2	1563	NULL	NULL	2016-09-14 17:57:26
1919	1631	2	1563	NULL	NULL	2016-09-14 17:57:26
1920	1632	2	1563	NULL	NULL	2016-09-14 17:57:26
1921	1633	2	1563	NULL	NULL	2016-09-14 17:57:26
1922	1634	2	1563	NULL	NULL	2016-09-14 17:57:26
1923	1635	2	1563	NULL	NULL	2016-09-14 17:57:26
1924	1636	2	1563	NULL	NULL	2016-09-14 17:57:26
1925	1637	2	1563	NULL	NULL	2016-09-14 17:57:26
1926	1657	2	1563	NULL	NULL	2016-09-14 17:57:26
1927	1658	2	1563	NULL	NULL	2016-09-14 17:57:26
1928	2017	2	1563	NULL	NULL	2016-09-14 17:57:26
1929	2305	1	1573	NULL	NULL	2016-09-14 17:57:26
1930	2306	1	1573	NULL	NULL	2016-09-14 17:57:26
1931	2307	1	1573	NULL	NULL	2016-09-14 17:57:26
1932	2308	1	1573	NULL	NULL	2016-09-14 17:57:26
1933	2246	2	1573	NULL	NULL	2016-09-14 17:57:26
1934	1098	2	1573	NULL	NULL	2016-09-14 17:57:26
1935	1099	2	1573	NULL	NULL	2016-09-14 17:57:26
1936	1354	3	1573	NULL	NULL	2016-09-14 17:57:26
1937	2282	NULL	1573	NULL	NULL	2016-09-14 17:57:26
1938	1130	2	1598	NULL	NULL	2016-09-14 17:57:26
1939	1131	2	1598	NULL	NULL	2016-09-14 17:57:26
1940	1132	2	1598	NULL	NULL	2016-09-14 17:57:26
1941	2247	2	1598	NULL	NULL	2016-09-14 17:57:26
1942	1911	3	1598	NULL	NULL	2016-09-14 17:57:26
1943	214	2	1623	NULL	NULL	2016-09-14 17:57:26
1944	216	2	1623	NULL	NULL	2016-09-14 17:57:26
1945	217	2	1623	NULL	NULL	2016-09-14 17:57:26
1946	457	3	1623	NULL	NULL	2016-09-14 17:57:26
1947	458	3	1623	NULL	NULL	2016-09-14 17:57:26
1948	459	3	1623	NULL	NULL	2016-09-14 17:57:26
1949	460	3	1623	NULL	NULL	2016-09-14 17:57:26
1950	461	3	1623	NULL	NULL	2016-09-14 17:57:26
1951	462	3	1623	NULL	NULL	2016-09-14 17:57:26
1952	1388	5	1623	NULL	NULL	2016-09-14 17:57:26
1953	1655	3	1648	NULL	NULL	2016-09-14 17:57:26
1954	670	2	1673	NULL	NULL	2016-09-14 17:57:26
1955	671	2	1673	NULL	NULL	2016-09-14 17:57:26
1956	672	2	1673	NULL	NULL	2016-09-14 17:57:26
1957	673	2	1673	NULL	NULL	2016-09-14 17:57:26
1958	674	2	1673	NULL	NULL	2016-09-14 17:57:26
1959	944	16.5	1673	NULL	NULL	2016-09-14 17:57:26
1960	945	16.5	1673	NULL	NULL	2016-09-14 17:57:26
1961	946	16.5	1673	NULL	NULL	2016-09-14 17:57:26
1962	947	16.5	1673	NULL	NULL	2016-09-14 17:57:26
1963	2283	NULL	1673	NULL	NULL	2016-09-14 17:57:26
1964	1500	0.1	1723	NULL	NULL	2016-09-14 17:57:26
1965	2233	2	1723	NULL	NULL	2016-09-14 17:57:26
1966	2234	2	1723	NULL	NULL	2016-09-14 17:57:26
1967	2235	2	1723	NULL	NULL	2016-09-14 17:57:26
1968	2059	3	1723	NULL	NULL	2016-09-14 17:57:26
1969	1023	3	1723	NULL	NULL	2016-09-14 17:57:26
1970	1392	3	1723	NULL	NULL	2016-09-14 17:57:26
1971	1393	3	1723	NULL	NULL	2016-09-14 17:57:26
1972	1394	3	1723	NULL	NULL	2016-09-14 17:57:26
1973	1912	3	1723	NULL	NULL	2016-09-14 17:57:26
1974	1913	3	1723	NULL	NULL	2016-09-14 17:57:26
1975	1302	1	1773	NULL	NULL	2016-09-14 17:57:26
1976	1303	1	1773	NULL	NULL	2016-09-14 17:57:26
1977	1304	1	1773	NULL	NULL	2016-09-14 17:57:26
1978	1305	1	1773	NULL	NULL	2016-09-14 17:57:26
1979	1306	1	1773	NULL	NULL	2016-09-14 17:57:26
1980	1307	1	1773	NULL	NULL	2016-09-14 17:57:26
1981	926	2	1773	NULL	NULL	2016-09-14 17:57:26
1982	927	2	1773	NULL	NULL	2016-09-14 17:57:26
1983	928	2	1773	NULL	NULL	2016-09-14 17:57:26
1984	929	2	1773	NULL	NULL	2016-09-14 17:57:26
1985	1036	2	1773	NULL	NULL	2016-09-14 17:57:26
1986	1042	2	1773	NULL	NULL	2016-09-14 17:57:26
1987	1043	2	1773	NULL	NULL	2016-09-14 17:57:26
1988	1262	2	1773	NULL	NULL	2016-09-14 17:57:26
1989	1263	2	1773	NULL	NULL	2016-09-14 17:57:26
1990	1264	2	1773	NULL	NULL	2016-09-14 17:57:26
1991	1265	2	1773	NULL	NULL	2016-09-14 17:57:26
1992	932	2	1773	NULL	NULL	2016-09-14 17:57:26
1993	931	2	1773	NULL	NULL	2016-09-14 17:57:26
1994	930	2	1773	NULL	NULL	2016-09-14 17:57:26
1995	2578	2	1773	NULL	NULL	2016-09-14 17:57:26
1996	2122	2	1773	NULL	NULL	2016-09-14 17:57:26
1997	553	2	1773	NULL	NULL	2016-09-14 17:57:26
1998	549	2	1773	NULL	NULL	2016-09-14 17:57:26
1999	550	2	1773	NULL	NULL	2016-09-14 17:57:26
2000	544	2	1773	NULL	NULL	2016-09-14 17:57:26
2001	545	2	1773	NULL	NULL	2016-09-14 17:57:26
2002	1024	3	1773	NULL	NULL	2016-09-14 17:57:26
2003	1223	3	1773	NULL	NULL	2016-09-14 17:57:26
2004	1455	3	1773	NULL	NULL	2016-09-14 17:57:26
2005	1456	3	1773	NULL	NULL	2016-09-14 17:57:26
2006	1457	3	1773	NULL	NULL	2016-09-14 17:57:26
2007	1458	3	1773	NULL	NULL	2016-09-14 17:57:26
2008	1459	3	1773	NULL	NULL	2016-09-14 17:57:26
2009	1460	3	1773	NULL	NULL	2016-09-14 17:57:26
2010	1461	3	1773	NULL	NULL	2016-09-14 17:57:26
2011	1462	3	1773	NULL	NULL	2016-09-14 17:57:26
2012	1928	4	1773	NULL	NULL	2016-09-14 17:57:26
2013	2284	NULL	1773	NULL	NULL	2016-09-14 17:57:26
2014	1858	2	1823	NULL	NULL	2016-09-14 17:57:26
2015	13	2	1823	NULL	NULL	2016-09-14 17:57:26
2016	1163	2	1823	NULL	NULL	2016-09-14 17:57:26
2017	1168	2	1823	NULL	NULL	2016-09-14 17:57:26
2018	903	2	1823	NULL	NULL	2016-09-14 17:57:26
2019	795	2	1823	NULL	NULL	2016-09-14 17:57:26
2020	900	2	1823	NULL	NULL	2016-09-14 17:57:26
2021	194	2	1823	NULL	NULL	2016-09-14 17:57:26
2022	195	2	1823	NULL	NULL	2016-09-14 17:57:26
2023	280	2	1823	NULL	NULL	2016-09-14 17:57:26
2024	281	2	1823	NULL	NULL	2016-09-14 17:57:26
2025	698	2	1823	NULL	NULL	2016-09-14 17:57:26
2026	699	2	1823	NULL	NULL	2016-09-14 17:57:26
2027	700	2	1823	NULL	NULL	2016-09-14 17:57:26
2028	754	2	1823	NULL	NULL	2016-09-14 17:57:26
2029	755	2	1823	NULL	NULL	2016-09-14 17:57:26
2030	811	2	1823	NULL	NULL	2016-09-14 17:57:26
2031	812	2	1823	NULL	NULL	2016-09-14 17:57:26
2032	1069	2	1823	NULL	NULL	2016-09-14 17:57:26
2033	1070	2	1823	NULL	NULL	2016-09-14 17:57:26
2034	1071	2	1823	NULL	NULL	2016-09-14 17:57:26
2035	1072	2	1823	NULL	NULL	2016-09-14 17:57:26
2036	1073	2	1823	NULL	NULL	2016-09-14 17:57:26
2037	1418	2	1823	NULL	NULL	2016-09-14 17:57:26
2038	1419	2	1823	NULL	NULL	2016-09-14 17:57:26
2039	1420	2	1823	NULL	NULL	2016-09-14 17:57:26
2040	1421	2	1823	NULL	NULL	2016-09-14 17:57:26
2041	1422	2	1823	NULL	NULL	2016-09-14 17:57:26
2042	1423	2	1823	NULL	NULL	2016-09-14 17:57:26
2043	1424	2	1823	NULL	NULL	2016-09-14 17:57:26
2044	2257	2	1873	NULL	NULL	2016-09-14 17:57:26
2045	2490	2	1873	NULL	NULL	2016-09-14 17:57:26
2046	2491	2	1873	NULL	NULL	2016-09-14 17:57:26
2047	2492	2	1873	NULL	NULL	2016-09-14 17:57:26
2048	796	2	1873	NULL	NULL	2016-09-14 17:57:26
2049	801	2	1873	NULL	NULL	2016-09-14 17:57:26
2050	806	2	1873	NULL	NULL	2016-09-14 17:57:26
2051	1275	2	1873	NULL	NULL	2016-09-14 17:57:26
2052	1276	2	1873	NULL	NULL	2016-09-14 17:57:26
2053	1277	2	1873	NULL	NULL	2016-09-14 17:57:26
2054	1464	3	1873	NULL	NULL	2016-09-14 17:57:26
2055	2128	3	1873	NULL	NULL	2016-09-14 17:57:26
2056	2386	3	1873	NULL	NULL	2016-09-14 17:57:26
2057	2387	3	1873	NULL	NULL	2016-09-14 17:57:26
2058	1778	4	1873	NULL	NULL	2016-09-14 17:57:26
2059	1779	4	1873	NULL	NULL	2016-09-14 17:57:26
2060	1780	4	1873	NULL	NULL	2016-09-14 17:57:26
2061	1781	4	1873	NULL	NULL	2016-09-14 17:57:26
2062	1782	4	1873	NULL	NULL	2016-09-14 17:57:26
2063	1783	4	1873	NULL	NULL	2016-09-14 17:57:26
2064	1784	4	1873	NULL	NULL	2016-09-14 17:57:26
2065	1785	4	1873	NULL	NULL	2016-09-14 17:57:26
2066	1786	4	1873	NULL	NULL	2016-09-14 17:57:26
2067	1787	4	1873	NULL	NULL	2016-09-14 17:57:26
2068	1788	4	1873	NULL	NULL	2016-09-14 17:57:26
2069	1789	4	1873	NULL	NULL	2016-09-14 17:57:26
2070	1790	4	1873	NULL	NULL	2016-09-14 17:57:26
2071	1791	4	1873	NULL	NULL	2016-09-14 17:57:26
2072	1792	4	1873	NULL	NULL	2016-09-14 17:57:26
2073	1793	4	1873	NULL	NULL	2016-09-14 17:57:26
2074	1794	4	1873	NULL	NULL	2016-09-14 17:57:26
2075	1795	4	1873	NULL	NULL	2016-09-14 17:57:26
2076	1796	4	1873	NULL	NULL	2016-09-14 17:57:26
2077	1797	4	1873	NULL	NULL	2016-09-14 17:57:26
2078	1798	4	1873	NULL	NULL	2016-09-14 17:57:26
2079	1799	4	1873	NULL	NULL	2016-09-14 17:57:26
2080	1800	4	1873	NULL	NULL	2016-09-14 17:57:26
2081	1801	4	1873	NULL	NULL	2016-09-14 17:57:26
2082	1802	4	1873	NULL	NULL	2016-09-14 17:57:26
2083	1803	4	1873	NULL	NULL	2016-09-14 17:57:26
2084	1804	4	1873	NULL	NULL	2016-09-14 17:57:26
2085	1805	4	1873	NULL	NULL	2016-09-14 17:57:26
2086	1806	4	1873	NULL	NULL	2016-09-14 17:57:26
2087	1807	4	1873	NULL	NULL	2016-09-14 17:57:26
2088	1808	4	1873	NULL	NULL	2016-09-14 17:57:26
2089	1809	4	1873	NULL	NULL	2016-09-14 17:57:26
2090	1810	4	1873	NULL	NULL	2016-09-14 17:57:26
2091	1278	2	1973	NULL	NULL	2016-09-14 17:57:26
2092	1279	2	1973	NULL	NULL	2016-09-14 17:57:26
2093	1280	2	1973	NULL	NULL	2016-09-14 17:57:26
2094	1281	2	1973	NULL	NULL	2016-09-14 17:57:26
2095	1282	2	1973	NULL	NULL	2016-09-14 17:57:26
2096	1283	2	1973	NULL	NULL	2016-09-14 17:57:26
2097	2439	4	2023	NULL	NULL	2016-09-14 17:57:26
2098	2440	4	2023	NULL	NULL	2016-09-14 17:57:26
2099	2441	4	2023	NULL	NULL	2016-09-14 17:57:26
2100	2442	4	2023	NULL	NULL	2016-09-14 17:57:26
2101	1976	2	2223	NULL	NULL	2016-09-14 17:57:26
2102	1977	2	2223	NULL	NULL	2016-09-14 17:57:26
2103	1978	2	2223	NULL	NULL	2016-09-14 17:57:26
2104	1255	NULL	773	NULL	1	2016-09-14 17:57:26
2105	1260	NULL	773	NULL	1	2016-09-14 17:57:26
2106	1261	NULL	773	NULL	1	2016-09-14 17:57:26
2107	1259	NULL	773	NULL	1	2016-09-14 17:57:26
2108	478	NULL	773	NULL	1	2016-09-14 17:57:26
2109	479	NULL	773	NULL	1	2016-09-14 17:57:26
2110	480	NULL	773	NULL	1	2016-09-14 17:57:26
2111	481	NULL	773	NULL	1	2016-09-14 17:57:26
2112	2018	2	1563	NULL	NULL	2016-09-14 17:57:26
2113	2019	2	1563	NULL	NULL	2016-09-14 17:57:26
2114	2020	2	1563	NULL	NULL	2016-09-14 17:57:26
2115	2021	2	1563	NULL	NULL	2016-09-14 17:57:26
2116	2022	2	1563	NULL	NULL	2016-09-14 17:57:26
2117	2023	2	1563	NULL	NULL	2016-09-14 17:57:26
2118	2024	2	1563	NULL	NULL	2016-09-14 17:57:26
2119	2025	2	1563	NULL	NULL	2016-09-14 17:57:26
2120	2454	2	1563	NULL	NULL	2016-09-14 17:57:26
2121	2455	2	1563	NULL	NULL	2016-09-14 17:57:26
2122	2458	2	1563	NULL	NULL	2016-09-14 17:57:26
2123	2459	2	1563	NULL	NULL	2016-09-14 17:57:26
2124	2460	2	1563	NULL	NULL	2016-09-14 17:57:26
2125	2461	2	1563	NULL	NULL	2016-09-14 17:57:26
2126	2464	2	1563	NULL	NULL	2016-09-14 17:57:26
2127	2465	2	1563	NULL	NULL	2016-09-14 17:57:26
2128	2466	2	1563	NULL	NULL	2016-09-14 17:57:26
2129	2467	2	1563	NULL	NULL	2016-09-14 17:57:26
2130	2470	2	1563	NULL	NULL	2016-09-14 17:57:26
2131	2471	2	1563	NULL	NULL	2016-09-14 17:57:26
2132	2472	2	1563	NULL	NULL	2016-09-14 17:57:26
2133	2473	2	1563	NULL	NULL	2016-09-14 17:57:26
2134	2476	2	1563	NULL	NULL	2016-09-14 17:57:26
2135	2477	2	1563	NULL	NULL	2016-09-14 17:57:26
2136	2478	2	1563	NULL	NULL	2016-09-14 17:57:26
2137	2479	2	1563	NULL	NULL	2016-09-14 17:57:26
2138	2480	2	1563	NULL	NULL	2016-09-14 17:57:26
2139	2481	2	1563	NULL	NULL	2016-09-14 17:57:26
2140	2484	2	1563	NULL	NULL	2016-09-14 17:57:26
2141	2485	2	1563	NULL	NULL	2016-09-14 17:57:26
2142	2486	2	1563	NULL	NULL	2016-09-14 17:57:26
2143	2487	2	1563	NULL	NULL	2016-09-14 17:57:26
2144	592	2	1563	NULL	NULL	2016-09-14 17:57:26
2145	593	2	1563	NULL	NULL	2016-09-14 17:57:26
2146	564	2	1473	NULL	NULL	2016-09-14 17:57:26
2147	565	2	1473	NULL	NULL	2016-09-14 17:57:26
2148	566	2	1473	NULL	NULL	2016-09-14 17:57:26
2149	690	2	673	NULL	3	2016-09-14 17:57:26
2150	729	12	413	NULL	NULL	2016-09-14 17:57:26
2151	730	12	413	NULL	NULL	2016-09-14 17:57:26
2152	731	12	413	NULL	NULL	2016-09-14 17:57:26
2153	732	12	413	NULL	NULL	2016-09-14 17:57:26
2154	733	12	413	NULL	NULL	2016-09-14 17:57:26
2155	1100	2	1573	NULL	NULL	2016-09-14 17:57:26
2156	2249	2	1573	NULL	NULL	2016-09-14 17:57:26
2157	2253	2	1573	NULL	NULL	2016-09-14 17:57:26
2158	167	2	1573	NULL	NULL	2016-09-14 17:57:26
2159	168	2	1573	NULL	NULL	2016-09-14 17:57:26
2160	169	2	1573	NULL	NULL	2016-09-14 17:57:26
2161	170	2	1573	NULL	NULL	2016-09-14 17:57:26
2162	171	2	1573	NULL	NULL	2016-09-14 17:57:26
2163	580	2	1573	NULL	NULL	2016-09-14 17:57:26
2164	581	2	1573	NULL	NULL	2016-09-14 17:57:26
2165	2827	2	1823	NULL	NULL	2016-09-14 17:57:41
2166	2828	2	1823	NULL	NULL	2016-09-14 17:57:41
2167	2829	2	1823	NULL	NULL	2016-09-14 17:57:41
2168	2830	2	1823	NULL	NULL	2016-09-14 17:57:41
2169	2831	2	1823	NULL	NULL	2016-09-14 17:57:41
2170	2832	2	1823	NULL	NULL	2016-09-14 17:57:41
2171	2833	2	1823	NULL	NULL	2016-09-14 17:57:41
2172	2834	2	1823	NULL	NULL	2016-09-14 17:57:41
2173	2835	2	1823	NULL	NULL	2016-09-14 17:57:41
2174	2836	2	1823	NULL	NULL	2016-09-14 17:57:41
2175	2837	2	1823	NULL	NULL	2016-09-14 17:57:41
2176	2838	2	1823	NULL	NULL	2016-09-14 17:57:41
2177	2839	2	1823	NULL	NULL	2016-09-14 17:57:41
2178	2840	2	1823	NULL	NULL	2016-09-14 17:57:41
2179	2841	2	1823	NULL	NULL	2016-09-14 17:57:41
2180	2858	1	923	NULL	NULL	2016-09-14 17:57:41
2181	2960	2	1523	NULL	NULL	2016-09-14 19:17:06
2182	2961	2	1523	NULL	NULL	2016-09-14 19:17:06
2183	2962	2	1523	NULL	NULL	2016-09-14 19:17:06
2184	2963	2	1523	NULL	NULL	2016-09-14 19:17:06
2185	2964	2	1523	NULL	NULL	2016-09-14 19:17:06
2186	2965	2	1523	NULL	NULL	2016-09-14 19:17:06
2187	2966	4	723	NULL	3	2016-09-15 14:55:35
2188	2967	4	723	NULL	3	2016-09-15 14:55:35
2189	2968	4	723	NULL	3	2016-09-15 14:55:35
2190	2969	4	723	NULL	3	2016-09-15 14:55:35
2191	2970	4	723	NULL	3	2016-09-15 14:55:35
2192	2971	4	723	NULL	3	2016-09-15 14:55:35
2193	2972	4	723	NULL	3	2016-09-15 14:55:35
2194	2973	4	723	NULL	3	2016-09-15 14:55:35
2195	2974	4	723	NULL	3	2016-09-15 14:55:35
2196	2975	4	723	NULL	3	2016-09-15 14:55:35
2197	2976	4	723	NULL	3	2016-09-15 14:55:35
2198	2977	4	723	NULL	3	2016-09-15 14:55:35
2199	2978	4	723	NULL	3	2016-09-15 14:55:35
2200	2979	4	723	NULL	3	2016-09-15 14:55:35
2201	2980	4	723	NULL	3	2016-09-15 14:55:35
2202	2981	4	723	NULL	3	2016-09-15 14:55:35
2203	2982	4	723	NULL	3	2016-09-15 14:55:35
2204	2983	4	723	NULL	3	2016-09-15 14:55:35
2205	2984	4	723	NULL	3	2016-09-15 14:55:35
2206	2985	4	723	NULL	3	2016-09-15 14:55:35
2207	2986	4	723	NULL	3	2016-09-15 14:55:35
2208	2987	4	723	NULL	3	2016-09-15 14:55:35
2209	2988	4	723	NULL	3	2016-09-15 14:55:35
2210	2989	4	723	NULL	3	2016-09-15 14:55:35
2211	2990	4	723	NULL	3	2016-09-15 14:55:35
2212	2991	4	723	NULL	3	2016-09-15 14:55:35
2213	2992	4	723	NULL	3	2016-09-15 14:55:35
2214	2993	4	723	NULL	3	2016-09-15 14:55:35
2215	2994	4	723	NULL	3	2016-09-15 14:55:35
2216	2995	4	723	NULL	3	2016-09-15 14:55:35
2217	2996	4	723	NULL	3	2016-09-15 14:55:35
2218	2997	4	723	NULL	3	2016-09-15 14:55:35
2219	2998	4	723	NULL	3	2016-09-15 14:55:35
2220	2999	4	723	NULL	3	2016-09-15 14:55:35
2221	3000	4	723	NULL	3	2016-09-15 14:55:35
2222	3001	4	723	NULL	3	2016-09-15 14:55:35
2223	3002	4	723	NULL	3	2016-09-15 14:55:35
2224	3003	4	723	NULL	3	2016-09-15 14:55:35
2225	3004	4	723	NULL	3	2016-09-15 14:55:35
2226	3005	4	723	NULL	3	2016-09-15 14:55:35
2227	3006	4	723	NULL	3	2016-09-15 14:55:35
2228	3007	4	723	NULL	3	2016-09-15 14:55:35
2229	3008	4	723	NULL	3	2016-09-15 14:55:35
2230	3009	4	723	NULL	3	2016-09-15 14:55:35
2231	3010	4	723	NULL	3	2016-09-15 14:55:35
2232	3011	4	723	NULL	3	2016-09-15 14:55:35
2233	3012	4	723	NULL	3	2016-09-15 14:55:35
2234	3013	4	723	NULL	3	2016-09-15 14:55:35
2235	3014	4	723	NULL	3	2016-09-15 14:55:35
2236	3015	4	723	NULL	3	2016-09-15 14:55:35
2237	3016	4	723	NULL	3	2016-09-15 14:55:35
2238	3017	4	723	NULL	3	2016-09-15 14:55:35
2239	3018	4	723	NULL	3	2016-09-15 14:55:35
2240	3019	4	723	NULL	3	2016-09-15 14:55:35
2241	3020	4	723	NULL	3	2016-09-15 14:55:35
2242	3021	4	723	NULL	3	2016-09-15 14:55:35
2243	3022	4	723	NULL	3	2016-09-15 14:55:35
2244	3023	4	723	NULL	3	2016-09-15 14:55:35
2245	3024	4	723	NULL	3	2016-09-15 14:55:35
2246	3025	4	723	NULL	3	2016-09-15 14:55:35
2247	3026	1	1473	NULL	5	2016-09-18 19:22:59
2248	3027	1	1473	NULL	5	2016-09-18 19:22:59
2249	3028	2	1523	NULL	2	2016-09-18 19:22:59
2250	3029	2	1523	NULL	2	2016-09-18 19:22:59
2251	3030	2	1523	NULL	2	2016-09-18 19:22:59
2252	3031	2	1523	NULL	2	2016-09-18 19:22:59
2253	3032	2	1523	NULL	2	2016-09-18 19:22:59
2254	3033	2	1523	NULL	2	2016-09-18 19:22:59
2255	3034	2	1523	NULL	2	2016-09-18 19:22:59
2256	3035	2	1523	NULL	2	2016-09-18 19:22:59
2257	3036	2	1523	NULL	2	2016-09-18 19:22:59
2258	3037	2	823	NULL	NULL	2016-09-18 19:22:59
2259	3038	2	823	NULL	NULL	2016-09-18 19:22:59
2260	3039	2	823	NULL	NULL	2016-09-18 19:22:59
2261	3040	2	823	NULL	NULL	2016-09-18 19:22:59
2262	3041	3	1673	NULL	NULL	2016-09-18 19:22:59
2263	3042	3	1673	NULL	NULL	2016-09-18 19:22:59
2264	3043	3	1673	NULL	NULL	2016-09-18 19:22:59
2265	3044	3	1673	NULL	NULL	2016-09-18 19:22:59
2266	3045	3	1673	NULL	NULL	2016-09-18 19:22:59
2267	3046	3	1673	NULL	NULL	2016-09-18 19:22:59
2268	3047	3	1673	NULL	NULL	2016-09-18 19:22:59
2269	3048	3	1673	NULL	NULL	2016-09-18 19:22:59
2270	3049	3	1273	2	2	2016-09-18 19:22:59
2271	3050	3	1273	2	2	2016-09-18 19:22:59
2272	3051	3	1273	2	2	2016-09-18 19:22:59
2273	3052	3	1273	2	2	2016-09-18 19:22:59
2274	3053	3	1273	2	2	2016-09-18 19:22:59
2275	3054	3	1273	2	2	2016-09-18 19:22:59
2276	3055	3	1273	2	2	2016-09-18 19:22:59
2277	3056	3	1273	2	2	2016-09-18 19:22:59
2278	3057	3	1273	2	2	2016-09-18 19:22:59
2279	3058	3	1273	2	2	2016-09-18 19:22:59
2280	3059	3	1273	2	2	2016-09-18 19:22:59
2281	3060	3	1273	2	2	2016-09-18 19:22:59
2282	3061	3	1273	2	2	2016-09-18 19:22:59
2283	3062	3	1273	2	2	2016-09-18 19:22:59
2284	3063	3	1273	2	2	2016-09-18 19:22:59
2285	3097	4	1373	NULL	NULL	2016-09-20 12:36:14
2286	3098	4	1373	NULL	NULL	2016-09-20 12:36:14
2287	3099	4	1373	NULL	NULL	2016-09-20 12:36:14
2288	3100	4	1373	NULL	NULL	2016-09-20 12:36:14
2289	3101	4	1373	NULL	NULL	2016-09-20 12:36:14
2290	3102	4	1373	NULL	NULL	2016-09-20 12:36:14
2291	3103	4	1373	NULL	NULL	2016-09-20 12:36:14
2292	3104	4	1373	NULL	NULL	2016-09-20 12:36:14
2293	3105	4	1373	NULL	NULL	2016-09-20 12:36:14
2294	3106	1	2023	NULL	20	2016-09-20 12:36:14
2295	3107	1	2023	NULL	20	2016-09-20 12:36:14
2296	3108	1	2023	NULL	20	2016-09-20 12:36:14
2297	3109	1	2023	NULL	20	2016-09-20 12:36:14
2298	3110	1	1723	1	1	2016-09-20 12:36:14
2299	3111	1	1723	1	1	2016-09-20 12:36:14
2300	3112	1	1723	1	1	2016-09-20 12:36:14
2301	3113	1	1723	1	1	2016-09-20 12:36:14
2302	3114	1	1723	1	1	2016-09-20 12:36:14
2303	3115	1	1723	1	1	2016-09-20 12:36:14
2304	3116	1	1723	1	1	2016-09-20 12:36:14
2305	3117	1	1723	1	1	2016-09-20 12:36:14
2306	3118	1	1723	1	1	2016-09-20 12:36:14
2307	3119	1	1673	1	1	2016-09-20 12:36:14
2308	3120	1	1723	1	1	2016-09-20 12:36:14
2309	3121	1	1773	1	1	2016-09-20 12:36:14
2310	3122	1	1823	1	1	2016-09-20 12:36:14
2311	3127	2	1373	NULL	5	2016-09-20 12:36:14
2312	3128	4	1573	NULL	NULL	2016-09-20 12:36:14
2313	3129	4	1573	NULL	NULL	2016-09-20 12:36:14
2314	3130	4	1573	NULL	NULL	2016-09-20 12:36:14
2315	3131	4	1573	NULL	NULL	2016-09-20 12:36:14
2316	3132	4	1573	NULL	NULL	2016-09-20 12:36:14
2317	3133	4	1573	NULL	NULL	2016-09-20 12:36:14
2318	3134	2	1873	NULL	NULL	2016-09-20 12:36:14
2319	3135	2	1873	NULL	NULL	2016-09-20 12:36:14
2320	3136	2	1873	NULL	NULL	2016-09-20 12:36:14
2321	3137	2	1873	NULL	NULL	2016-09-20 12:36:14
2322	3138	2	1873	NULL	NULL	2016-09-20 12:36:14
2323	3139	2	1873	NULL	NULL	2016-09-20 12:36:14
2324	3140	2	1873	NULL	NULL	2016-09-20 12:36:14
2325	3145	1	306	NULL	NULL	2016-09-20 12:36:14
2326	3146	6	306	NULL	NULL	2016-09-20 12:36:14
2327	3147	12	306	NULL	NULL	2016-09-20 12:36:14
2328	3148	24	306	NULL	NULL	2016-09-20 12:36:14
2329	3149	12	316	NULL	NULL	2016-09-20 12:36:14
2330	3150	12	316	NULL	NULL	2016-09-20 12:36:14
2331	3151	12	316	NULL	NULL	2016-09-20 12:36:14
2332	3152	3	1625	NULL	NULL	2016-09-20 15:16:50
2333	3153	2	1773	NULL	NULL	2016-09-20 15:54:43
2334	3154	2	1773	NULL	NULL	2016-09-20 15:54:43
2335	3155	2	1773	NULL	NULL	2016-09-20 15:54:43
2336	3156	3	1625	NULL	NULL	2016-09-20 16:21:36
2337	3157	3	1625	NULL	NULL	2016-09-20 16:21:36
2338	3158	3	1625	NULL	NULL	2016-09-20 16:21:36
2339	3159	3	1625	NULL	NULL	2016-09-20 16:21:36
2340	3160	3	1625	NULL	NULL	2016-09-20 16:21:36
2341	3161	3	1625	NULL	NULL	2016-09-20 16:21:36
2342	3162	3	1623	2	2	2016-09-20 16:53:57
2343	3163	3	1623	2	2	2016-09-20 16:53:57
2344	3164	3	1623	2	2	2016-09-20 16:53:57
2345	3165	3	1623	2	2	2016-09-20 16:53:57
2346	3166	3	1623	2	2	2016-09-20 16:53:57
2347	3167	3	1623	2	2	2016-09-20 16:53:57
2348	3168	3	1623	2	2	2016-09-20 16:53:57
2349	3169	3	1623	2	2	2016-09-20 16:53:57
2350	3170	3	1623	2	2	2016-09-20 16:53:57
2351	3171	3	1623	2	2	2016-09-20 16:53:57
2352	3172	3	1623	2	2	2016-09-20 16:53:57

## sinter2
1	2769	2	773	NULL	NULL	2016-09-14 21:22:07
2	2770	2	773	NULL	NULL	2016-09-14 21:22:07
3	2771	2	773	NULL	NULL	2016-09-14 21:22:07
4	2772	2	773	NULL	NULL	2016-09-14 21:22:07
5	2773	2	773	NULL	NULL	2016-09-14 21:22:07
6	2774	2	773	NULL	NULL	2016-09-14 21:22:07
7	1666	2	773	NULL	5	2016-09-14 21:22:07
8	1667	2	773	NULL	5	2016-09-14 21:22:07
9	1668	2	773	NULL	5	2016-09-14 21:22:07
10	1669	2	773	NULL	5	2016-09-14 21:22:07
11	1670	2	773	NULL	5	2016-09-14 21:22:07
12	1195	2	773	NULL	5	2016-09-14 21:22:07
13	781	2	823	NULL	NULL	2016-09-14 21:22:07
14	782	2	823	NULL	NULL	2016-09-14 21:22:07
15	783	2	823	NULL	NULL	2016-09-14 21:22:07
16	934	2	823	NULL	NULL	2016-09-14 21:22:07
17	935	2	823	NULL	NULL	2016-09-14 21:22:07
18	936	2	823	NULL	NULL	2016-09-14 21:22:07
19	937	2	823	NULL	NULL	2016-09-14 21:22:07
20	938	2	823	NULL	NULL	2016-09-14 21:22:07
21	939	2	823	NULL	NULL	2016-09-14 21:22:07
22	940	2	823	NULL	NULL	2016-09-14 21:22:07
23	941	2	823	NULL	NULL	2016-09-14 21:22:07
24	942	2	823	NULL	NULL	2016-09-14 21:22:07
25	943	2	823	NULL	NULL	2016-09-14 21:22:07
26	981	2	823	NULL	NULL	2016-09-14 21:22:07
27	775	2	823	NULL	NULL	2016-09-14 21:22:07
28	776	2	823	NULL	NULL	2016-09-14 21:22:07
29	777	2	823	NULL	NULL	2016-09-14 21:22:07
30	778	2	823	NULL	NULL	2016-09-14 21:22:07
31	779	2	823	NULL	NULL	2016-09-14 21:22:07
32	780	2	823	NULL	NULL	2016-09-14 21:22:07
33	196	2	873	NULL	2	2016-09-14 21:22:07
34	197	2	873	NULL	2	2016-09-14 21:22:07
35	202	1	873.15	NULL	1	2016-09-14 21:22:07
36	203	1	873.15	NULL	1	2016-09-14 21:22:07
37	204	1	873.15	NULL	1	2016-09-14 21:22:07
38	205	1	873.15	NULL	1	2016-09-14 21:22:07
39	2646	3	923	NULL	NULL	2016-09-14 21:22:07
40	2647	3	923	NULL	NULL	2016-09-14 21:22:07
41	2648	3	923	NULL	NULL	2016-09-14 21:22:07
42	1255	1	963	NULL	5	2016-09-14 21:22:07
43	1260	1	963	NULL	5	2016-09-14 21:22:07
44	1261	1	963	NULL	5	2016-09-14 21:22:07
45	1259	1	963	NULL	5	2016-09-14 21:22:07
46	478	1	963	NULL	5	2016-09-14 21:22:07
47	479	1	963	NULL	5	2016-09-14 21:22:07
48	480	1	963	NULL	5	2016-09-14 21:22:07
49	481	1	963	NULL	5	2016-09-14 21:22:07
50	1539	NULL	973	NULL	1	2016-09-14 21:22:07
51	1540	NULL	973	NULL	1	2016-09-14 21:22:07
52	1541	NULL	973	NULL	1	2016-09-14 21:22:07
53	1258	1	973	NULL	NULL	2016-09-14 21:22:07
54	1270	1	973	NULL	NULL	2016-09-14 21:22:07
55	1271	1	973	NULL	NULL	2016-09-14 21:22:07
56	1272	1	973	NULL	NULL	2016-09-14 21:22:07
57	1273	1	973	NULL	NULL	2016-09-14 21:22:07
58	1274	1	973	NULL	NULL	2016-09-14 21:22:07
59	2183	2	973	NULL	NULL	2016-09-14 21:22:07
60	1082	NULL	973	NULL	NULL	2016-09-14 21:22:07
61	1584	2	1053	10	10	2016-09-14 21:22:07
62	1585	2	1053	10	10	2016-09-14 21:22:07
63	1586	2	1053	10	10	2016-09-14 21:22:07
64	1587	2	1053	10	10	2016-09-14 21:22:07
65	1588	2	1053	10	10	2016-09-14 21:22:07
66	1589	2	1053	10	10	2016-09-14 21:22:07
67	1590	2	1053	10	10	2016-09-14 21:22:07
68	1591	2	1053	10	10	2016-09-14 21:22:07
69	1592	2	1053	10	10	2016-09-14 21:22:07
70	1593	2	1053	10	10	2016-09-14 21:22:07
71	1594	2	1053	10	10	2016-09-14 21:22:07
72	1595	2	1053	10	10	2016-09-14 21:22:07
73	1596	2	1053	10	10	2016-09-14 21:22:07
74	1597	2	1053	10	10	2016-09-14 21:22:07
75	1598	2	1053	10	10	2016-09-14 21:22:07
76	1599	2	1053	10	10	2016-09-14 21:22:07
77	1600	2	1053	10	10	2016-09-14 21:22:07
78	1601	2	1053	10	10	2016-09-14 21:22:07
79	1602	2	1053	10	10	2016-09-14 21:22:07
80	1603	2	1053	10	10	2016-09-14 21:22:07
81	1604	2	1053	10	10	2016-09-14 21:22:07
82	1605	2	1053	10	10	2016-09-14 21:22:07
83	1606	2	1053	10	10	2016-09-14 21:22:07
84	1607	2	1053	10	10	2016-09-14 21:22:07
85	1608	2	1053	10	10	2016-09-14 21:22:07
86	1609	2	1053	10	10	2016-09-14 21:22:07
87	2388	14	1073	NULL	5	2016-09-14 21:22:07
88	1	NULL	1073	NULL	NULL	2016-09-14 21:22:07
89	2	NULL	1073	NULL	NULL	2016-09-14 21:22:07
90	2184	2	1073	NULL	NULL	2016-09-14 21:22:07
91	2602	3	1073	NULL	NULL	2016-09-14 21:22:07
92	2619	3	1073	NULL	NULL	2016-09-14 21:22:07
93	1353	3	1073	NULL	NULL	2016-09-14 21:22:07
94	2056	3	1073	NULL	NULL	2016-09-14 21:22:07
95	2057	3	1073	NULL	NULL	2016-09-14 21:22:07
96	1365	NULL	1073	NULL	NULL	2016-09-14 21:22:07
97	823	2	1113	NULL	NULL	2016-09-14 21:22:07
98	1478	16	1113	NULL	NULL	2016-09-14 21:22:07
99	1479	16	1113	NULL	NULL	2016-09-14 21:22:07
100	1480	16	1113	NULL	NULL	2016-09-14 21:22:07
101	1481	16	1113	NULL	NULL	2016-09-14 21:22:07
102	1482	16	1113	NULL	NULL	2016-09-14 21:22:07
103	1152	2	1113	NULL	NULL	2016-09-14 21:22:07
104	1153	2	1113	NULL	NULL	2016-09-14 21:22:07
105	1154	2	1113	NULL	NULL	2016-09-14 21:22:07
106	1155	2	1113	NULL	NULL	2016-09-14 21:22:07
107	1156	2	1113	NULL	NULL	2016-09-14 21:22:07
108	1477	16	1113	NULL	NULL	2016-09-14 21:22:07
109	371	1	1173	10	NULL	2016-09-14 21:22:07
110	734	NULL	1173	NULL	5	2016-09-14 21:22:07
111	2185	2	1173	NULL	NULL	2016-09-14 21:22:07
112	1032	NULL	1173	NULL	NULL	2016-09-14 21:22:07
113	392	2	1223	5	5	2016-09-14 21:22:07
114	393	2	1223	5	5	2016-09-14 21:22:07
115	394	2	1223	5	5	2016-09-14 21:22:07
116	3	NULL	1273	NULL	NULL	2016-09-14 21:22:07
117	4	NULL	1273	NULL	NULL	2016-09-14 21:22:07
118	2186	2	1273	NULL	NULL	2016-09-14 21:22:07
119	1199	5	1273	NULL	NULL	2016-09-14 21:22:07
120	1816	5	1273	NULL	NULL	2016-09-14 21:22:07
121	1231	2	1323	NULL	3	2016-09-14 21:22:07
122	1232	2	1323	NULL	3	2016-09-14 21:22:07
123	1233	2	1323	NULL	3	2016-09-14 21:22:07
124	407	2	1323	NULL	3	2016-09-14 21:22:07
125	408	2	1323	NULL	3	2016-09-14 21:22:07
126	409	2	1323	NULL	3	2016-09-14 21:22:07
127	494	2	1323	NULL	3	2016-09-14 21:22:07
128	497	2	1323	NULL	3	2016-09-14 21:22:07
129	487	2	1323	NULL	3	2016-09-14 21:22:07
130	491	2	1323	NULL	3	2016-09-14 21:22:07
131	488	2	1323	NULL	3	2016-09-14 21:22:07
132	2168	2	1323	NULL	3	2016-09-14 21:22:07
133	2169	2	1323	NULL	3	2016-09-14 21:22:07
134	2180	2	1323	NULL	3	2016-09-14 21:22:07
135	2188	2	1323	NULL	3	2016-09-14 21:22:07
136	2499	2	1323	NULL	NULL	2016-09-14 21:22:07
137	2500	2	1323	NULL	NULL	2016-09-14 21:22:07
138	2501	2	1323	NULL	NULL	2016-09-14 21:22:07
139	2502	2	1323	NULL	NULL	2016-09-14 21:22:07
140	2503	2	1323	NULL	NULL	2016-09-14 21:22:07
141	1679	NULL	1373	5	2	2016-09-14 21:22:07
142	982	1	1373	5	5	2016-09-14 21:22:07
143	1151	7	1373	5	5	2016-09-14 21:22:07
144	416	NULL	1373	10	2.5	2016-09-14 21:22:07
145	417	NULL	1373	10	2.5	2016-09-14 21:22:07
146	418	NULL	1373	10	2.5	2016-09-14 21:22:07
147	419	NULL	1373	10	2.5	2016-09-14 21:22:07
148	429	NULL	1373	10	2.5	2016-09-14 21:22:07
149	430	NULL	1373	10	2.5	2016-09-14 21:22:07
150	431	NULL	1373	10	2.5	2016-09-14 21:22:07
151	432	NULL	1373	10	2.5	2016-09-14 21:22:07
152	433	NULL	1373	10	2.5	2016-09-14 21:22:07
153	434	NULL	1373	10	2.5	2016-09-14 21:22:07
154	420	NULL	1373	10	2.5	2016-09-14 21:22:07
155	421	NULL	1373	10	2.5	2016-09-14 21:22:07
156	422	NULL	1373	10	2.5	2016-09-14 21:22:07
157	413	NULL	1373	10	2.5	2016-09-14 21:22:07
158	414	NULL	1373	10	2.5	2016-09-14 21:22:07
159	415	NULL	1373	10	2.5	2016-09-14 21:22:07
160	423	NULL	1373	10	2.5	2016-09-14 21:22:07
161	424	NULL	1373	10	2.5	2016-09-14 21:22:07
162	425	NULL	1373	10	2.5	2016-09-14 21:22:07
163	426	NULL	1373	10	2.5	2016-09-14 21:22:07
164	427	NULL	1373	10	2.5	2016-09-14 21:22:07
165	428	NULL	1373	10	2.5	2016-09-14 21:22:07
166	814	NULL	1373	NULL	2	2016-09-14 21:22:07
167	815	NULL	1373	NULL	2	2016-09-14 21:22:07
168	816	NULL	1373	NULL	2	2016-09-14 21:22:07
169	822	NULL	1373	NULL	2	2016-09-14 21:22:07
170	735	NULL	1373	NULL	2	2016-09-14 21:22:07
171	736	NULL	1373	NULL	2	2016-09-14 21:22:07
172	813	NULL	1373	NULL	2	2016-09-14 21:22:07
173	817	NULL	1373	NULL	2	2016-09-14 21:22:07
174	818	NULL	1373	NULL	2	2016-09-14 21:22:07
175	819	NULL	1373	NULL	2	2016-09-14 21:22:07
176	820	NULL	1373	NULL	2	2016-09-14 21:22:07
177	821	NULL	1373	NULL	2	2016-09-14 21:22:07
178	1754	4	1373	NULL	5	2016-09-14 21:22:07
179	1755	4	1373	NULL	5	2016-09-14 21:22:07
180	1756	4	1373	NULL	5	2016-09-14 21:22:07
181	1757	4	1373	NULL	5	2016-09-14 21:22:07
182	1966	2	1373	NULL	NULL	2016-09-14 21:22:07
183	1968	2	1373	NULL	NULL	2016-09-14 21:22:07
184	1970	2	1373	NULL	NULL	2016-09-14 21:22:07
185	2007	2	1373	NULL	NULL	2016-09-14 21:22:07
186	2008	2	1373	NULL	NULL	2016-09-14 21:22:07
187	772	2	1373	NULL	NULL	2016-09-14 21:22:07
188	773	2	1373	NULL	NULL	2016-09-14 21:22:07
189	774	2	1373	NULL	NULL	2016-09-14 21:22:07
190	1879	2	1423	5	5	2016-09-14 21:22:07
191	1888	2	1423	5	5	2016-09-14 21:22:07
192	1890	2	1423	5	5	2016-09-14 21:22:07
193	1139	NULL	1423	5	8	2016-09-14 21:22:07
194	1140	NULL	1423	5	8	2016-09-14 21:22:07
195	2192	2	1423	NULL	3	2016-09-14 21:22:07
196	1234	2	1423	NULL	3	2016-09-14 21:22:07
197	1235	2	1423	NULL	3	2016-09-14 21:22:07
198	1236	2	1423	NULL	3	2016-09-14 21:22:07
199	652	2	1423	NULL	3	2016-09-14 21:22:07
200	405	2	1423	NULL	3	2016-09-14 21:22:07
201	406	2	1423	NULL	3	2016-09-14 21:22:07
202	2175	2	1423	NULL	3	2016-09-14 21:22:07
203	2189	2	1423	NULL	3	2016-09-14 21:22:07
204	2170	2	1423	NULL	3	2016-09-14 21:22:07
205	2190	2	1423	NULL	3	2016-09-14 21:22:07
206	2171	2	1423	NULL	3	2016-09-14 21:22:07
207	2172	2	1423	NULL	3	2016-09-14 21:22:07
208	2165	2	1423	NULL	3	2016-09-14 21:22:07
209	2191	2	1423	NULL	3	2016-09-14 21:22:07
210	2505	2	1423	NULL	NULL	2016-09-14 21:22:07
211	2506	2	1423	NULL	NULL	2016-09-14 21:22:07
212	2504	2	1423	NULL	NULL	2016-09-14 21:22:07
213	2638	2	1423	NULL	NULL	2016-09-14 21:22:07
214	2734	2	1423	NULL	NULL	2016-09-14 21:22:07
215	121	1	1423	NULL	NULL	2016-09-14 21:22:07
216	2463	7.75	1423	NULL	NULL	2016-09-14 21:22:07
217	2457	7.75	1423	NULL	NULL	2016-09-14 21:22:07
218	1875	2	1473	5	5	2016-09-14 21:22:07
219	1878	2	1473	5	5	2016-09-14 21:22:07
220	1889	2	1473	5	5	2016-09-14 21:22:07
221	641	2	1473	5	NULL	2016-09-14 21:22:07
222	640	2	1473	5	NULL	2016-09-14 21:22:07
223	637	2	1473	5	NULL	2016-09-14 21:22:07
224	636	2	1473	5	NULL	2016-09-14 21:22:07
225	620	2	1473	5	NULL	2016-09-14 21:22:07
226	621	2	1473	5	NULL	2016-09-14 21:22:07
227	625	2	1473	5	NULL	2016-09-14 21:22:07
228	628	2	1473	5	NULL	2016-09-14 21:22:07
229	629	2	1473	5	NULL	2016-09-14 21:22:07
230	624	2	1473	5	NULL	2016-09-14 21:22:07
231	632	2	1473	5	NULL	2016-09-14 21:22:07
232	633	2	1473	5	NULL	2016-09-14 21:22:07
233	496	2	1473	NULL	1	2016-09-14 21:22:07
234	503	2	1473	NULL	1	2016-09-14 21:22:07
235	509	2	1473	NULL	1	2016-09-14 21:22:07
236	492	2	1473	NULL	1	2016-09-14 21:22:07
237	506	2	1473	NULL	1	2016-09-14 21:22:07
238	1246	2	1473	NULL	5	2016-09-14 21:22:07
239	1250	2	1473	NULL	5	2016-09-14 21:22:07
240	501	2	1473	NULL	5	2016-09-14 21:22:07
241	502	2	1473	NULL	5	2016-09-14 21:22:07
242	206	NULL	1473	NULL	5	2016-09-14 21:22:07
243	207	NULL	1473	NULL	5	2016-09-14 21:22:07
244	972	NULL	1473	NULL	5	2016-09-14 21:22:07
245	973	NULL	1473	NULL	5	2016-09-14 21:22:07
246	1502	2	1473	NULL	5	2016-09-14 21:22:07
247	1503	2	1473	NULL	5	2016-09-14 21:22:07
248	1504	2	1473	NULL	5	2016-09-14 21:22:07
249	1505	2	1473	NULL	5	2016-09-14 21:22:07
250	1506	2	1473	NULL	5	2016-09-14 21:22:07
251	1622	2	1473	NULL	5	2016-09-14 21:22:07
252	1623	2	1473	NULL	5	2016-09-14 21:22:07
253	1624	2	1473	NULL	5	2016-09-14 21:22:07
254	1625	2	1473	NULL	5	2016-09-14 21:22:07
255	1626	2	1473	NULL	5	2016-09-14 21:22:07
256	1627	2	1473	NULL	5	2016-09-14 21:22:07
257	1628	2	1473	NULL	5	2016-09-14 21:22:07
258	1629	2	1473	NULL	5	2016-09-14 21:22:07
259	1630	2	1473	NULL	5	2016-09-14 21:22:07
260	1644	2	1473	NULL	5	2016-09-14 21:22:07
261	1645	2	1473	NULL	5	2016-09-14 21:22:07
262	1646	2	1473	NULL	5	2016-09-14 21:22:07
263	1647	2	1473	NULL	5	2016-09-14 21:22:07
264	1648	2	1473	NULL	5	2016-09-14 21:22:07
265	1704	2	1473	NULL	5	2016-09-14 21:22:07
266	1705	2	1473	NULL	5	2016-09-14 21:22:07
267	1706	2	1473	NULL	5	2016-09-14 21:22:07
268	1707	2	1473	NULL	5	2016-09-14 21:22:07
269	165	2	1473	NULL	5	2016-09-14 21:22:07
270	166	2	1473	NULL	5	2016-09-14 21:22:07
271	919	2	1473	NULL	5	2016-09-14 21:22:07
272	920	2	1473	NULL	5	2016-09-14 21:22:07
273	921	2	1473	NULL	5	2016-09-14 21:22:07
274	922	2	1473	NULL	5	2016-09-14 21:22:07
275	2719	2	1473	NULL	NULL	2016-09-14 21:22:07
276	210	2	1473	NULL	NULL	2016-09-14 21:22:07
277	2735	2	1473	NULL	NULL	2016-09-14 21:22:07
278	2736	2	1473	NULL	NULL	2016-09-14 21:22:07
279	2737	2	1473	NULL	NULL	2016-09-14 21:22:07
280	1311	0.25	1473	NULL	NULL	2016-09-14 21:22:07
281	1858	1	1473	NULL	NULL	2016-09-14 21:22:07
282	13	1	1473	NULL	NULL	2016-09-14 21:22:07
283	1163	1	1473	NULL	NULL	2016-09-14 21:22:07
284	1168	1	1473	NULL	NULL	2016-09-14 21:22:07
285	903	1	1473	NULL	NULL	2016-09-14 21:22:07
286	795	1	1473	NULL	NULL	2016-09-14 21:22:07
287	900	1	1473	NULL	NULL	2016-09-14 21:22:07
288	194	1	1473	NULL	NULL	2016-09-14 21:22:07
289	195	1	1473	NULL	NULL	2016-09-14 21:22:07
290	280	1	1473	NULL	NULL	2016-09-14 21:22:07
291	281	1	1473	NULL	NULL	2016-09-14 21:22:07
292	698	1	1473	NULL	NULL	2016-09-14 21:22:07
293	699	1	1473	NULL	NULL	2016-09-14 21:22:07
294	700	1	1473	NULL	NULL	2016-09-14 21:22:07
295	754	1	1473	NULL	NULL	2016-09-14 21:22:07
296	755	1	1473	NULL	NULL	2016-09-14 21:22:07
297	2290	NULL	1473	NULL	NULL	2016-09-14 21:22:07
298	2291	NULL	1473	NULL	NULL	2016-09-14 21:22:07
299	2292	NULL	1473	NULL	NULL	2016-09-14 21:22:07
300	1678	NULL	1523	5	2	2016-09-14 21:22:07
301	1868	2	1523	5	5	2016-09-14 21:22:07
302	1876	2	1523	5	5	2016-09-14 21:22:07
303	1886	2	1523	5	5	2016-09-14 21:22:07
304	616	2	1523	5	NULL	2016-09-14 21:22:07
305	618	2	1523	5	NULL	2016-09-14 21:22:07
306	612	2	1523	5	NULL	2016-09-14 21:22:07
307	614	2	1523	5	NULL	2016-09-14 21:22:07
308	610	2	1523	5	NULL	2016-09-14 21:22:07
309	608	2	1523	5	NULL	2016-09-14 21:22:07
310	954	2	1523	NULL	3	2016-09-14 21:22:07
311	1812	2	1523	NULL	3	2016-09-14 21:22:07
312	650	2	1523	NULL	3	2016-09-14 21:22:07
313	651	2	1523	NULL	3	2016-09-14 21:22:07
314	1237	2	1523	NULL	3	2016-09-14 21:22:07
315	1238	2	1523	NULL	3	2016-09-14 21:22:07
316	1239	2	1523	NULL	3	2016-09-14 21:22:07
317	2187	2	1523	NULL	3	2016-09-14 21:22:07
318	2193	2	1523	NULL	3	2016-09-14 21:22:07
319	2194	2	1523	NULL	3	2016-09-14 21:22:07
320	2195	2	1523	NULL	3	2016-09-14 21:22:07
321	2678	2	1523	NULL	3	2016-09-14 21:22:07
322	2679	2	1523	NULL	3	2016-09-14 21:22:07
323	2680	2	1523	NULL	3	2016-09-14 21:22:07
324	2681	2	1523	NULL	3	2016-09-14 21:22:07
325	2682	2	1523	NULL	3	2016-09-14 21:22:07
326	2683	2	1523	NULL	3	2016-09-14 21:22:07
327	2684	2	1523	NULL	3	2016-09-14 21:22:07
328	2685	2	1523	NULL	3	2016-09-14 21:22:07
329	2686	2	1523	NULL	3	2016-09-14 21:22:07
330	2687	2	1523	NULL	3	2016-09-14 21:22:07
331	2011	2	1523	NULL	3	2016-09-14 21:22:07
332	265	2	1523	NULL	3	2016-09-14 21:22:07
333	266	2	1523	NULL	3	2016-09-14 21:22:07
334	2012	2	1523	NULL	3	2016-09-14 21:22:07
335	2013	2	1523	NULL	3	2016-09-14 21:22:07
336	2014	2	1523	NULL	3	2016-09-14 21:22:07
337	955	2	1523	NULL	3	2016-09-14 21:22:07
338	1700	2	1523	NULL	3	2016-09-14 21:22:07
339	1702	2	1523	NULL	3	2016-09-14 21:22:07
340	2163	2	1523	NULL	3	2016-09-14 21:22:07
341	2164	2	1523	NULL	3	2016-09-14 21:22:07
342	2166	2	1523	NULL	3	2016-09-14 21:22:07
343	2167	2	1523	NULL	3	2016-09-14 21:22:07
344	2173	2	1523	NULL	3	2016-09-14 21:22:07
345	2174	2	1523	NULL	3	2016-09-14 21:22:07
346	2176	2	1523	NULL	3	2016-09-14 21:22:07
347	2177	2	1523	NULL	3	2016-09-14 21:22:07
348	2178	2	1523	NULL	3	2016-09-14 21:22:07
349	1616	2	1523	NULL	3	2016-09-14 21:22:07
350	1921	2	1523	NULL	3	2016-09-14 21:22:07
351	1923	2	1523	NULL	3	2016-09-14 21:22:07
352	1562	2	1523	NULL	3	2016-09-14 21:22:07
353	1563	2	1523	NULL	3	2016-09-14 21:22:07
354	1564	2	1523	NULL	3	2016-09-14 21:22:07
355	1565	2	1523	NULL	3	2016-09-14 21:22:07
356	2377	NULL	1523	NULL	3	2016-09-14 21:22:07
357	2378	NULL	1523	NULL	3	2016-09-14 21:22:07
358	2379	NULL	1523	NULL	3	2016-09-14 21:22:07
359	2507	NULL	1523	NULL	3	2016-09-14 21:22:07
360	2593	NULL	1523	NULL	3	2016-09-14 21:22:07
361	978	3	1523	NULL	5	2016-09-14 21:22:07
362	974	3	1523	NULL	5	2016-09-14 21:22:07
363	975	3	1523	NULL	5	2016-09-14 21:22:07
364	976	3	1523	NULL	5	2016-09-14 21:22:07
365	977	3	1523	NULL	5	2016-09-14 21:22:07
366	979	3	1523	NULL	5	2016-09-14 21:22:07
367	1817	2	1523	NULL	NULL	2016-09-14 21:22:07
368	2138	3	1523	NULL	NULL	2016-09-14 21:22:07
369	2139	3	1523	NULL	NULL	2016-09-14 21:22:07
370	2140	3	1523	NULL	NULL	2016-09-14 21:22:07
371	5	NULL	1523	NULL	NULL	2016-09-14 21:22:07
372	6	NULL	1523	NULL	NULL	2016-09-14 21:22:07
373	763	3	1523	NULL	NULL	2016-09-14 21:22:07
374	764	3	1523	NULL	NULL	2016-09-14 21:22:07
375	765	3	1523	NULL	NULL	2016-09-14 21:22:07
376	766	3	1523	NULL	NULL	2016-09-14 21:22:07
377	767	3	1523	NULL	NULL	2016-09-14 21:22:07
378	784	3	1523	NULL	NULL	2016-09-14 21:22:07
379	785	3	1523	NULL	NULL	2016-09-14 21:22:07
380	786	3	1523	NULL	NULL	2016-09-14 21:22:07
381	2364	3	1523	NULL	NULL	2016-09-14 21:22:07
382	2365	3	1523	NULL	NULL	2016-09-14 21:22:07
383	2366	3	1523	NULL	NULL	2016-09-14 21:22:07
384	372	3	1523	NULL	NULL	2016-09-14 21:22:07
385	1818	2	1523	NULL	NULL	2016-09-14 21:22:07
386	1819	2	1523	NULL	NULL	2016-09-14 21:22:07
387	760	3	1523	NULL	NULL	2016-09-14 21:22:07
388	761	3	1523	NULL	NULL	2016-09-14 21:22:07
389	762	3	1523	NULL	NULL	2016-09-14 21:22:07
390	373	3	1523	NULL	NULL	2016-09-14 21:22:07
391	2134	3	1523	NULL	NULL	2016-09-14 21:22:07
392	2135	3	1523	NULL	NULL	2016-09-14 21:22:07
393	2136	3	1523	NULL	NULL	2016-09-14 21:22:07
394	2137	3	1523	NULL	NULL	2016-09-14 21:22:07
395	2141	3	1523	NULL	NULL	2016-09-14 21:22:07
396	2142	3	1523	NULL	NULL	2016-09-14 21:22:07
397	2143	3	1523	NULL	NULL	2016-09-14 21:22:07
398	2144	3	1523	NULL	NULL	2016-09-14 21:22:07
399	2145	3	1523	NULL	NULL	2016-09-14 21:22:07
400	2589	3	1523	NULL	NULL	2016-09-14 21:22:07
401	2590	3	1523	NULL	NULL	2016-09-14 21:22:07
402	2591	3	1523	NULL	NULL	2016-09-14 21:22:07
403	2592	3	1523	NULL	NULL	2016-09-14 21:22:07
404	692	2	1523	NULL	NULL	2016-09-14 21:22:07
405	2572	2	1523	NULL	NULL	2016-09-14 21:22:07
406	787	2	1523	NULL	NULL	2016-09-14 21:22:07
407	788	2	1523	NULL	NULL	2016-09-14 21:22:07
408	374	3	1523	NULL	NULL	2016-09-14 21:22:07
409	2050	3	1523	NULL	NULL	2016-09-14 21:22:07
410	2046	3	1523	NULL	NULL	2016-09-14 21:22:07
411	2042	3	1523	NULL	NULL	2016-09-14 21:22:07
412	2043	3	1523	NULL	NULL	2016-09-14 21:22:07
413	2044	3	1523	NULL	NULL	2016-09-14 21:22:07
414	2045	3	1523	NULL	NULL	2016-09-14 21:22:07
415	2047	3	1523	NULL	NULL	2016-09-14 21:22:07
416	2048	3	1523	NULL	NULL	2016-09-14 21:22:07
417	2049	3	1523	NULL	NULL	2016-09-14 21:22:07
418	2051	3	1523	NULL	NULL	2016-09-14 21:22:07
419	2052	3	1523	NULL	NULL	2016-09-14 21:22:07
420	2053	3	1523	NULL	NULL	2016-09-14 21:22:07
421	2639	3	1523	NULL	NULL	2016-09-14 21:22:07
422	2640	3	1523	NULL	NULL	2016-09-14 21:22:07
423	2641	3	1523	NULL	NULL	2016-09-14 21:22:07
424	2642	3	1523	NULL	NULL	2016-09-14 21:22:07
425	2390	3	1523	NULL	NULL	2016-09-14 21:22:07
426	2391	3	1523	NULL	NULL	2016-09-14 21:22:07
427	2392	3	1523	NULL	NULL	2016-09-14 21:22:07
428	2393	3	1523	NULL	NULL	2016-09-14 21:22:07
429	2394	3	1523	NULL	NULL	2016-09-14 21:22:07
430	2395	3	1523	NULL	NULL	2016-09-14 21:22:07
431	2396	3	1523	NULL	NULL	2016-09-14 21:22:07
432	2397	3	1523	NULL	NULL	2016-09-14 21:22:07
433	2146	3	1523	NULL	NULL	2016-09-14 21:22:07
434	2147	3	1523	NULL	NULL	2016-09-14 21:22:07
435	2148	3	1523	NULL	NULL	2016-09-14 21:22:07
436	2149	3	1523	NULL	NULL	2016-09-14 21:22:07
437	2150	3	1523	NULL	NULL	2016-09-14 21:22:07
438	2151	3	1523	NULL	NULL	2016-09-14 21:22:07
439	2152	3	1523	NULL	NULL	2016-09-14 21:22:07
440	2376	3	1523	NULL	NULL	2016-09-14 21:22:07
441	1615	2	1548	NULL	3	2016-09-14 21:22:07
442	687	2	1548	NULL	3	2016-09-14 21:22:07
443	1922	2	1548	NULL	3	2016-09-14 21:22:07
444	1566	2	1548	NULL	3	2016-09-14 21:22:07
445	1567	2	1548	NULL	3	2016-09-14 21:22:07
446	1568	2	1548	NULL	3	2016-09-14 21:22:07
447	1569	2	1548	NULL	3	2016-09-14 21:22:07
448	2400	2	1548	NULL	NULL	2016-09-14 21:22:07
449	789	2	1548	NULL	NULL	2016-09-14 21:22:07
450	2119	2	1548	NULL	NULL	2016-09-14 21:22:07
451	2120	2	1548	NULL	NULL	2016-09-14 21:22:07
452	2728	1	1553	NULL	NULL	2016-09-14 21:22:07
453	2729	1	1553	NULL	NULL	2016-09-14 21:22:07
454	1084	4	1553	NULL	NULL	2016-09-14 21:22:07
455	1088	4	1553	NULL	NULL	2016-09-14 21:22:07
456	1081	4	1553	NULL	NULL	2016-09-14 21:22:07
457	1085	4	1553	NULL	NULL	2016-09-14 21:22:07
458	1363	4	1553	NULL	NULL	2016-09-14 21:22:07
459	1364	4	1553	NULL	NULL	2016-09-14 21:22:07
460	1201	NULL	1573	5	2	2016-09-14 21:22:07
461	1776	2	1573	5	5	2016-09-14 21:22:07
462	1865	2	1573	5	5	2016-09-14 21:22:07
463	1887	2	1573	5	5	2016-09-14 21:22:07
464	1761	5	1573	5	NULL	2016-09-14 21:22:07
465	1763	5	1573	5	NULL	2016-09-14 21:22:07
466	1764	5	1573	5	NULL	2016-09-14 21:22:07
467	1765	5	1573	5	NULL	2016-09-14 21:22:07
468	1766	5	1573	5	NULL	2016-09-14 21:22:07
469	1767	5	1573	5	NULL	2016-09-14 21:22:07
470	1768	5	1573	5	NULL	2016-09-14 21:22:07
471	1769	5	1573	5	NULL	2016-09-14 21:22:07
472	1770	5	1573	5	NULL	2016-09-14 21:22:07
473	489	2	1573	NULL	1	2016-09-14 21:22:07
474	493	2	1573	NULL	1	2016-09-14 21:22:07
475	500	2	1573	NULL	1	2016-09-14 21:22:07
476	490	2	1573	NULL	1	2016-09-14 21:22:07
477	486	2	1573	NULL	1	2016-09-14 21:22:07
478	2398	1	1573	NULL	2	2016-09-14 21:22:07
479	2399	1	1573	NULL	2	2016-09-14 21:22:07
480	260	1	1573	NULL	2	2016-09-14 21:22:07
481	690	NULL	1573	NULL	2	2016-09-14 21:22:07
482	685	NULL	1573	NULL	2	2016-09-14 21:22:07
483	1200	NULL	1573	NULL	2	2016-09-14 21:22:07
484	1157	2	1573	NULL	3	2016-09-14 21:22:07
485	1158	2	1573	NULL	3	2016-09-14 21:22:07
486	1159	2	1573	NULL	3	2016-09-14 21:22:07
487	1614	2	1573	NULL	3	2016-09-14 21:22:07
488	2402	2	1573	NULL	3	2016-09-14 21:22:07
489	1920	2	1573	NULL	3	2016-09-14 21:22:07
490	1570	2	1573	NULL	3	2016-09-14 21:22:07
491	2738	2	1573	NULL	3	2016-09-14 21:22:07
492	2739	2	1573	NULL	3	2016-09-14 21:22:07
493	2740	2	1573	NULL	3	2016-09-14 21:22:07
494	959	2	1573	NULL	3	2016-09-14 21:22:07
495	957	2	1573	NULL	3	2016-09-14 21:22:07
496	961	2	1573	NULL	3	2016-09-14 21:22:07
497	960	2	1573	NULL	3	2016-09-14 21:22:07
498	958	2	1573	NULL	3	2016-09-14 21:22:07
499	1247	2	1573	NULL	5	2016-09-14 21:22:07
500	1251	2	1573	NULL	5	2016-09-14 21:22:07
501	504	2	1573	NULL	5	2016-09-14 21:22:07
502	508	2	1573	NULL	5	2016-09-14 21:22:07
503	909	2	1573	NULL	5	2016-09-14 21:22:07
504	910	2	1573	NULL	5	2016-09-14 21:22:07
505	1288	2	1573	NULL	5	2016-09-14 21:22:07
506	923	2	1573	NULL	5	2016-09-14 21:22:07
507	924	2	1573	NULL	5	2016-09-14 21:22:07
508	925	2	1573	NULL	5	2016-09-14 21:22:07
509	2375	2	1573	NULL	5	2016-09-14 21:22:07
510	277	1	1573	NULL	10	2016-09-14 21:22:07
511	278	1	1573	NULL	10	2016-09-14 21:22:07
512	1811	1	1573	NULL	10	2016-09-14 21:22:07
513	2731	1	1573	NULL	10	2016-09-14 21:22:07
514	2732	1	1573	NULL	10	2016-09-14 21:22:07
515	2733	1	1573	NULL	10	2016-09-14 21:22:07
516	691	1	1573	NULL	10	2016-09-14 21:22:07
517	2569	1	1573	NULL	10	2016-09-14 21:22:07
518	264	1	1573	NULL	10	2016-09-14 21:22:07
519	267	1	1573	NULL	10	2016-09-14 21:22:07
520	268	1	1573	NULL	10	2016-09-14 21:22:07
521	1578	1	1573	NULL	10	2016-09-14 21:22:07
522	2126	2	1573	NULL	NULL	2016-09-14 21:22:07
523	688	2	1573	NULL	NULL	2016-09-14 21:22:07
524	693	2	1573	NULL	NULL	2016-09-14 21:22:07
525	2576	2	1573	NULL	NULL	2016-09-14 21:22:07
526	2575	2	1573	NULL	NULL	2016-09-14 21:22:07
527	1312	0.25	1573	NULL	NULL	2016-09-14 21:22:07
528	1579	1	1573	NULL	NULL	2016-09-14 21:22:07
529	1580	1	1573	NULL	NULL	2016-09-14 21:22:07
530	1581	1	1573	NULL	NULL	2016-09-14 21:22:07
531	1582	1	1573	NULL	NULL	2016-09-14 21:22:07
532	1583	1	1573	NULL	NULL	2016-09-14 21:22:07
533	2750	1	1573	NULL	NULL	2016-09-14 21:22:07
534	2751	1	1573	NULL	NULL	2016-09-14 21:22:07
535	2752	1	1573	NULL	NULL	2016-09-14 21:22:07
536	2753	1	1573	NULL	NULL	2016-09-14 21:22:07
537	689	2	1573	NULL	NULL	2016-09-14 21:22:07
538	684	2	1573	NULL	NULL	2016-09-14 21:22:07
539	1771	2	1573	NULL	NULL	2016-09-14 21:22:07
540	1772	2	1573	NULL	NULL	2016-09-14 21:22:07
541	1773	2	1573	NULL	NULL	2016-09-14 21:22:07
542	1774	2	1573	NULL	NULL	2016-09-14 21:22:07
543	1206	2	1573	NULL	NULL	2016-09-14 21:22:07
544	1211	2	1573	NULL	NULL	2016-09-14 21:22:07
545	1216	2	1573	NULL	NULL	2016-09-14 21:22:07
546	2401	2	1573	NULL	NULL	2016-09-14 21:22:07
547	2121	2	1573	NULL	NULL	2016-09-14 21:22:07
548	2556	2	1573	NULL	NULL	2016-09-14 21:22:07
549	2552	2	1573	NULL	NULL	2016-09-14 21:22:07
550	598	2	1573	NULL	NULL	2016-09-14 21:22:07
551	2293	NULL	1573	NULL	NULL	2016-09-14 21:22:07
552	2294	NULL	1573	NULL	NULL	2016-09-14 21:22:07
553	2295	NULL	1573	NULL	NULL	2016-09-14 21:22:07
554	2744	2	1598	NULL	3	2016-09-14 21:22:07
555	1620	2	1598	NULL	3	2016-09-14 21:22:07
556	2741	2	1598	NULL	3	2016-09-14 21:22:07
557	2742	2	1598	NULL	3	2016-09-14 21:22:07
558	2743	2	1598	NULL	3	2016-09-14 21:22:07
559	1611	2	1598	NULL	3	2016-09-14 21:22:07
560	1613	2	1598	NULL	3	2016-09-14 21:22:07
561	1621	2	1598	NULL	NULL	2016-09-14 21:22:07
562	2555	2	1598	NULL	NULL	2016-09-14 21:22:07
563	2554	2	1598	NULL	NULL	2016-09-14 21:22:07
564	2361	2	1598	NULL	NULL	2016-09-14 21:22:07
565	377	NULL	1623	3	NULL	2016-09-14 21:22:07
566	378	NULL	1623	3	NULL	2016-09-14 21:22:07
567	379	NULL	1623	3	NULL	2016-09-14 21:22:07
568	1013	NULL	1623	3	NULL	2016-09-14 21:22:07
569	1014	NULL	1623	3	NULL	2016-09-14 21:22:07
570	1777	2	1623	5	5	2016-09-14 21:22:07
571	1827	2	1623	5	5	2016-09-14 21:22:07
572	1877	2	1623	5	5	2016-09-14 21:22:07
573	643	2	1623	5	NULL	2016-09-14 21:22:07
574	642	2	1623	5	NULL	2016-09-14 21:22:07
575	639	2	1623	5	NULL	2016-09-14 21:22:07
576	638	2	1623	5	NULL	2016-09-14 21:22:07
577	635	2	1623	5	NULL	2016-09-14 21:22:07
578	634	2	1623	5	NULL	2016-09-14 21:22:07
579	622	2	1623	5	NULL	2016-09-14 21:22:07
580	623	2	1623	5	NULL	2016-09-14 21:22:07
581	617	2	1623	5	NULL	2016-09-14 21:22:07
582	619	2	1623	5	NULL	2016-09-14 21:22:07
583	615	2	1623	5	NULL	2016-09-14 21:22:07
584	613	2	1623	5	NULL	2016-09-14 21:22:07
585	626	2	1623	5	NULL	2016-09-14 21:22:07
586	627	2	1623	5	NULL	2016-09-14 21:22:07
587	630	2	1623	5	NULL	2016-09-14 21:22:07
588	631	2	1623	5	NULL	2016-09-14 21:22:07
589	611	2	1623	5	NULL	2016-09-14 21:22:07
590	609	2	1623	5	NULL	2016-09-14 21:22:07
591	1360	3	1623	NULL	2	2016-09-14 21:22:07
592	1086	3	1623	NULL	2	2016-09-14 21:22:07
593	1362	3	1623	NULL	2	2016-09-14 21:22:07
594	1087	3	1623	NULL	2	2016-09-14 21:22:07
595	1612	2	1623	NULL	3	2016-09-14 21:22:07
596	1617	2	1623	NULL	3	2016-09-14 21:22:07
597	1619	2	1623	NULL	3	2016-09-14 21:22:07
598	2745	2	1623	NULL	3	2016-09-14 21:22:07
599	2746	2	1623	NULL	3	2016-09-14 21:22:07
600	2747	2	1623	NULL	3	2016-09-14 21:22:07
601	2748	2	1623	NULL	3	2016-09-14 21:22:07
602	2749	2	1623	NULL	3	2016-09-14 21:22:07
603	2754	2	1623	NULL	3	2016-09-14 21:22:07
604	2755	2	1623	NULL	3	2016-09-14 21:22:07
605	2756	2	1623	NULL	3	2016-09-14 21:22:07
606	2196	2	1623	NULL	3	2016-09-14 21:22:07
607	2197	2	1623	NULL	3	2016-09-14 21:22:07
608	2198	2	1623	NULL	3	2016-09-14 21:22:07
609	2199	2	1623	NULL	3	2016-09-14 21:22:07
610	2015	2	1623	NULL	3	2016-09-14 21:22:07
611	682	2	1623	NULL	3	2016-09-14 21:22:07
612	683	2	1623	NULL	3	2016-09-14 21:22:07
613	680	2	1623	NULL	3	2016-09-14 21:22:07
614	681	2	1623	NULL	3	2016-09-14 21:22:07
615	2598	2	1623	NULL	3	2016-09-14 21:22:07
616	2599	2	1623	NULL	3	2016-09-14 21:22:07
617	2600	2	1623	NULL	3	2016-09-14 21:22:07
618	2601	2	1623	NULL	3	2016-09-14 21:22:07
619	2258	2	1623	NULL	3	2016-09-14 21:22:07
620	2259	2	1623	NULL	3	2016-09-14 21:22:07
621	2260	2	1623	NULL	3	2016-09-14 21:22:07
622	2261	2	1623	NULL	3	2016-09-14 21:22:07
623	2262	2	1623	NULL	3	2016-09-14 21:22:07
624	2263	2	1623	NULL	3	2016-09-14 21:22:07
625	2528	2	1623	NULL	3	2016-09-14 21:22:07
626	1701	2	1623	NULL	3	2016-09-14 21:22:07
627	1703	2	1623	NULL	3	2016-09-14 21:22:07
628	953	2	1623	NULL	3	2016-09-14 21:22:07
629	952	2	1623	NULL	3	2016-09-14 21:22:07
630	686	1	1623	NULL	10	2016-09-14 21:22:07
631	2562	1	1623	NULL	10	2016-09-14 21:22:07
632	2563	1	1623	NULL	10	2016-09-14 21:22:07
633	2564	1	1623	NULL	10	2016-09-14 21:22:07
634	2006	2	1623	NULL	NULL	2016-09-14 21:22:07
635	2009	2	1623	NULL	NULL	2016-09-14 21:22:07
636	2426	2	1623	NULL	NULL	2016-09-14 21:22:07
637	2443	2	1623	NULL	NULL	2016-09-14 21:22:07
638	2444	2	1623	NULL	NULL	2016-09-14 21:22:07
639	1618	2	1623	NULL	NULL	2016-09-14 21:22:07
640	2573	2	1623	NULL	NULL	2016-09-14 21:22:07
641	2118	2	1623	NULL	NULL	2016-09-14 21:22:07
642	2557	2	1623	NULL	NULL	2016-09-14 21:22:07
643	2553	2	1623	NULL	NULL	2016-09-14 21:22:07
644	2362	2	1623	NULL	NULL	2016-09-14 21:22:07
645	2367	2	1623	NULL	NULL	2016-09-14 21:22:07
646	2368	2	1623	NULL	NULL	2016-09-14 21:22:07
647	2369	2	1623	NULL	NULL	2016-09-14 21:22:07
648	208	12	1673	2	1	2016-09-14 21:22:07
649	2408	2	1673	2	2	2016-09-14 21:22:07
650	2411	2	1673	2	2	2016-09-14 21:22:07
651	588	2	1673	2	2	2016-09-14 21:22:07
652	1547	2	1673	2	2	2016-09-14 21:22:07
653	1550	2	1673	2	2	2016-09-14 21:22:07
654	1685	NULL	1673	5	2	2016-09-14 21:22:07
655	1672	NULL	1673	5	2	2016-09-14 21:22:07
656	1686	NULL	1673	5	2	2016-09-14 21:22:07
657	1673	NULL	1673	5	2	2016-09-14 21:22:07
658	1675	NULL	1673	5	2	2016-09-14 21:22:07
659	1677	NULL	1673	5	2	2016-09-14 21:22:07
660	1671	NULL	1673	5	2	2016-09-14 21:22:07
661	1691	NULL	1673	5	2	2016-09-14 21:22:07
662	1690	NULL	1673	5	2	2016-09-14 21:22:07
663	1694	NULL	1673	5	2	2016-09-14 21:22:07
664	1684	NULL	1673	5	2	2016-09-14 21:22:07
665	1681	NULL	1673	5	2	2016-09-14 21:22:07
666	1674	NULL	1673	5	2	2016-09-14 21:22:07
667	1682	NULL	1673	5	2	2016-09-14 21:22:07
668	1695	NULL	1673	5	2	2016-09-14 21:22:07
669	1688	NULL	1673	5	2	2016-09-14 21:22:07
670	1680	NULL	1673	5	2	2016-09-14 21:22:07
671	1683	NULL	1673	5	2	2016-09-14 21:22:07
672	1692	NULL	1673	5	2	2016-09-14 21:22:07
673	1687	NULL	1673	5	2	2016-09-14 21:22:07
674	1689	NULL	1673	5	2	2016-09-14 21:22:07
675	1693	NULL	1673	5	2	2016-09-14 21:22:07
676	1676	NULL	1673	5	2	2016-09-14 21:22:07
677	1696	NULL	1673	5	2	2016-09-14 21:22:07
678	1697	NULL	1673	5	2	2016-09-14 21:22:07
679	1698	NULL	1673	5	2	2016-09-14 21:22:07
680	1699	NULL	1673	5	2	2016-09-14 21:22:07
681	1711	2	1673	5	5	2016-09-14 21:22:07
682	1825	2	1673	5	5	2016-09-14 21:22:07
683	1866	2	1673	5	5	2016-09-14 21:22:07
684	1758	5	1673	5	NULL	2016-09-14 21:22:07
685	1759	5	1673	5	NULL	2016-09-14 21:22:07
686	1760	5	1673	5	NULL	2016-09-14 21:22:07
687	1762	5	1673	5	NULL	2016-09-14 21:22:07
688	1243	2	1673	20	0.5	2016-09-14 21:22:07
689	980	3	1673	NULL	1	2016-09-14 21:22:07
690	2264	3	1673	NULL	1	2016-09-14 21:22:07
691	2265	3	1673	NULL	1	2016-09-14 21:22:07
692	2266	3	1673	NULL	1	2016-09-14 21:22:07
693	1141	NULL	1673	NULL	1	2016-09-14 21:22:07
694	1142	NULL	1673	NULL	1	2016-09-14 21:22:07
695	1143	NULL	1673	NULL	1	2016-09-14 21:22:07
696	1144	NULL	1673	NULL	1	2016-09-14 21:22:07
697	1145	NULL	1673	NULL	1	2016-09-14 21:22:07
698	1146	NULL	1673	NULL	1	2016-09-14 21:22:07
699	1147	NULL	1673	NULL	1	2016-09-14 21:22:07
700	1148	NULL	1673	NULL	1	2016-09-14 21:22:07
701	1149	NULL	1673	NULL	1	2016-09-14 21:22:07
702	1150	NULL	1673	NULL	1	2016-09-14 21:22:07
703	962	2	1673	NULL	3	2016-09-14 21:22:07
704	963	2	1673	NULL	3	2016-09-14 21:22:07
705	966	2	1673	NULL	3	2016-09-14 21:22:07
706	964	2	1673	NULL	3	2016-09-14 21:22:07
707	965	2	1673	NULL	3	2016-09-14 21:22:07
708	1252	2	1673	NULL	3	2016-09-14 21:22:07
709	1253	2	1673	NULL	3	2016-09-14 21:22:07
710	1254	2	1673	NULL	3	2016-09-14 21:22:07
711	1226	2	1673	NULL	4	2016-09-14 21:22:07
712	933	2	1673	NULL	4	2016-09-14 21:22:07
713	1230	2	1673	NULL	4	2016-09-14 21:22:07
714	1248	2	1673	NULL	5	2016-09-14 21:22:07
715	2054	2	1673	NULL	5	2016-09-14 21:22:07
716	495	2	1673	NULL	5	2016-09-14 21:22:07
717	499	2	1673	NULL	5	2016-09-14 21:22:07
718	1286	2	1673	NULL	5	2016-09-14 21:22:07
719	1287	2	1673	NULL	5	2016-09-14 21:22:07
720	2380	2	1673	NULL	5	2016-09-14 21:22:07
721	2381	2	1673	NULL	5	2016-09-14 21:22:07
722	2382	2	1673	NULL	5	2016-09-14 21:22:07
723	2407	2	1673	NULL	5	2016-09-14 21:22:07
724	653	2	1673	NULL	5	2016-09-14 21:22:07
725	656	2	1673	NULL	5	2016-09-14 21:22:07
726	659	2	1673	NULL	5	2016-09-14 21:22:07
727	662	2	1673	NULL	5	2016-09-14 21:22:07
728	665	2	1673	NULL	5	2016-09-14 21:22:07
729	1015	NULL	1673	NULL	5	2016-09-14 21:22:07
730	2288	NULL	1673	NULL	5	2016-09-14 21:22:07
731	2289	NULL	1673	NULL	5	2016-09-14 21:22:07
732	2565	1	1673	NULL	10	2016-09-14 21:22:07
733	2566	1	1673	NULL	10	2016-09-14 21:22:07
734	2567	1	1673	NULL	10	2016-09-14 21:22:07
735	2568	1	1673	NULL	10	2016-09-14 21:22:07
736	1929	2	1673	NULL	NULL	2016-09-14 21:22:07
737	1930	2	1673	NULL	NULL	2016-09-14 21:22:07
738	1969	2	1673	NULL	NULL	2016-09-14 21:22:07
739	1971	2	1673	NULL	NULL	2016-09-14 21:22:07
740	1972	2	1673	NULL	NULL	2016-09-14 21:22:07
741	1313	0.25	1673	NULL	NULL	2016-09-14 21:22:07
742	2574	2	1673	NULL	NULL	2016-09-14 21:22:07
743	375	2	1673	NULL	NULL	2016-09-14 21:22:07
744	376	10	1673	NULL	NULL	2016-09-14 21:22:07
745	2296	NULL	1673	NULL	NULL	2016-09-14 21:22:07
746	2297	NULL	1673	NULL	NULL	2016-09-14 21:22:07
747	209	12	1723	2	1	2016-09-14 21:22:07
748	1775	2	1723	5	5	2016-09-14 21:22:07
749	1864	2	1723	5	5	2016-09-14 21:22:07
750	1874	2	1723	5	5	2016-09-14 21:22:07
751	1244	2	1723	20	0.5	2016-09-14 21:22:07
752	1083	3	1723	NULL	0.5	2016-09-14 21:22:07
753	1080	3	1723	NULL	0.5	2016-09-14 21:22:07
754	1361	3	1723	NULL	0.5	2016-09-14 21:22:07
755	1202	NULL	1723	NULL	2	2016-09-14 21:22:07
756	1203	NULL	1723	NULL	2	2016-09-14 21:22:07
757	1204	NULL	1723	NULL	2	2016-09-14 21:22:07
758	2561	NULL	1723	NULL	2	2016-09-14 21:22:07
759	2560	NULL	1723	NULL	2	2016-09-14 21:22:07
760	2529	2	1723	NULL	3	2016-09-14 21:22:07
761	2530	2	1723	NULL	3	2016-09-14 21:22:07
762	2531	2	1723	NULL	3	2016-09-14 21:22:07
763	956	2	1723	NULL	3	2016-09-14 21:22:07
764	951	2	1723	NULL	3	2016-09-14 21:22:07
765	950	2	1723	NULL	3	2016-09-14 21:22:07
766	949	2	1723	NULL	3	2016-09-14 21:22:07
767	948	2	1723	NULL	3	2016-09-14 21:22:07
768	2200	2	1723	NULL	3	2016-09-14 21:22:07
769	2201	2	1723	NULL	3	2016-09-14 21:22:07
770	2202	2	1723	NULL	3	2016-09-14 21:22:07
771	279	2	1723	NULL	3	2016-09-14 21:22:07
772	654	2	1723	NULL	5	2016-09-14 21:22:07
773	657	2	1723	NULL	5	2016-09-14 21:22:07
774	660	2	1723	NULL	5	2016-09-14 21:22:07
775	663	2	1723	NULL	5	2016-09-14 21:22:07
776	666	2	1723	NULL	5	2016-09-14 21:22:07
777	1967	2	1723	NULL	NULL	2016-09-14 21:22:07
778	2445	2	1723	NULL	NULL	2016-09-14 21:22:07
779	2446	2	1723	NULL	NULL	2016-09-14 21:22:07
780	2447	2	1723	NULL	NULL	2016-09-14 21:22:07
781	2448	2	1723	NULL	NULL	2016-09-14 21:22:07
782	1924	2	1723	NULL	NULL	2016-09-14 21:22:07
783	1926	2	1723	NULL	NULL	2016-09-14 21:22:07
784	1476	12	1773	2	1	2016-09-14 21:22:07
785	2409	2	1773	2	2	2016-09-14 21:22:07
786	586	2	1773	2	2	2016-09-14 21:22:07
787	1545	2	1773	2	2	2016-09-14 21:22:07
788	1548	2	1773	2	2	2016-09-14 21:22:07
789	1551	2	1773	2	2	2016-09-14 21:22:07
790	1004	1	1773	5	5	2016-09-14 21:22:07
791	2156	1	1773	5	5	2016-09-14 21:22:07
792	2309	1	1773	5	5	2016-09-14 21:22:07
793	1300	1	1773	5	5	2016-09-14 21:22:07
794	1308	1	1773	5	5	2016-09-14 21:22:07
795	1710	2	1773	5	5	2016-09-14 21:22:07
796	1826	2	1773	5	5	2016-09-14 21:22:07
797	1867	2	1773	5	5	2016-09-14 21:22:07
798	198	2	1773	5	5	2016-09-14 21:22:07
799	199	2	1773	5	5	2016-09-14 21:22:07
800	200	2	1773	5	5	2016-09-14 21:22:07
801	201	2	1773	5	5	2016-09-14 21:22:07
802	1006	2	1773	5	5	2016-09-14 21:22:07
803	1007	2	1773	5	5	2016-09-14 21:22:07
804	1133	2	1773	5	5	2016-09-14 21:22:07
805	1134	2	1773	5	5	2016-09-14 21:22:07
806	1240	2	1773	20	0.5	2016-09-14 21:22:07
807	1241	2	1773	20	0.5	2016-09-14 21:22:07
808	1242	2	1773	20	0.5	2016-09-14 21:22:07
809	1366	2	1773	NULL	3	2016-09-14 21:22:07
810	967	2	1773	NULL	3	2016-09-14 21:22:07
811	968	2	1773	NULL	3	2016-09-14 21:22:07
812	971	2	1773	NULL	3	2016-09-14 21:22:07
813	969	2	1773	NULL	3	2016-09-14 21:22:07
814	970	2	1773	NULL	3	2016-09-14 21:22:07
815	1367	2	1773	NULL	3	2016-09-14 21:22:07
816	1368	2	1773	NULL	3	2016-09-14 21:22:07
817	1225	2	1773	NULL	4	2016-09-14 21:22:07
818	1925	2	1773	NULL	4	2016-09-14 21:22:07
819	1229	2	1773	NULL	4	2016-09-14 21:22:07
820	1249	2	1773	NULL	5	2016-09-14 21:22:07
821	507	2	1773	NULL	5	2016-09-14 21:22:07
822	498	2	1773	NULL	5	2016-09-14 21:22:07
823	505	2	1773	NULL	5	2016-09-14 21:22:07
824	655	2	1773	NULL	5	2016-09-14 21:22:07
825	658	2	1773	NULL	5	2016-09-14 21:22:07
826	661	2	1773	NULL	5	2016-09-14 21:22:07
827	664	2	1773	NULL	5	2016-09-14 21:22:07
828	667	2	1773	NULL	5	2016-09-14 21:22:07
829	2498	2	1773	NULL	NULL	2016-09-14 21:22:07
830	1488	2	1773	NULL	NULL	2016-09-14 21:22:07
831	1489	2	1773	NULL	NULL	2016-09-14 21:22:07
832	1490	2	1773	NULL	NULL	2016-09-14 21:22:07
833	1965	2	1773	NULL	NULL	2016-09-14 21:22:07
834	2495	2	1773	NULL	NULL	2016-09-14 21:22:07
835	2496	2	1773	NULL	NULL	2016-09-14 21:22:07
836	2497	2	1773	NULL	NULL	2016-09-14 21:22:07
837	2179	2	1773	NULL	NULL	2016-09-14 21:22:07
838	2181	2	1773	NULL	NULL	2016-09-14 21:22:07
839	2182	2	1773	NULL	NULL	2016-09-14 21:22:07
840	2570	2	1773	NULL	NULL	2016-09-14 21:22:07
841	1245	2	1823	20	0.5	2016-09-14 21:22:07
842	1196	2	1823	NULL	2	2016-09-14 21:22:07
843	1197	2	1823	NULL	2	2016-09-14 21:22:07
844	1198	2	1823	NULL	2	2016-09-14 21:22:07
845	1553	2	1823	NULL	5	2016-09-14 21:22:07
846	1554	2	1823	NULL	5	2016-09-14 21:22:07
847	1555	2	1823	NULL	5	2016-09-14 21:22:07
848	1556	2	1823	NULL	5	2016-09-14 21:22:07
849	1557	2	1823	NULL	5	2016-09-14 21:22:07
850	1558	2	1823	NULL	5	2016-09-14 21:22:07
851	1559	2	1823	NULL	5	2016-09-14 21:22:07
852	1560	2	1823	NULL	5	2016-09-14 21:22:07
853	1561	2	1823	NULL	5	2016-09-14 21:22:07
854	482	2	1823	NULL	5	2016-09-14 21:22:07
855	483	2	1823	NULL	5	2016-09-14 21:22:07
856	484	2	1823	NULL	5	2016-09-14 21:22:07
857	485	2	1823	NULL	5	2016-09-14 21:22:07
858	599	2	1823	NULL	5	2016-09-14 21:22:07
859	600	2	1823	NULL	5	2016-09-14 21:22:07
860	601	2	1823	NULL	5	2016-09-14 21:22:07
861	602	2	1823	NULL	5	2016-09-14 21:22:07
862	603	2	1823	NULL	5	2016-09-14 21:22:07
863	648	2	1823	NULL	5	2016-09-14 21:22:07
864	1256	2	1823	NULL	5	2016-09-14 21:22:07
865	1257	2	1823	NULL	5	2016-09-14 21:22:07
866	2757	2.5	1823	NULL	5	2016-09-14 21:22:07
867	2758	2.5	1823	NULL	5	2016-09-14 21:22:07
868	2657	3	1823	NULL	NULL	2016-09-14 21:22:07
869	2658	3	1823	NULL	NULL	2016-09-14 21:22:07
870	2659	3	1823	NULL	NULL	2016-09-14 21:22:07
871	2660	3	1823	NULL	NULL	2016-09-14 21:22:07
872	2661	3	1823	NULL	NULL	2016-09-14 21:22:07
873	2662	3	1823	NULL	NULL	2016-09-14 21:22:07
874	2663	3	1823	NULL	NULL	2016-09-14 21:22:07
875	2664	3	1823	NULL	NULL	2016-09-14 21:22:07
876	2665	3	1823	NULL	NULL	2016-09-14 21:22:07
877	2666	3	1823	NULL	NULL	2016-09-14 21:22:07
878	2667	3	1823	NULL	NULL	2016-09-14 21:22:07
879	2668	3	1823	NULL	NULL	2016-09-14 21:22:07
880	2669	3	1823	NULL	NULL	2016-09-14 21:22:07
881	2670	3	1823	NULL	NULL	2016-09-14 21:22:07
882	2671	3	1823	NULL	NULL	2016-09-14 21:22:07
883	2672	3	1823	NULL	NULL	2016-09-14 21:22:07
884	2673	3	1823	NULL	NULL	2016-09-14 21:22:07
885	2645	3	1823	NULL	NULL	2016-09-14 21:22:07
886	2644	3	1823	NULL	NULL	2016-09-14 21:22:07
887	2643	3	1823	NULL	NULL	2016-09-14 21:22:07
888	2129	3	1823	NULL	NULL	2016-09-14 21:22:07
889	2130	3	1823	NULL	NULL	2016-09-14 21:22:07
890	2131	3	1823	NULL	NULL	2016-09-14 21:22:07
891	2132	3	1823	NULL	NULL	2016-09-14 21:22:07
892	2133	3	1823	NULL	NULL	2016-09-14 21:22:07
893	2410	2	1873	2	2	2016-09-14 21:22:07
894	587	2	1873	2	2	2016-09-14 21:22:07
895	1546	2	1873	2	2	2016-09-14 21:22:07
896	1549	2	1873	2	2	2016-09-14 21:22:07
897	1552	2	1873	2	2	2016-09-14 21:22:07
898	2762	NULL	1873	10	2	2016-09-14 21:22:07
899	2763	NULL	1873	10	2	2016-09-14 21:22:07
900	2697	NULL	1873	10	2	2016-09-14 21:22:07
901	2475	NULL	1873	10	2	2016-09-14 21:22:07
902	2482	NULL	1873	10	2	2016-09-14 21:22:07
903	2474	NULL	1873	10	2	2016-09-14 21:22:07
904	2468	NULL	1873	10	2	2016-09-14 21:22:07
905	410	2	1873	NULL	4	2016-09-14 21:22:07
906	1224	2	1873	NULL	4	2016-09-14 21:22:07
907	1227	2	1873	NULL	4	2016-09-14 21:22:07
908	2571	2	1873	NULL	NULL	2016-09-14 21:22:07
909	1369	2	1973	NULL	NULL	2016-09-14 21:22:07
910	1370	2	1973	NULL	NULL	2016-09-14 21:22:07
911	1371	2	1973	NULL	NULL	2016-09-14 21:22:07
912	1372	2	1973	NULL	NULL	2016-09-14 21:22:07
913	2622	2	2023	3	NULL	2016-09-14 21:22:07
914	2623	2	2023	3	NULL	2016-09-14 21:22:07
915	2628	2	2023	3	NULL	2016-09-14 21:22:07
916	2629	2	2023	3	NULL	2016-09-14 21:22:07
917	2634	2	2023	3	NULL	2016-09-14 21:22:07
918	2635	2	2023	3	NULL	2016-09-14 21:22:07
919	2651	2	2023	3	NULL	2016-09-14 21:22:07
920	2652	2	2023	3	NULL	2016-09-14 21:22:07
921	1468	2	2023	NULL	NULL	2016-09-14 21:22:07
922	1469	2	2023	NULL	NULL	2016-09-14 21:22:07
923	1470	2	2023	NULL	NULL	2016-09-14 21:22:07
924	1471	2	2023	NULL	NULL	2016-09-14 21:22:07
925	2624	2	2073	3	NULL	2016-09-14 21:22:07
926	2625	2	2073	3	NULL	2016-09-14 21:22:07
927	2630	2	2073	3	NULL	2016-09-14 21:22:07
928	2631	2	2073	3	NULL	2016-09-14 21:22:07
929	2636	2	2073	3	NULL	2016-09-14 21:22:07
930	2637	2	2073	3	NULL	2016-09-14 21:22:07
931	2653	2	2073	3	NULL	2016-09-14 21:22:07
932	2654	2	2073	3	NULL	2016-09-14 21:22:07
933	2363	2	2073	NULL	15	2016-09-14 21:22:07
934	161	2	2073	NULL	15	2016-09-14 21:22:07
935	162	2	2073	NULL	15	2016-09-14 21:22:07
936	163	2	2073	NULL	15	2016-09-14 21:22:07
937	164	2	2073	NULL	15	2016-09-14 21:22:07
938	2404	2	2073	NULL	15	2016-09-14 21:22:07
939	2405	2	2073	NULL	15	2016-09-14 21:22:07
940	2406	2	2073	NULL	15	2016-09-14 21:22:07
941	917	2	2073	NULL	15	2016-09-14 21:22:07
942	918	2	2073	NULL	15	2016-09-14 21:22:07
943	1472	2	2073	NULL	NULL	2016-09-14 21:22:07
944	1473	2	2073	NULL	NULL	2016-09-14 21:22:07
945	1474	2	2073	NULL	NULL	2016-09-14 21:22:07
946	1475	2	2073	NULL	NULL	2016-09-14 21:22:07
947	2626	2	2123	3	NULL	2016-09-14 21:22:07
948	2627	2	2123	3	NULL	2016-09-14 21:22:07
949	2632	2	2123	3	NULL	2016-09-14 21:22:07
950	2633	2	2123	3	NULL	2016-09-14 21:22:07
951	2649	2	2123	3	NULL	2016-09-14 21:22:07
952	2650	2	2123	3	NULL	2016-09-14 21:22:07
953	2655	2	2123	3	NULL	2016-09-14 21:22:07
954	2656	2	2123	3	NULL	2016-09-14 21:22:07
955	1439	NULL	2123	NULL	4	2016-09-14 21:22:07
956	1440	NULL	2123	NULL	4	2016-09-14 21:22:07
957	1441	NULL	2123	NULL	4	2016-09-14 21:22:07
958	1442	NULL	2123	NULL	4	2016-09-14 21:22:07
959	1443	NULL	2123	NULL	4	2016-09-14 21:22:07
960	1444	NULL	2123	NULL	4	2016-09-14 21:22:07
961	1445	NULL	2123	NULL	4	2016-09-14 21:22:07
962	1446	NULL	2123	NULL	4	2016-09-14 21:22:07
963	1447	NULL	2123	NULL	4	2016-09-14 21:22:07
964	1448	NULL	2123	NULL	4	2016-09-14 21:22:07
965	1449	NULL	2123	NULL	4	2016-09-14 21:22:07
966	1450	NULL	2123	NULL	4	2016-09-14 21:22:07
967	1981	2	2273	NULL	NULL	2016-09-14 21:22:07
968	1983	2	2273	NULL	NULL	2016-09-14 21:22:07
969	2276	2	2273	NULL	NULL	2016-09-14 21:22:07
970	2277	2	2273	NULL	NULL	2016-09-14 21:22:07
971	1980	2	2323	NULL	NULL	2016-09-14 21:22:07
972	2278	2	2323	NULL	NULL	2016-09-14 21:22:07
973	2279	2	2323	NULL	NULL	2016-09-14 21:22:07
974	2280	2	2323	NULL	NULL	2016-09-14 21:22:07
975	2267	1	2373	NULL	10	2016-09-14 21:22:07
976	2268	1	2373	NULL	10	2016-09-14 21:22:07
977	2269	1	2373	NULL	10	2016-09-14 21:22:07
978	2270	1	2373	NULL	10	2016-09-14 21:22:07
979	2271	1	2373	NULL	10	2016-09-14 21:22:07
980	2272	1	2373	NULL	10	2016-09-14 21:22:07
981	1979	2	2373	NULL	NULL	2016-09-14 21:22:07
982	2281	2	2373	NULL	NULL	2016-09-14 21:22:07
983	1989	2	2373	NULL	NULL	2016-09-14 21:22:07
984	1990	2	2373	NULL	NULL	2016-09-14 21:22:07
985	2273	1	2373	NULL	NULL	2016-09-14 21:22:07
986	2274	1	2373	NULL	NULL	2016-09-14 21:22:07
987	2275	1	2373	NULL	NULL	2016-09-14 21:22:07
988	276	1	2373	NULL	NULL	2016-09-14 21:22:07
989	222	5	NULL	NULL	NULL	2016-09-14 21:22:07
990	223	5	NULL	NULL	NULL	2016-09-14 21:22:07
991	224	5	NULL	NULL	NULL	2016-09-14 21:22:07
992	2966	4	1823	5	5	2016-09-15 14:55:53
993	2967	4	1823	5	5	2016-09-15 14:55:53
994	2968	4	1823	5	5	2016-09-15 14:55:53
995	2969	4	1823	5	5	2016-09-15 14:55:53
996	2970	4	1823	5	5	2016-09-15 14:55:53
997	2971	4	1823	5	5	2016-09-15 14:55:53
998	2972	4	1823	5	5	2016-09-15 14:55:53
999	2973	4	1823	5	5	2016-09-15 14:55:53
1000	2974	4	1823	5	5	2016-09-15 14:55:53
1001	2975	4	1823	5	5	2016-09-15 14:55:53
1002	2976	4	1823	5	5	2016-09-15 14:55:53
1003	2977	4	1823	5	5	2016-09-15 14:55:53
1004	2978	4	1823	5	5	2016-09-15 14:55:53
1005	2979	4	1823	5	5	2016-09-15 14:55:53
1006	2980	4	1823	5	5	2016-09-15 14:55:53
1007	2981	4	1823	5	5	2016-09-15 14:55:53
1008	2982	4	1823	5	5	2016-09-15 14:55:53
1009	2983	4	1823	5	5	2016-09-15 14:55:53
1010	2984	4	1823	5	5	2016-09-15 14:55:53
1011	2985	4	1823	5	5	2016-09-15 14:55:53
1012	2986	4	1823	5	5	2016-09-15 14:55:53
1013	2987	4	1823	5	5	2016-09-15 14:55:53
1014	2988	4	1823	5	5	2016-09-15 14:55:53
1015	2989	4	1823	5	5	2016-09-15 14:55:53
1016	2990	4	1823	5	5	2016-09-15 14:55:53
1017	2991	4	1823	5	5	2016-09-15 14:55:53
1018	2992	4	1823	5	5	2016-09-15 14:55:53
1019	2993	4	1823	5	5	2016-09-15 14:55:53
1020	2994	4	1823	5	5	2016-09-15 14:55:53
1021	2995	4	1823	5	5	2016-09-15 14:55:53
1022	2996	4	1823	5	5	2016-09-15 14:55:53
1023	2997	4	1823	5	5	2016-09-15 14:55:53
1024	2998	4	1823	5	5	2016-09-15 14:55:53
1025	2999	4	1823	5	5	2016-09-15 14:55:53
1026	3000	4	1823	5	5	2016-09-15 14:55:53
1027	3001	4	1823	5	5	2016-09-15 14:55:53
1028	3002	4	1823	5	5	2016-09-15 14:55:53
1029	3003	4	1823	5	5	2016-09-15 14:55:53
1030	3004	4	1823	5	5	2016-09-15 14:55:53
1031	3005	4	1823	5	5	2016-09-15 14:55:53
1032	3006	4	1823	5	5	2016-09-15 14:55:53
1033	3007	4	1823	5	5	2016-09-15 14:55:53
1034	3008	4	1823	5	5	2016-09-15 14:55:53
1035	3009	4	1823	5	5	2016-09-15 14:55:53
1036	3010	4	1823	5	5	2016-09-15 14:55:53
1037	3011	4	1823	5	5	2016-09-15 14:55:53
1038	3012	4	1823	5	5	2016-09-15 14:55:53
1039	3013	4	1823	5	5	2016-09-15 14:55:53
1040	3014	4	1823	5	5	2016-09-15 14:55:53
1041	3015	4	1823	5	5	2016-09-15 14:55:53
1042	3016	4	1823	5	5	2016-09-15 14:55:53
1043	3017	4	1823	5	5	2016-09-15 14:55:53
1044	3018	4	1823	5	5	2016-09-15 14:55:53
1045	3019	4	1823	5	5	2016-09-15 14:55:53
1046	3020	4	1823	5	5	2016-09-15 14:55:53
1047	3021	4	1823	5	5	2016-09-15 14:55:53
1048	3022	4	1823	5	5	2016-09-15 14:55:53
1049	3023	4	1823	5	5	2016-09-15 14:55:53
1050	3024	4	1823	5	5	2016-09-15 14:55:53
1051	3025	4	1823	5	5	2016-09-15 14:55:53
1052	3127	2	1773	5	5	2016-09-20 12:37:16
1053	3145	3	1723	NULL	NULL	2016-09-20 12:37:16
1054	3146	3	1723	NULL	NULL	2016-09-20 12:37:16
1055	3147	3	1723	NULL	NULL	2016-09-20 12:37:16
1056	3148	3	1723	NULL	NULL	2016-09-20 12:37:16
1057	3149	3	1873	NULL	NULL	2016-09-20 12:37:16
1058	3150	3	1873	NULL	NULL	2016-09-20 12:37:16
1059	3151	3	1873	NULL	NULL	2016-09-20 12:37:16

## sinter3
1	2769	14	1223	NULL	NULL	2016-09-14 21:22:31
2	2770	14	1223	NULL	NULL	2016-09-14 21:22:31
3	2771	14	1223	NULL	NULL	2016-09-14 21:22:31
4	2772	14	1223	NULL	NULL	2016-09-14 21:22:31
5	2773	14	1223	NULL	NULL	2016-09-14 21:22:31
6	2774	14	1223	NULL	NULL	2016-09-14 21:22:31
7	763	2	1073	NULL	NULL	2016-09-14 21:22:31
8	764	2	1073	NULL	NULL	2016-09-14 21:22:31
9	765	2	1073	NULL	NULL	2016-09-14 21:22:31
10	766	2	1073	NULL	NULL	2016-09-14 21:22:31
11	767	2	1073	NULL	NULL	2016-09-14 21:22:31
12	784	2	1073	NULL	NULL	2016-09-14 21:22:31
13	785	2	1073	NULL	NULL	2016-09-14 21:22:31
14	786	2	1073	NULL	NULL	2016-09-14 21:22:31
15	2364	2	1073	NULL	NULL	2016-09-14 21:22:31
16	2365	2	1073	NULL	NULL	2016-09-14 21:22:31
17	2366	2	1073	NULL	NULL	2016-09-14 21:22:31
18	372	2	1073	NULL	NULL	2016-09-14 21:22:31
19	2504	2	1423	NULL	NULL	2016-09-14 21:22:31
20	1152	1	1473	NULL	5	2016-09-14 21:22:31
21	1153	1	1473	NULL	5	2016-09-14 21:22:31
22	1156	3	1523.15	NULL	2	2016-09-14 21:22:31
23	1477	3	1523.15	NULL	2	2016-09-14 21:22:31
24	1154	3	1623.15	NULL	2	2016-09-14 21:22:31
25	1155	3	1623.15	NULL	2	2016-09-14 21:22:31
26	775	2	1823	NULL	2	2016-09-14 21:22:31
27	776	2	1823	NULL	2	2016-09-14 21:22:31
28	777	2	1823	NULL	2	2016-09-14 21:22:31
29	778	2	1823	NULL	2	2016-09-14 21:22:31
30	779	2	1823	NULL	2	2016-09-14 21:22:31
31	780	2	1823	NULL	2	2016-09-14 21:22:31
32	1620	2	1223	5	5	2016-09-14 21:22:31
33	2741	2	1223	5	5	2016-09-14 21:22:31
34	2742	2	1223	5	5	2016-09-14 21:22:31
35	2743	2	1223	5	5	2016-09-14 21:22:31

## solidification
1	1	immersion	vertical-up	NULL	liquid N2	0	77	NULL	77	NULL	83.3	NULL	2016-07-29 12:28:55
2	2	immersion	vertical-up	NULL	liquid N2	0	77	NULL	77	NULL	83.3	NULL	2016-07-29 12:28:55
3	3	immersion	vertical-up	NULL	liquid N2	0	77	NULL	77	NULL	83.3	NULL	2016-07-29 12:28:55
4	4	immersion	vertical-up	NULL	liquid N2	0	77	NULL	77	NULL	83.3	NULL	2016-07-29 12:28:55
5	5	immersion	vertical-up	NULL	liquid N2	0	77	NULL	77	NULL	83.3	NULL	2016-07-29 12:28:55
6	6	immersion	vertical-up	NULL	liquid N2	0	77	NULL	77	NULL	83.3	NULL	2016-07-29 12:28:55
7	7	immersion	vertical-up	NULL	liquid N2	0	77	NULL	77	NULL	NULL	NULL	2016-07-29 12:22:39
8	8	immersion	vertical-up	NULL	liquid N2	0	77	NULL	77	NULL	NULL	NULL	2016-07-29 12:22:39
9	9	immersion	vertical-up	NULL	liquid N2	0	77	NULL	77	NULL	NULL	NULL	2016-07-29 12:22:39
10	10	immersion	vertical-up	NULL	liquid N2	0	77	NULL	77	NULL	NULL	NULL	2016-07-29 12:22:39
11	11	immersion	vertical-up	NULL	liquid N2	0	77	NULL	77	NULL	NULL	NULL	2016-07-29 12:22:39
12	12	one-sided	vertical-up	NULL	freezer	0	243	NULL	243	NULL	NULL	NULL	2016-07-29 12:22:39
13	13	one-sided	vertical-up	NULL	freezer	0	243	NULL	243	NULL	NULL	NULL	2016-07-29 12:22:39
14	14	brideman	vertical-up	NULL	ethylene glycol	0	258	NULL	258	NULL	0.5	NULL	2016-07-29 12:31:17
15	15	brideman	vertical-up	NULL	ethylene glycol	0	258	NULL	258	NULL	1	NULL	2016-07-29 12:31:17
16	16	brideman	vertical-up	NULL	ethylene glycol	0	258	NULL	258	NULL	2	NULL	2016-07-29 12:31:17
17	17	brideman	vertical-up	NULL	ethylene glycol	0	258	NULL	258	NULL	3	NULL	2016-07-29 12:31:17
18	18	brideman	vertical-up	NULL	ethylene glycol	0	258	NULL	258	NULL	4	NULL	2016-07-29 12:31:17
19	19	brideman	vertical-up	NULL	ethylene glycol	0	258	NULL	258	NULL	5	NULL	2016-07-29 12:31:17
20	20	brideman	vertical-up	NULL	ethylene glycol	0	258	NULL	258	NULL	6	NULL	2016-07-29 12:31:17
21	21	brideman	vertical-up	NULL	ethylene glycol	0	258	NULL	258	NULL	8	NULL	2016-07-29 12:31:17
22	22	brideman	vertical-up	NULL	ethylene glycol	0	258	NULL	258	NULL	10	NULL	2016-07-29 12:31:17
23	23	one-sided	vertical-up	NULL	liquid N2	1	NULL	NULL	NULL	NULL	NULL	NULL	2016-07-29 12:22:39
24	24	one-sided	vertical-up	NULL	liquid N2	1	NULL	NULL	NULL	NULL	NULL	NULL	2016-07-29 12:22:39
25	25	one-sided	vertical-up	NULL	liquid N2	1	NULL	NULL	NULL	NULL	NULL	NULL	2016-07-29 12:22:39
26	26	one-sided	vertical-up	NULL	liquid N2	3	NULL	NULL	NULL	NULL	NULL	NULL	2016-07-29 12:22:39
27	27	one-sided	vertical-up	NULL	liquid N2	3	NULL	NULL	NULL	NULL	NULL	NULL	2016-07-29 12:22:39
28	28	one-sided	vertical-up	NULL	liquid N2	3	NULL	NULL	NULL	NULL	NULL	NULL	2016-07-29 12:22:39
29	29	one-sided	vertical-up	NULL	liquid N2	6	NULL	NULL	NULL	NULL	NULL	NULL	2016-07-29 12:22:39
30	30	one-sided	vertical-up	NULL	liquid N2	6	NULL	NULL	NULL	NULL	NULL	NULL	2016-07-29 12:22:39
31	31	one-sided	vertical-up	NULL	liquid N2	6	NULL	NULL	NULL	NULL	NULL	NULL	2016-07-29 12:22:39
32	62	NULL	NULL	NULL	NULL	1	NULL	NULL	NULL	NULL	NULL	NULL	2016-07-29 12:22:39
33	63	NULL	NULL	NULL	NULL	1	NULL	NULL	NULL	NULL	NULL	NULL	2016-07-29 12:22:39
34	64	NULL	NULL	NULL	NULL	1	NULL	NULL	NULL	NULL	NULL	NULL	2016-07-29 12:22:39
35	65	NULL	NULL	NULL	NULL	1	NULL	NULL	NULL	NULL	NULL	NULL	2016-07-29 12:22:39
36	66	NULL	NULL	NULL	NULL	1	NULL	NULL	NULL	NULL	NULL	NULL	2016-07-29 12:22:39
37	67	NULL	NULL	NULL	NULL	5	NULL	NULL	NULL	NULL	NULL	NULL	2016-07-29 12:22:39
38	68	NULL	NULL	NULL	NULL	5	NULL	NULL	NULL	NULL	NULL	NULL	2016-07-29 12:22:39
39	69	NULL	NULL	NULL	NULL	5	NULL	NULL	NULL	NULL	NULL	NULL	2016-07-29 12:22:39
40	70	NULL	NULL	NULL	NULL	5	NULL	NULL	NULL	NULL	NULL	NULL	2016-07-29 12:22:39
41	71	NULL	NULL	NULL	NULL	5	NULL	NULL	NULL	NULL	NULL	NULL	2016-07-29 12:22:39
42	72	NULL	NULL	NULL	NULL	10	NULL	NULL	NULL	NULL	NULL	NULL	2016-07-29 12:22:39
43	73	NULL	NULL	NULL	NULL	10	NULL	NULL	NULL	NULL	NULL	NULL	2016-07-29 12:22:39
44	74	NULL	NULL	NULL	NULL	10	NULL	NULL	NULL	NULL	NULL	NULL	2016-07-29 12:22:39
45	75	NULL	NULL	NULL	NULL	10	NULL	NULL	NULL	NULL	NULL	NULL	2016-07-29 12:22:39
46	76	NULL	NULL	NULL	NULL	10	NULL	NULL	NULL	NULL	NULL	NULL	2016-07-29 12:22:39
47	80	NULL	NULL	NULL	NULL	1	NULL	NULL	NULL	NULL	NULL	NULL	2016-07-29 12:22:39
48	81	NULL	NULL	NULL	NULL	1	NULL	NULL	NULL	NULL	NULL	NULL	2016-07-29 12:22:39
49	82	NULL	NULL	NULL	NULL	1	NULL	NULL	NULL	NULL	NULL	NULL	2016-07-29 12:22:39
50	83	NULL	NULL	NULL	NULL	5	NULL	NULL	NULL	NULL	NULL	NULL	2016-07-29 12:22:39
51	84	NULL	NULL	NULL	NULL	5	NULL	NULL	NULL	NULL	NULL	NULL	2016-07-29 12:22:39
52	85	NULL	NULL	NULL	NULL	5	NULL	NULL	NULL	NULL	NULL	NULL	2016-07-29 12:22:39
53	86	NULL	NULL	NULL	NULL	10	NULL	NULL	NULL	NULL	NULL	NULL	2016-07-29 12:22:39
54	87	NULL	NULL	NULL	NULL	10	NULL	NULL	NULL	NULL	NULL	NULL	2016-07-29 12:22:39
55	88	NULL	NULL	NULL	NULL	10	NULL	NULL	NULL	NULL	NULL	NULL	2016-07-29 12:22:39
56	110	NULL	NULL	NULL	NULL	1	193	NULL	193	NULL	NULL	NULL	2016-09-20 14:35:07
57	111	NULL	NULL	NULL	NULL	1	193	NULL	193	NULL	NULL	NULL	2016-09-20 14:35:07
58	112	NULL	NULL	NULL	NULL	5	193	NULL	193	NULL	NULL	NULL	2016-09-20 14:35:07
59	113	NULL	NULL	NULL	NULL	5	193	NULL	193	NULL	NULL	NULL	2016-09-20 14:35:07
60	114	NULL	NULL	NULL	NULL	10	193	NULL	193	NULL	NULL	NULL	2016-09-20 14:35:07
61	115	NULL	NULL	NULL	NULL	10	193	NULL	193	NULL	NULL	NULL	2016-09-20 14:35:07
62	116	NULL	NULL	NULL	NULL	1	193	NULL	193	NULL	NULL	NULL	2016-09-20 14:35:07
63	117	NULL	NULL	NULL	NULL	1	193	NULL	193	NULL	NULL	NULL	2016-09-20 14:35:07
64	118	NULL	NULL	NULL	NULL	5	193	NULL	193	NULL	NULL	NULL	2016-09-20 14:35:07
65	119	NULL	NULL	NULL	NULL	5	193	NULL	193	NULL	NULL	NULL	2016-09-20 14:35:07
66	120	NULL	NULL	NULL	NULL	10	193	NULL	193	NULL	NULL	NULL	2016-09-20 14:35:07
67	121	NULL	NULL	NULL	NULL	10	193	NULL	193	NULL	NULL	NULL	2016-09-20 14:35:07
68	194	NULL	NULL	NULL	NULL	12	263	NULL	NULL	NULL	NULL	NULL	2016-07-29 12:22:39
69	195	NULL	NULL	NULL	NULL	15	273	NULL	NULL	NULL	NULL	NULL	2016-07-29 12:22:39
70	261	NULL	NULL	NULL	NULL	1	213	NULL	NULL	NULL	NULL	NULL	2016-07-29 12:22:39
71	262	NULL	NULL	NULL	NULL	2	213	NULL	NULL	NULL	NULL	NULL	2016-07-29 12:22:39
72	263	NULL	NULL	NULL	NULL	5	213	NULL	NULL	NULL	NULL	NULL	2016-07-29 12:22:39
73	290	NULL	NULL	NULL	NULL	2	NULL	NULL	NULL	NULL	2.75	NULL	2016-07-29 12:36:06
74	291	NULL	NULL	NULL	NULL	2	NULL	NULL	NULL	NULL	3	NULL	2016-07-29 12:36:06
75	292	NULL	NULL	NULL	NULL	2	NULL	NULL	NULL	NULL	3.75	NULL	2016-07-29 12:36:06
76	293	NULL	NULL	NULL	NULL	2	NULL	NULL	NULL	NULL	4.1	NULL	2016-07-29 12:36:06
77	294	NULL	NULL	NULL	NULL	2	NULL	NULL	NULL	NULL	5.1	NULL	2016-07-29 12:36:06
78	302	NULL	NULL	NULL	NULL	5	NULL	NULL	NULL	NULL	NULL	257	2016-09-12 21:24:05
79	303	NULL	NULL	NULL	NULL	5	NULL	NULL	NULL	NULL	NULL	260	2016-09-12 21:24:05
80	304	NULL	NULL	NULL	NULL	5	NULL	NULL	NULL	NULL	NULL	261	2016-09-12 21:24:05
81	307	NULL	NULL	NULL	NULL	7	NULL	NULL	NULL	NULL	NULL	NULL	2016-07-29 12:22:39
82	311	NULL	NULL	NULL	NULL	10	NULL	NULL	NULL	NULL	NULL	NULL	2016-07-29 12:22:39
83	312	NULL	NULL	NULL	NULL	5	NULL	NULL	NULL	NULL	NULL	NULL	2016-07-29 12:22:39
84	313	NULL	NULL	NULL	NULL	3.8	NULL	NULL	NULL	NULL	NULL	NULL	2016-07-29 12:22:39
85	314	NULL	NULL	NULL	NULL	2	NULL	NULL	NULL	NULL	NULL	NULL	2016-07-29 12:22:39
86	315	NULL	NULL	NULL	NULL	1	NULL	NULL	NULL	NULL	NULL	NULL	2016-07-29 12:22:39
87	316	NULL	NULL	NULL	NULL	0.5	NULL	NULL	NULL	NULL	NULL	NULL	2016-07-29 12:22:39
88	317	NULL	NULL	NULL	NULL	5	NULL	NULL	NULL	NULL	NULL	NULL	2016-07-29 12:22:39
89	318	NULL	NULL	NULL	NULL	0.5	NULL	NULL	NULL	NULL	NULL	NULL	2016-07-29 12:22:39
90	319	NULL	NULL	NULL	NULL	0.5	NULL	NULL	NULL	NULL	NULL	NULL	2016-07-29 12:22:39
91	320	NULL	NULL	NULL	NULL	0.5	NULL	NULL	NULL	NULL	NULL	NULL	2016-07-29 12:22:39
92	381	NULL	NULL	NULL	NULL	8	NULL	NULL	NULL	NULL	NULL	NULL	2016-07-29 12:22:39
93	386	NULL	NULL	NULL	NULL	8	NULL	NULL	NULL	NULL	NULL	NULL	2016-07-29 12:22:39
94	391	NULL	NULL	NULL	NULL	8	NULL	NULL	NULL	NULL	NULL	NULL	2016-07-29 12:22:39
95	396	NULL	NULL	NULL	NULL	8	NULL	NULL	NULL	NULL	NULL	NULL	2016-07-29 12:22:39
96	401	NULL	NULL	NULL	NULL	8	NULL	NULL	NULL	NULL	NULL	NULL	2016-07-29 12:22:39
97	405	NULL	NULL	NULL	NULL	4	NULL	NULL	NULL	NULL	NULL	NULL	2016-07-29 12:22:39
98	406	NULL	NULL	NULL	NULL	4	NULL	NULL	NULL	NULL	NULL	NULL	2016-07-29 12:22:39
99	407	NULL	NULL	NULL	NULL	4	NULL	NULL	NULL	NULL	NULL	NULL	2016-07-29 12:22:39
100	408	NULL	NULL	NULL	NULL	15	NULL	NULL	NULL	NULL	NULL	NULL	2016-07-29 12:22:39
101	409	NULL	NULL	NULL	NULL	15	NULL	NULL	NULL	NULL	NULL	NULL	2016-07-29 12:22:39
102	410	NULL	NULL	NULL	NULL	15	NULL	NULL	NULL	NULL	NULL	NULL	2016-07-29 12:22:39
103	608	NULL	NULL	NULL	NULL	1	NULL	NULL	NULL	NULL	NULL	NULL	2016-07-29 12:22:39
104	609	NULL	NULL	NULL	NULL	1	NULL	NULL	NULL	NULL	NULL	NULL	2016-07-29 12:22:39
105	610	NULL	NULL	NULL	NULL	4	NULL	NULL	NULL	NULL	NULL	NULL	2016-07-29 12:22:39
106	611	NULL	NULL	NULL	NULL	4	NULL	NULL	NULL	NULL	NULL	NULL	2016-07-29 12:22:39
107	612	NULL	NULL	NULL	NULL	1	NULL	NULL	NULL	NULL	NULL	NULL	2016-07-29 12:22:39
108	613	NULL	NULL	NULL	NULL	1	NULL	NULL	NULL	NULL	NULL	NULL	2016-07-29 12:22:39
109	614	NULL	NULL	NULL	NULL	4	NULL	NULL	NULL	NULL	NULL	NULL	2016-07-29 12:22:39
110	615	NULL	NULL	NULL	NULL	4	NULL	NULL	NULL	NULL	NULL	NULL	2016-07-29 12:22:39
111	616	NULL	NULL	NULL	NULL	1	NULL	NULL	NULL	NULL	NULL	NULL	2016-07-29 12:22:39
112	617	NULL	NULL	NULL	NULL	1	NULL	NULL	NULL	NULL	NULL	NULL	2016-07-29 12:22:39
113	618	NULL	NULL	NULL	NULL	4	NULL	NULL	NULL	NULL	NULL	NULL	2016-07-29 12:22:39
114	619	NULL	NULL	NULL	NULL	4	NULL	NULL	NULL	NULL	NULL	NULL	2016-07-29 12:22:39
115	620	NULL	NULL	NULL	NULL	1	NULL	NULL	NULL	NULL	NULL	NULL	2016-07-29 12:22:39
116	621	NULL	NULL	NULL	NULL	4	NULL	NULL	NULL	NULL	NULL	NULL	2016-07-29 12:22:39
117	622	NULL	NULL	NULL	NULL	1	NULL	NULL	NULL	NULL	NULL	NULL	2016-07-29 12:22:39
118	623	NULL	NULL	NULL	NULL	4	NULL	NULL	NULL	NULL	NULL	NULL	2016-07-29 12:22:39
119	624	NULL	NULL	NULL	NULL	1	NULL	NULL	NULL	NULL	NULL	NULL	2016-07-29 12:22:39
120	625	NULL	NULL	NULL	NULL	4	NULL	NULL	NULL	NULL	NULL	NULL	2016-07-29 12:22:39
121	626	NULL	NULL	NULL	NULL	1	NULL	NULL	NULL	NULL	NULL	NULL	2016-07-29 12:22:39
122	627	NULL	NULL	NULL	NULL	4	NULL	NULL	NULL	NULL	NULL	NULL	2016-07-29 12:22:39
123	628	NULL	NULL	NULL	NULL	1	NULL	NULL	NULL	NULL	NULL	NULL	2016-07-29 12:22:39
124	629	NULL	NULL	NULL	NULL	4	NULL	NULL	NULL	NULL	NULL	NULL	2016-07-29 12:22:39
125	630	NULL	NULL	NULL	NULL	1	NULL	NULL	NULL	NULL	NULL	NULL	2016-07-29 12:22:39
126	631	NULL	NULL	NULL	NULL	4	NULL	NULL	NULL	NULL	NULL	NULL	2016-07-29 12:22:39
127	632	NULL	NULL	NULL	NULL	1	NULL	NULL	NULL	NULL	NULL	NULL	2016-07-29 12:22:39
128	633	NULL	NULL	NULL	NULL	4	NULL	NULL	NULL	NULL	NULL	NULL	2016-07-29 12:22:39
129	634	NULL	NULL	NULL	NULL	1	NULL	NULL	NULL	NULL	NULL	NULL	2016-07-29 12:22:39
130	635	NULL	NULL	NULL	NULL	4	NULL	NULL	NULL	NULL	NULL	NULL	2016-07-29 12:22:39
131	636	NULL	NULL	NULL	NULL	1	NULL	NULL	NULL	NULL	NULL	NULL	2016-07-29 12:22:39
132	637	NULL	NULL	NULL	NULL	4	NULL	NULL	NULL	NULL	NULL	NULL	2016-07-29 12:22:39
133	638	NULL	NULL	NULL	NULL	1	NULL	NULL	NULL	NULL	NULL	NULL	2016-07-29 12:22:39
134	639	NULL	NULL	NULL	NULL	4	NULL	NULL	NULL	NULL	NULL	NULL	2016-07-29 12:22:39
135	640	NULL	NULL	NULL	NULL	1	NULL	NULL	NULL	NULL	NULL	NULL	2016-07-29 12:22:39
136	641	NULL	NULL	NULL	NULL	4	NULL	NULL	NULL	NULL	NULL	NULL	2016-07-29 12:22:39
137	642	NULL	NULL	NULL	NULL	1	NULL	NULL	NULL	NULL	NULL	NULL	2016-07-29 12:22:39
138	643	NULL	NULL	NULL	NULL	4	NULL	NULL	NULL	NULL	NULL	NULL	2016-07-29 12:22:39
139	680	NULL	NULL	NULL	NULL	1	238.15	NULL	NULL	NULL	NULL	NULL	2016-07-29 12:22:39
140	681	NULL	NULL	NULL	NULL	4	238.15	NULL	NULL	NULL	NULL	NULL	2016-07-29 12:22:39
141	682	NULL	NULL	NULL	NULL	1	238.15	NULL	NULL	NULL	NULL	NULL	2016-07-29 12:22:39
142	683	NULL	NULL	NULL	NULL	4	238.15	NULL	NULL	NULL	NULL	NULL	2016-07-29 12:22:39
143	696	NULL	NULL	NULL	NULL	6	NULL	NULL	NULL	NULL	NULL	NULL	2016-07-29 12:22:39
144	697	NULL	NULL	NULL	NULL	6	NULL	NULL	NULL	NULL	NULL	NULL	2016-07-29 12:22:39
145	707	NULL	NULL	NULL	NULL	1	NULL	NULL	NULL	NULL	NULL	NULL	2016-07-29 12:22:39
146	708	NULL	NULL	NULL	NULL	1	233	NULL	NULL	NULL	NULL	NULL	2016-07-29 12:22:39
147	709	NULL	NULL	NULL	NULL	1	NULL	NULL	NULL	NULL	NULL	NULL	2016-07-29 12:22:39
148	710	NULL	NULL	NULL	NULL	1	NULL	NULL	NULL	NULL	NULL	NULL	2016-07-29 12:22:39
149	711	NULL	NULL	NULL	NULL	1	NULL	NULL	NULL	NULL	NULL	NULL	2016-07-29 12:22:39
150	712	NULL	NULL	NULL	NULL	1	NULL	NULL	NULL	NULL	NULL	NULL	2016-07-29 12:22:39
151	713	NULL	NULL	NULL	NULL	1	NULL	NULL	NULL	NULL	NULL	NULL	2016-07-29 12:22:39
152	714	NULL	NULL	NULL	NULL	1	NULL	NULL	NULL	NULL	NULL	NULL	2016-07-29 12:22:39
153	715	NULL	NULL	NULL	NULL	1	NULL	NULL	NULL	NULL	NULL	NULL	2016-07-29 12:22:39
154	716	NULL	NULL	NULL	NULL	1	NULL	NULL	NULL	NULL	NULL	NULL	2016-07-29 12:22:39
155	717	NULL	NULL	NULL	NULL	1	NULL	NULL	NULL	NULL	NULL	NULL	2016-07-29 12:22:39
156	718	NULL	NULL	NULL	NULL	1	NULL	NULL	NULL	NULL	NULL	NULL	2016-07-29 12:22:39
157	719	NULL	NULL	NULL	NULL	1	NULL	NULL	NULL	NULL	NULL	NULL	2016-07-29 12:22:39
158	720	NULL	NULL	NULL	NULL	1	NULL	NULL	NULL	NULL	NULL	NULL	2016-07-29 12:22:39
159	721	NULL	NULL	NULL	NULL	1	NULL	NULL	NULL	NULL	NULL	NULL	2016-07-29 12:22:39
160	722	NULL	NULL	NULL	NULL	1	NULL	NULL	NULL	NULL	NULL	NULL	2016-07-29 12:22:39
161	723	NULL	NULL	NULL	NULL	1	NULL	NULL	NULL	NULL	NULL	NULL	2016-07-29 12:22:39
162	724	NULL	NULL	NULL	NULL	1	NULL	NULL	NULL	NULL	NULL	NULL	2016-07-29 12:22:39
163	725	NULL	NULL	NULL	NULL	1	NULL	NULL	NULL	NULL	NULL	NULL	2016-07-29 12:22:39
164	726	NULL	NULL	NULL	NULL	1	NULL	NULL	NULL	NULL	NULL	NULL	2016-07-29 12:22:39
165	727	NULL	NULL	NULL	NULL	1	NULL	NULL	NULL	NULL	NULL	NULL	2016-07-29 12:22:39
166	728	NULL	NULL	NULL	NULL	1	NULL	NULL	NULL	NULL	NULL	NULL	2016-07-29 12:22:39
167	729	NULL	NULL	NULL	NULL	1	NULL	NULL	NULL	NULL	NULL	NULL	2016-07-29 12:22:39
168	730	NULL	NULL	NULL	NULL	1	NULL	NULL	NULL	NULL	NULL	NULL	2016-07-29 12:22:39
169	731	NULL	NULL	NULL	NULL	1	NULL	NULL	NULL	NULL	NULL	NULL	2016-07-29 12:22:39
170	732	NULL	NULL	NULL	NULL	1	NULL	NULL	NULL	NULL	NULL	NULL	2016-07-29 12:22:39
171	733	NULL	NULL	NULL	NULL	1	NULL	NULL	NULL	NULL	NULL	NULL	2016-07-29 12:22:39
172	734	NULL	NULL	NULL	NULL	1	NULL	NULL	NULL	NULL	NULL	NULL	2016-07-29 12:22:39
173	735	NULL	NULL	NULL	NULL	1	NULL	NULL	NULL	NULL	NULL	NULL	2016-07-29 12:22:39
174	736	NULL	NULL	NULL	NULL	1	NULL	NULL	NULL	NULL	NULL	NULL	2016-07-29 12:22:39
175	835	NULL	NULL	NULL	NULL	1	NULL	NULL	NULL	NULL	7	NULL	2016-07-29 12:55:47
176	836	NULL	NULL	NULL	NULL	1	NULL	NULL	NULL	NULL	7	NULL	2016-07-29 12:55:47
177	837	NULL	NULL	NULL	NULL	1	NULL	NULL	NULL	NULL	7	NULL	2016-07-29 12:55:47
178	838	NULL	NULL	NULL	NULL	1	NULL	NULL	NULL	NULL	7	NULL	2016-07-29 12:55:47
179	839	NULL	NULL	NULL	NULL	10	NULL	NULL	NULL	NULL	28	NULL	2016-07-29 12:55:47
180	840	NULL	NULL	NULL	NULL	10	NULL	NULL	NULL	NULL	28	NULL	2016-07-29 12:55:47
181	841	NULL	NULL	NULL	NULL	10	NULL	NULL	NULL	NULL	28	NULL	2016-07-29 12:55:47
182	842	NULL	NULL	NULL	NULL	10	NULL	NULL	NULL	NULL	28	NULL	2016-07-29 12:55:47
183	843	NULL	NULL	NULL	NULL	1	NULL	NULL	NULL	NULL	6.48	NULL	2016-07-29 12:55:47
184	844	NULL	NULL	NULL	NULL	1	NULL	NULL	NULL	NULL	6.48	NULL	2016-07-29 12:55:47
185	845	NULL	NULL	NULL	NULL	1	NULL	NULL	NULL	NULL	6.48	NULL	2016-07-29 12:55:47
186	846	NULL	NULL	NULL	NULL	1	NULL	NULL	NULL	NULL	6.67	NULL	2016-07-29 12:55:47
187	847	NULL	NULL	NULL	NULL	1	NULL	NULL	NULL	NULL	6.67	NULL	2016-07-29 12:55:47
188	848	NULL	NULL	NULL	NULL	1	NULL	NULL	NULL	NULL	6.67	NULL	2016-07-29 12:55:47
189	849	NULL	NULL	NULL	NULL	1	NULL	NULL	NULL	NULL	11	NULL	2016-07-29 12:55:47
190	850	NULL	NULL	NULL	NULL	1	NULL	NULL	NULL	NULL	11	NULL	2016-07-29 12:55:47
191	851	NULL	NULL	NULL	NULL	1	NULL	NULL	NULL	NULL	11	NULL	2016-07-29 12:55:47
192	852	NULL	NULL	NULL	NULL	10	NULL	NULL	NULL	NULL	11	NULL	2016-07-29 12:55:47
193	853	NULL	NULL	NULL	NULL	10	NULL	NULL	NULL	NULL	11	NULL	2016-07-29 12:55:47
194	854	NULL	NULL	NULL	NULL	10	NULL	NULL	NULL	NULL	11	NULL	2016-07-29 12:55:47
195	855	NULL	NULL	NULL	NULL	10	NULL	NULL	NULL	NULL	15	NULL	2016-07-29 12:55:47
196	856	NULL	NULL	NULL	NULL	10	NULL	NULL	NULL	NULL	15	NULL	2016-07-29 12:55:47
197	857	NULL	NULL	NULL	NULL	10	NULL	NULL	NULL	NULL	15	NULL	2016-07-29 12:55:47
198	858	NULL	NULL	NULL	NULL	10	NULL	NULL	NULL	NULL	23	NULL	2016-07-29 12:55:47
199	859	NULL	NULL	NULL	NULL	10	NULL	NULL	NULL	NULL	23	NULL	2016-07-29 12:55:47
200	860	NULL	NULL	NULL	NULL	10	NULL	NULL	NULL	NULL	23	NULL	2016-07-29 12:55:47
201	861	NULL	NULL	NULL	NULL	1	NULL	NULL	NULL	NULL	NULL	NULL	2016-07-29 12:22:39
202	862	NULL	NULL	NULL	NULL	1	NULL	NULL	NULL	NULL	NULL	NULL	2016-07-29 12:22:39
203	863	NULL	NULL	NULL	NULL	1	NULL	NULL	NULL	NULL	NULL	NULL	2016-07-29 12:22:39
204	864	NULL	NULL	NULL	NULL	10	NULL	NULL	NULL	NULL	NULL	NULL	2016-07-29 12:22:39
205	865	NULL	NULL	NULL	NULL	10	NULL	NULL	NULL	NULL	NULL	NULL	2016-07-29 12:22:39
206	866	NULL	NULL	NULL	NULL	10	NULL	NULL	NULL	NULL	NULL	NULL	2016-07-29 12:22:39
207	930	NULL	NULL	NULL	NULL	1	NULL	NULL	NULL	NULL	NULL	NULL	2016-07-29 12:22:39
208	931	NULL	NULL	NULL	NULL	1	NULL	NULL	NULL	NULL	NULL	NULL	2016-07-29 12:22:39
209	932	NULL	NULL	NULL	NULL	1	NULL	NULL	NULL	NULL	NULL	NULL	2016-07-29 12:22:39
210	1069	NULL	NULL	NULL	NULL	1	NULL	NULL	NULL	NULL	NULL	NULL	2016-07-29 12:22:39
211	1070	NULL	NULL	NULL	NULL	1	NULL	NULL	NULL	NULL	NULL	NULL	2016-07-29 12:22:39
212	1071	NULL	NULL	NULL	NULL	1	NULL	NULL	NULL	NULL	NULL	NULL	2016-07-29 12:22:39
213	1072	NULL	NULL	NULL	NULL	1	NULL	NULL	NULL	NULL	NULL	NULL	2016-07-29 12:22:39
214	1073	NULL	NULL	NULL	NULL	1	NULL	NULL	NULL	NULL	NULL	NULL	2016-07-29 12:22:39
215	1176	NULL	NULL	NULL	NULL	2	NULL	NULL	NULL	NULL	NULL	NULL	2016-07-29 12:22:39
216	1177	NULL	NULL	NULL	NULL	2	NULL	NULL	NULL	NULL	NULL	NULL	2016-07-29 12:22:39
217	1178	NULL	NULL	NULL	NULL	2	NULL	NULL	NULL	NULL	NULL	NULL	2016-07-29 12:22:39
218	1179	NULL	NULL	NULL	NULL	2	NULL	NULL	NULL	NULL	NULL	NULL	2016-07-29 12:22:39
219	1180	NULL	NULL	NULL	NULL	1	NULL	NULL	NULL	NULL	NULL	NULL	2016-07-29 12:22:39
220	1181	NULL	NULL	NULL	NULL	1	NULL	NULL	NULL	NULL	NULL	NULL	2016-07-29 12:22:39
221	1182	NULL	NULL	NULL	NULL	1	NULL	NULL	NULL	NULL	NULL	NULL	2016-07-29 12:22:39
222	1183	NULL	NULL	NULL	NULL	1	NULL	NULL	NULL	NULL	NULL	NULL	2016-07-29 12:22:39
223	1184	NULL	NULL	NULL	NULL	0.5	NULL	NULL	NULL	NULL	NULL	NULL	2016-07-29 12:22:39
224	1185	NULL	NULL	NULL	NULL	0.5	NULL	NULL	NULL	NULL	NULL	NULL	2016-07-29 12:22:39
225	1186	NULL	NULL	NULL	NULL	0.5	NULL	NULL	NULL	NULL	NULL	NULL	2016-07-29 12:22:39
226	1187	NULL	NULL	NULL	NULL	0.5	NULL	NULL	NULL	NULL	NULL	NULL	2016-07-29 12:22:39
227	1188	NULL	NULL	NULL	NULL	2	NULL	NULL	NULL	NULL	NULL	NULL	2016-07-29 12:22:39
228	1189	NULL	NULL	NULL	NULL	2	NULL	NULL	NULL	NULL	NULL	NULL	2016-07-29 12:22:39
229	1190	NULL	NULL	NULL	NULL	2	238	NULL	NULL	NULL	NULL	NULL	2016-07-29 12:22:39
230	1191	NULL	NULL	NULL	NULL	2	238	NULL	NULL	NULL	NULL	NULL	2016-07-29 12:22:39
231	1192	NULL	NULL	NULL	NULL	2	238	NULL	NULL	NULL	NULL	NULL	2016-07-29 12:22:39
232	1193	NULL	NULL	NULL	NULL	2	238	NULL	NULL	NULL	NULL	NULL	2016-07-29 12:22:39
233	1194	NULL	NULL	NULL	NULL	2	238	NULL	NULL	NULL	NULL	NULL	2016-07-29 12:22:39
234	1195	NULL	NULL	NULL	NULL	2	238	NULL	NULL	NULL	NULL	NULL	2016-07-29 12:22:39
235	1196	NULL	NULL	NULL	NULL	2	238	NULL	NULL	NULL	NULL	NULL	2016-07-29 12:22:39
236	1197	NULL	NULL	NULL	NULL	2	238	NULL	NULL	NULL	NULL	NULL	2016-07-29 12:22:39
237	1198	NULL	NULL	NULL	NULL	2	238	NULL	NULL	NULL	NULL	NULL	2016-07-29 12:22:39
238	1199	NULL	NULL	NULL	NULL	2	238	NULL	NULL	NULL	NULL	NULL	2016-07-29 12:22:39
239	1200	NULL	NULL	NULL	NULL	2	238	NULL	NULL	NULL	NULL	NULL	2016-07-29 12:22:39
240	1201	NULL	NULL	NULL	NULL	2	238	NULL	NULL	NULL	NULL	NULL	2016-07-29 12:22:39
241	1202	NULL	NULL	NULL	NULL	2	238	NULL	NULL	NULL	NULL	NULL	2016-07-29 12:22:39
242	1203	NULL	NULL	NULL	NULL	2	238	NULL	NULL	NULL	NULL	NULL	2016-07-29 12:22:39
243	1204	NULL	NULL	NULL	NULL	2	238	NULL	NULL	NULL	NULL	NULL	2016-07-29 12:22:39
244	1220	NULL	NULL	NULL	NULL	10	NULL	NULL	NULL	NULL	NULL	NULL	2016-07-29 12:22:39
245	1221	NULL	NULL	NULL	NULL	10	NULL	NULL	NULL	NULL	NULL	NULL	2016-07-29 12:22:39
246	1222	NULL	NULL	NULL	NULL	10	NULL	NULL	NULL	NULL	NULL	NULL	2016-07-29 12:22:39
247	1223	NULL	NULL	NULL	NULL	10	NULL	NULL	NULL	NULL	NULL	NULL	2016-07-29 12:22:39
248	1224	NULL	NULL	NULL	NULL	10	NULL	NULL	NULL	NULL	NULL	NULL	2016-07-29 12:22:39
249	1225	NULL	NULL	NULL	NULL	10	NULL	NULL	NULL	NULL	NULL	NULL	2016-07-29 12:22:39
250	1226	NULL	NULL	NULL	NULL	10	NULL	NULL	NULL	NULL	NULL	NULL	2016-07-29 12:22:39
251	1227	NULL	NULL	NULL	NULL	10	NULL	NULL	NULL	NULL	NULL	NULL	2016-07-29 12:22:39
252	1229	NULL	NULL	NULL	NULL	1	NULL	NULL	NULL	NULL	NULL	NULL	2016-07-29 12:22:39
253	1230	NULL	NULL	NULL	NULL	5	NULL	NULL	NULL	NULL	NULL	NULL	2016-07-29 12:22:39
254	1231	NULL	NULL	NULL	NULL	10	NULL	NULL	NULL	NULL	NULL	NULL	2016-07-29 12:22:39
255	1232	NULL	NULL	NULL	NULL	22	NULL	NULL	NULL	NULL	NULL	NULL	2016-07-29 12:22:39
256	1233	NULL	NULL	NULL	NULL	38	NULL	NULL	NULL	NULL	NULL	NULL	2016-07-29 12:22:39
257	1234	NULL	NULL	NULL	NULL	2	NULL	NULL	NULL	NULL	NULL	NULL	2016-07-29 12:22:39
258	1235	NULL	NULL	NULL	NULL	5	NULL	NULL	NULL	NULL	NULL	NULL	2016-07-29 12:22:39
259	1236	NULL	NULL	NULL	NULL	10	NULL	NULL	NULL	NULL	NULL	NULL	2016-07-29 12:22:39
260	1237	NULL	NULL	NULL	NULL	21	NULL	NULL	NULL	NULL	NULL	NULL	2016-07-29 12:22:39
261	1238	NULL	NULL	NULL	NULL	38	NULL	NULL	NULL	NULL	NULL	NULL	2016-07-29 12:22:39
262	1239	NULL	NULL	NULL	NULL	2	NULL	NULL	NULL	NULL	NULL	NULL	2016-07-29 12:22:39
263	1240	NULL	NULL	NULL	NULL	5	NULL	NULL	NULL	NULL	NULL	NULL	2016-07-29 12:22:39
264	1241	NULL	NULL	NULL	NULL	10	NULL	NULL	NULL	NULL	NULL	NULL	2016-07-29 12:22:39
265	1242	NULL	NULL	NULL	NULL	21	NULL	NULL	NULL	NULL	NULL	NULL	2016-07-29 12:22:39
266	1243	NULL	NULL	NULL	NULL	38	NULL	NULL	NULL	NULL	NULL	NULL	2016-07-29 12:22:39
267	1244	NULL	NULL	NULL	NULL	5	NULL	NULL	NULL	NULL	22.5	NULL	2016-07-29 12:55:47
268	1245	NULL	NULL	NULL	NULL	5	NULL	NULL	NULL	NULL	22.5	NULL	2016-07-29 12:55:47
269	1246	NULL	NULL	NULL	NULL	5	NULL	NULL	NULL	NULL	22.5	NULL	2016-07-29 12:55:47
270	1247	NULL	NULL	NULL	NULL	1	NULL	NULL	NULL	NULL	12.5	NULL	2016-07-29 12:55:47
271	1248	NULL	NULL	NULL	NULL	3	NULL	NULL	NULL	NULL	17.5	NULL	2016-07-29 12:55:47
272	1249	NULL	NULL	NULL	NULL	5	NULL	NULL	NULL	NULL	23	NULL	2016-07-29 12:55:47
273	1250	NULL	NULL	NULL	NULL	5	NULL	NULL	NULL	NULL	22.5	NULL	2016-07-29 12:55:47
274	1251	NULL	NULL	NULL	NULL	5	NULL	NULL	NULL	NULL	24	NULL	2016-07-29 12:55:47
275	1252	NULL	NULL	NULL	NULL	5	NULL	NULL	NULL	NULL	NULL	NULL	2016-07-29 12:22:39
276	1253	NULL	NULL	NULL	NULL	5	NULL	NULL	NULL	NULL	NULL	NULL	2016-07-29 12:22:39
277	1254	NULL	NULL	NULL	NULL	5	NULL	NULL	NULL	NULL	NULL	NULL	2016-07-29 12:22:39
278	1289	NULL	NULL	NULL	NULL	2	NULL	NULL	NULL	NULL	NULL	NULL	2016-07-29 12:22:39
279	1311	NULL	NULL	NULL	NULL	1	NULL	NULL	NULL	NULL	4	NULL	2016-07-29 12:55:47
280	1312	NULL	NULL	NULL	NULL	4	NULL	NULL	NULL	NULL	10	NULL	2016-07-29 12:55:47
281	1313	NULL	NULL	NULL	NULL	7	NULL	NULL	NULL	NULL	16	NULL	2016-07-29 12:55:47
282	1366	NULL	NULL	NULL	NULL	1	NULL	NULL	NULL	NULL	NULL	NULL	2016-07-29 12:22:39
283	1367	NULL	NULL	NULL	NULL	5	NULL	NULL	NULL	NULL	NULL	NULL	2016-07-29 12:22:39
284	1368	NULL	NULL	NULL	NULL	20	NULL	NULL	NULL	NULL	NULL	NULL	2016-07-29 12:22:39
285	1369	NULL	NULL	NULL	NULL	1	NULL	NULL	NULL	NULL	NULL	NULL	2016-07-29 12:22:39
286	1370	NULL	NULL	NULL	NULL	1	NULL	NULL	NULL	NULL	NULL	NULL	2016-07-29 12:22:39
287	1371	NULL	NULL	NULL	NULL	1	NULL	NULL	NULL	NULL	NULL	NULL	2016-07-29 12:22:39
288	1372	NULL	NULL	NULL	NULL	1	NULL	NULL	NULL	NULL	NULL	NULL	2016-07-29 12:22:39
289	1439	NULL	NULL	NULL	NULL	1	NULL	NULL	NULL	NULL	15	NULL	2016-07-29 12:55:47
290	1440	NULL	NULL	NULL	NULL	5	NULL	NULL	NULL	NULL	25	NULL	2016-07-29 12:55:47
291	1441	NULL	NULL	NULL	NULL	10	NULL	NULL	NULL	NULL	33	NULL	2016-07-29 12:55:47
292	1442	NULL	NULL	NULL	NULL	15	NULL	NULL	NULL	NULL	45	NULL	2016-07-29 12:55:47
293	1443	NULL	NULL	NULL	NULL	10	NULL	NULL	NULL	NULL	35	NULL	2016-07-29 12:55:47
294	1444	NULL	NULL	NULL	NULL	15	NULL	NULL	NULL	NULL	50	NULL	2016-07-29 12:55:47
295	1445	NULL	NULL	NULL	NULL	1	NULL	NULL	NULL	NULL	2	NULL	2016-07-29 12:55:47
296	1446	NULL	NULL	NULL	NULL	5	NULL	NULL	NULL	NULL	25	NULL	2016-07-29 12:55:47
297	1447	NULL	NULL	NULL	NULL	10	NULL	NULL	NULL	NULL	35	NULL	2016-07-29 12:55:47
298	1448	NULL	NULL	NULL	NULL	1	NULL	NULL	NULL	NULL	4	NULL	2016-07-29 12:55:47
299	1449	NULL	NULL	NULL	NULL	5	NULL	NULL	NULL	NULL	28	NULL	2016-07-29 12:55:47
300	1450	NULL	NULL	NULL	NULL	10	NULL	NULL	NULL	NULL	33	NULL	2016-07-29 12:55:47
301	1465	NULL	NULL	NULL	NULL	10	NULL	NULL	NULL	NULL	NULL	NULL	2016-07-29 12:22:39
302	1466	NULL	NULL	NULL	NULL	10	NULL	NULL	NULL	NULL	NULL	NULL	2016-07-29 12:22:39
303	1467	NULL	NULL	NULL	NULL	10	NULL	NULL	NULL	NULL	NULL	NULL	2016-07-29 12:22:39
304	1468	NULL	NULL	NULL	NULL	10	NULL	NULL	NULL	NULL	NULL	NULL	2016-07-29 12:22:39
305	1469	NULL	NULL	NULL	NULL	10	NULL	NULL	NULL	NULL	NULL	NULL	2016-07-29 12:22:39
306	1470	NULL	NULL	NULL	NULL	10	NULL	NULL	NULL	NULL	NULL	NULL	2016-07-29 12:22:39
307	1471	NULL	NULL	NULL	NULL	10	NULL	NULL	NULL	NULL	NULL	NULL	2016-07-29 12:22:39
308	1472	NULL	NULL	NULL	NULL	10	NULL	NULL	NULL	NULL	NULL	NULL	2016-07-29 12:22:39
309	1473	NULL	NULL	NULL	NULL	10	NULL	NULL	NULL	NULL	NULL	NULL	2016-07-29 12:22:39
310	1474	NULL	NULL	NULL	NULL	10	NULL	NULL	NULL	NULL	NULL	NULL	2016-07-29 12:22:39
311	1475	NULL	NULL	NULL	NULL	10	NULL	NULL	NULL	NULL	NULL	NULL	2016-07-29 12:22:39
312	1476	NULL	NULL	NULL	NULL	10	NULL	NULL	NULL	NULL	NULL	NULL	2016-07-29 12:22:39
313	1477	NULL	NULL	NULL	NULL	10	NULL	NULL	NULL	NULL	NULL	NULL	2016-07-29 12:22:39
314	1478	NULL	NULL	NULL	NULL	10	NULL	NULL	NULL	NULL	NULL	NULL	2016-07-29 12:22:39
315	1479	NULL	NULL	NULL	NULL	10	NULL	NULL	NULL	NULL	NULL	NULL	2016-07-29 12:22:39
316	1480	NULL	NULL	NULL	NULL	10	NULL	NULL	NULL	NULL	NULL	NULL	2016-07-29 12:22:39
317	1481	NULL	NULL	NULL	NULL	10	NULL	NULL	NULL	NULL	NULL	NULL	2016-07-29 12:22:39
318	1482	NULL	NULL	NULL	NULL	10	NULL	NULL	NULL	NULL	NULL	NULL	2016-07-29 12:22:39
319	1483	NULL	NULL	NULL	NULL	10	NULL	NULL	NULL	NULL	NULL	NULL	2016-07-29 12:22:39
320	1484	NULL	NULL	NULL	NULL	10	NULL	NULL	NULL	NULL	NULL	NULL	2016-07-29 12:22:39
321	1485	NULL	NULL	NULL	NULL	10	NULL	NULL	NULL	NULL	NULL	NULL	2016-07-29 12:22:39
322	1486	NULL	NULL	NULL	NULL	10	NULL	NULL	NULL	NULL	NULL	NULL	2016-07-29 12:22:39
323	1487	NULL	NULL	NULL	NULL	10	NULL	NULL	NULL	NULL	NULL	NULL	2016-07-29 12:22:39
324	1488	NULL	NULL	NULL	NULL	10	NULL	NULL	NULL	NULL	NULL	NULL	2016-07-29 12:22:39
325	1489	NULL	NULL	NULL	NULL	10	NULL	NULL	NULL	NULL	NULL	NULL	2016-07-29 12:22:39
326	1490	NULL	NULL	NULL	NULL	10	NULL	NULL	NULL	NULL	NULL	NULL	2016-07-29 12:22:39
327	1491	NULL	NULL	NULL	NULL	10	NULL	NULL	NULL	NULL	NULL	NULL	2016-07-29 12:22:39
328	1492	NULL	NULL	NULL	NULL	10	NULL	NULL	NULL	NULL	NULL	NULL	2016-07-29 12:22:39
329	1493	NULL	NULL	NULL	NULL	10	NULL	NULL	NULL	NULL	NULL	NULL	2016-07-29 12:22:39
330	1494	NULL	NULL	NULL	NULL	10	NULL	NULL	NULL	NULL	NULL	NULL	2016-07-29 12:22:39
331	1495	NULL	NULL	NULL	NULL	10	NULL	NULL	NULL	NULL	NULL	NULL	2016-07-29 12:22:39
332	1496	NULL	NULL	NULL	NULL	10	NULL	NULL	NULL	NULL	NULL	NULL	2016-07-29 12:22:39
333	1497	NULL	NULL	NULL	NULL	10	NULL	NULL	NULL	NULL	NULL	NULL	2016-07-29 12:22:39
334	1498	NULL	NULL	NULL	NULL	10	NULL	NULL	NULL	NULL	NULL	NULL	2016-07-29 12:22:39
335	1499	NULL	NULL	NULL	NULL	10	NULL	NULL	NULL	NULL	NULL	NULL	2016-07-29 12:22:39
336	1500	NULL	NULL	NULL	NULL	10	NULL	NULL	NULL	NULL	NULL	NULL	2016-07-29 12:22:39
337	1501	NULL	NULL	NULL	NULL	10	NULL	NULL	NULL	NULL	NULL	NULL	2016-07-29 12:22:39
338	1502	NULL	NULL	NULL	NULL	10	NULL	NULL	NULL	NULL	NULL	NULL	2016-07-29 12:22:39
339	1503	NULL	NULL	NULL	NULL	10	NULL	NULL	NULL	NULL	NULL	NULL	2016-07-29 12:22:39
340	1504	NULL	NULL	NULL	NULL	10	NULL	NULL	NULL	NULL	NULL	NULL	2016-07-29 12:22:39
341	1505	NULL	NULL	NULL	NULL	10	NULL	NULL	NULL	NULL	NULL	NULL	2016-07-29 12:22:39
342	1506	NULL	NULL	NULL	NULL	10	NULL	NULL	NULL	NULL	NULL	NULL	2016-07-29 12:22:39
343	1545	NULL	NULL	NULL	NULL	0.5	NULL	NULL	NULL	NULL	NULL	NULL	2016-07-29 12:22:39
344	1546	NULL	NULL	NULL	NULL	0.5	NULL	NULL	NULL	NULL	NULL	NULL	2016-07-29 12:22:39
345	1547	NULL	NULL	NULL	NULL	0.5	NULL	NULL	NULL	NULL	NULL	NULL	2016-07-29 12:22:39
346	1548	NULL	NULL	NULL	NULL	0.5	NULL	NULL	NULL	NULL	NULL	NULL	2016-07-29 12:22:39
347	1549	NULL	NULL	NULL	NULL	0.5	NULL	NULL	NULL	NULL	NULL	NULL	2016-07-29 12:22:39
348	1550	NULL	NULL	NULL	NULL	0.5	NULL	NULL	NULL	NULL	NULL	NULL	2016-07-29 12:22:39
349	1551	NULL	NULL	NULL	NULL	1	NULL	NULL	NULL	NULL	NULL	NULL	2016-07-29 12:22:39
350	1552	NULL	NULL	NULL	NULL	1	NULL	NULL	NULL	NULL	NULL	NULL	2016-07-29 12:22:39
351	1553	NULL	NULL	NULL	NULL	1	NULL	NULL	NULL	NULL	NULL	NULL	2016-07-29 12:22:39
352	1554	NULL	NULL	NULL	NULL	1	NULL	NULL	NULL	NULL	NULL	NULL	2016-07-29 12:22:39
353	1555	NULL	NULL	NULL	NULL	1	NULL	NULL	NULL	NULL	NULL	NULL	2016-07-29 12:22:39
354	1556	NULL	NULL	NULL	NULL	1	NULL	NULL	NULL	NULL	NULL	NULL	2016-07-29 12:22:39
355	1557	NULL	NULL	NULL	NULL	5	NULL	NULL	NULL	NULL	NULL	NULL	2016-07-29 12:22:39
356	1558	NULL	NULL	NULL	NULL	5	NULL	NULL	NULL	NULL	NULL	NULL	2016-07-29 12:22:39
357	1559	NULL	NULL	NULL	NULL	5	NULL	NULL	NULL	NULL	NULL	NULL	2016-07-29 12:22:39
358	1560	NULL	NULL	NULL	NULL	5	NULL	NULL	NULL	NULL	NULL	NULL	2016-07-29 12:22:39
359	1561	NULL	NULL	NULL	NULL	5	NULL	NULL	NULL	NULL	NULL	NULL	2016-07-29 12:22:39
360	1562	NULL	NULL	NULL	NULL	5	NULL	NULL	NULL	NULL	NULL	NULL	2016-07-29 12:22:39
361	1563	NULL	NULL	NULL	NULL	10	NULL	NULL	NULL	NULL	NULL	NULL	2016-07-29 12:22:39
362	1564	NULL	NULL	NULL	NULL	10	NULL	NULL	NULL	NULL	NULL	NULL	2016-07-29 12:22:39
363	1565	NULL	NULL	NULL	NULL	10	NULL	NULL	NULL	NULL	NULL	NULL	2016-07-29 12:22:39
364	1566	NULL	NULL	NULL	NULL	10	NULL	NULL	NULL	NULL	NULL	NULL	2016-07-29 12:22:39
365	1567	NULL	NULL	NULL	NULL	0.5	NULL	NULL	NULL	NULL	NULL	NULL	2016-07-29 12:22:39
366	1568	NULL	NULL	NULL	NULL	1.5	NULL	NULL	NULL	NULL	NULL	NULL	2016-07-29 12:22:39
367	1569	NULL	NULL	NULL	NULL	5	NULL	NULL	NULL	NULL	NULL	NULL	2016-07-29 12:22:39
368	1570	NULL	NULL	NULL	NULL	10	NULL	NULL	NULL	NULL	NULL	NULL	2016-07-29 12:22:39
369	1575	NULL	NULL	NULL	NULL	0.5	253	NULL	NULL	NULL	NULL	NULL	2016-07-29 12:22:39
370	1576	NULL	NULL	NULL	NULL	0.55	243	NULL	NULL	NULL	NULL	NULL	2016-07-29 12:22:39
371	1577	NULL	NULL	NULL	NULL	0.65	233	NULL	NULL	NULL	NULL	NULL	2016-07-29 12:22:39
372	1631	NULL	NULL	NULL	NULL	1	263	NULL	NULL	NULL	10	264	2016-09-12 21:24:05
373	1632	NULL	NULL	NULL	NULL	1	263	NULL	NULL	NULL	14	266.6	2016-09-12 21:24:05
374	1633	NULL	NULL	NULL	NULL	1	263	NULL	NULL	NULL	24	268	2016-09-12 21:24:05
375	1634	NULL	NULL	NULL	NULL	1	263	NULL	NULL	NULL	10	NULL	2016-07-29 12:55:47
376	1635	NULL	NULL	NULL	NULL	1	263	NULL	NULL	NULL	14	NULL	2016-07-29 12:55:47
377	1636	NULL	NULL	NULL	NULL	1	263	NULL	NULL	NULL	24	NULL	2016-07-29 12:55:47
378	1637	NULL	NULL	NULL	NULL	1	258	NULL	NULL	NULL	6	NULL	2016-07-29 12:55:47
379	1700	NULL	NULL	NULL	NULL	1	NULL	NULL	NULL	NULL	NULL	NULL	2016-07-29 12:22:39
380	1701	NULL	NULL	NULL	NULL	4	NULL	NULL	NULL	NULL	NULL	NULL	2016-07-29 12:22:39
381	1702	NULL	NULL	NULL	NULL	1	NULL	NULL	NULL	NULL	NULL	NULL	2016-07-29 12:22:39
382	1703	NULL	NULL	NULL	NULL	4	NULL	NULL	NULL	NULL	NULL	NULL	2016-07-29 12:22:39
383	1712	NULL	NULL	NULL	NULL	9	NULL	NULL	NULL	NULL	30	NULL	2016-07-29 12:55:47
384	1713	NULL	NULL	NULL	NULL	9	NULL	NULL	NULL	NULL	30	NULL	2016-07-29 12:55:47
385	1714	NULL	NULL	NULL	NULL	9	NULL	NULL	NULL	NULL	30	NULL	2016-07-29 12:55:47
386	1758	NULL	NULL	NULL	NULL	2	NULL	NULL	NULL	NULL	NULL	NULL	2016-07-29 12:22:39
387	1759	NULL	NULL	NULL	NULL	2	NULL	NULL	NULL	NULL	NULL	NULL	2016-07-29 12:22:39
388	1760	NULL	NULL	NULL	NULL	25	NULL	NULL	NULL	NULL	NULL	NULL	2016-07-29 12:22:39
389	1761	NULL	NULL	NULL	NULL	2	NULL	NULL	NULL	NULL	NULL	NULL	2016-07-29 12:22:39
390	1762	NULL	NULL	NULL	NULL	2	NULL	NULL	NULL	NULL	NULL	NULL	2016-07-29 12:22:39
391	1763	NULL	NULL	NULL	NULL	2	NULL	NULL	NULL	NULL	NULL	NULL	2016-07-29 12:22:39
392	1764	NULL	NULL	NULL	NULL	2	NULL	NULL	NULL	NULL	NULL	NULL	2016-07-29 12:22:39
393	1765	NULL	NULL	NULL	NULL	2	NULL	NULL	NULL	NULL	NULL	NULL	2016-07-29 12:22:39
394	1766	NULL	NULL	NULL	NULL	2	NULL	NULL	NULL	NULL	NULL	NULL	2016-07-29 12:22:39
395	1767	NULL	NULL	NULL	NULL	25	NULL	NULL	NULL	NULL	NULL	NULL	2016-07-29 12:22:39
396	1768	NULL	NULL	NULL	NULL	25	NULL	NULL	NULL	NULL	NULL	NULL	2016-07-29 12:22:39
397	1769	NULL	NULL	NULL	NULL	25	NULL	NULL	NULL	NULL	NULL	NULL	2016-07-29 12:22:39
398	1770	NULL	NULL	NULL	NULL	25	NULL	NULL	NULL	NULL	NULL	NULL	2016-07-29 12:22:39
399	1943	NULL	NULL	NULL	NULL	1	NULL	NULL	NULL	NULL	NULL	NULL	2016-07-29 12:22:39
400	1944	NULL	NULL	NULL	NULL	1	NULL	NULL	NULL	NULL	NULL	NULL	2016-07-29 12:22:39
401	1945	NULL	NULL	NULL	NULL	1	NULL	NULL	NULL	NULL	NULL	NULL	2016-07-29 12:22:39
402	1995	NULL	NULL	NULL	NULL	1	NULL	NULL	NULL	NULL	NULL	NULL	2016-07-29 12:22:39
403	1996	NULL	NULL	NULL	NULL	1	NULL	NULL	NULL	NULL	NULL	NULL	2016-07-29 12:22:39
404	1997	NULL	NULL	NULL	NULL	1	NULL	NULL	NULL	NULL	NULL	NULL	2016-07-29 12:22:39
405	1998	NULL	NULL	NULL	NULL	1	NULL	NULL	NULL	NULL	NULL	NULL	2016-07-29 12:22:39
406	2026	NULL	NULL	NULL	NULL	1	NULL	NULL	NULL	NULL	10	NULL	2016-07-29 12:55:47
407	2027	NULL	NULL	NULL	NULL	5	NULL	NULL	NULL	NULL	22	NULL	2016-07-29 12:55:47
408	2028	NULL	NULL	NULL	NULL	10	NULL	NULL	NULL	NULL	34	NULL	2016-07-29 12:55:47
409	2029	NULL	NULL	NULL	NULL	15	NULL	NULL	NULL	NULL	45	NULL	2016-07-29 12:55:47
410	2030	NULL	NULL	NULL	NULL	1	NULL	NULL	NULL	NULL	90	NULL	2016-07-29 12:55:47
411	2031	NULL	NULL	NULL	NULL	5	NULL	NULL	NULL	NULL	19	NULL	2016-07-29 12:55:47
412	2032	NULL	NULL	NULL	NULL	10	NULL	NULL	NULL	NULL	29	NULL	2016-07-29 12:55:47
413	2033	NULL	NULL	NULL	NULL	15	NULL	NULL	NULL	NULL	40	NULL	2016-07-29 12:55:47
414	2034	NULL	NULL	NULL	NULL	1	NULL	NULL	NULL	NULL	11	NULL	2016-07-29 12:55:47
415	2035	NULL	NULL	NULL	NULL	5	NULL	NULL	NULL	NULL	24	NULL	2016-07-29 12:55:47
416	2036	NULL	NULL	NULL	NULL	10	NULL	NULL	NULL	NULL	32	NULL	2016-07-29 12:55:47
417	2037	NULL	NULL	NULL	NULL	15	NULL	NULL	NULL	NULL	45	NULL	2016-07-29 12:55:47
418	2038	NULL	NULL	NULL	NULL	1	NULL	NULL	NULL	NULL	11	NULL	2016-07-29 12:55:47
419	2039	NULL	NULL	NULL	NULL	5	NULL	NULL	NULL	NULL	25	NULL	2016-07-29 12:55:47
420	2040	NULL	NULL	NULL	NULL	10	NULL	NULL	NULL	NULL	34	NULL	2016-07-29 12:55:47
421	2041	NULL	NULL	NULL	NULL	15	NULL	NULL	NULL	NULL	44	NULL	2016-07-29 12:55:47
422	2427	NULL	NULL	NULL	NULL	37.1	233	NULL	NULL	NULL	NULL	270.65	2016-09-12 21:24:05
423	2428	NULL	NULL	NULL	NULL	48.8	213	NULL	NULL	NULL	NULL	268.05	2016-09-12 21:24:05
424	2429	NULL	NULL	NULL	NULL	59.8	193	NULL	193	NULL	NULL	266.65	2016-09-20 14:35:07
425	2430	NULL	NULL	NULL	NULL	26.7	253	NULL	NULL	NULL	NULL	272.95	2016-09-12 21:24:05
426	2431	NULL	NULL	NULL	NULL	35.8	233	NULL	NULL	NULL	NULL	271.95	2016-09-12 21:24:05
427	2432	NULL	NULL	NULL	NULL	49.5	213	NULL	NULL	NULL	NULL	269.65	2016-09-12 21:24:05
428	2433	NULL	NULL	NULL	NULL	58.8	193	NULL	193	NULL	NULL	267.95	2016-09-20 14:33:28
429	2434	NULL	NULL	NULL	NULL	24.4	253	NULL	NULL	NULL	NULL	269.95	2016-09-12 21:24:05
430	2435	NULL	NULL	NULL	NULL	31.2	233	NULL	NULL	NULL	NULL	268.55	2016-09-12 21:24:05
431	2436	NULL	NULL	NULL	NULL	42.5	213	NULL	NULL	NULL	NULL	266.95	2016-09-12 21:24:05
432	2437	NULL	NULL	NULL	NULL	55.5	193	NULL	193	NULL	NULL	264.65	2016-09-20 14:33:28
433	2438	NULL	NULL	NULL	NULL	27.9	253	NULL	NULL	NULL	NULL	271.55	2016-09-12 21:24:05
434	2449	NULL	NULL	NULL	NULL	8	NULL	NULL	NULL	NULL	NULL	NULL	2016-07-29 12:22:39
435	2450	NULL	NULL	NULL	NULL	8	NULL	NULL	NULL	NULL	NULL	NULL	2016-07-29 12:22:39
436	2451	NULL	NULL	NULL	NULL	8	NULL	NULL	NULL	NULL	NULL	NULL	2016-07-29 12:22:39
437	2452	NULL	NULL	NULL	NULL	8	NULL	NULL	NULL	NULL	NULL	NULL	2016-07-29 12:22:39
438	2453	NULL	NULL	NULL	NULL	8	NULL	NULL	NULL	NULL	NULL	NULL	2016-07-29 12:22:39
439	2454	NULL	NULL	NULL	NULL	2	NULL	NULL	NULL	NULL	NULL	NULL	2016-07-29 12:22:39
440	2455	NULL	NULL	NULL	NULL	2	NULL	NULL	NULL	NULL	NULL	NULL	2016-07-29 12:22:39
441	2456	NULL	NULL	NULL	NULL	8	NULL	NULL	NULL	NULL	NULL	NULL	2016-07-29 12:22:39
442	2457	NULL	NULL	NULL	NULL	8	NULL	NULL	NULL	NULL	NULL	NULL	2016-07-29 12:22:39
443	2458	NULL	NULL	NULL	NULL	14	NULL	NULL	NULL	NULL	NULL	NULL	2016-07-29 12:22:39
444	2459	NULL	NULL	NULL	NULL	14	NULL	NULL	NULL	NULL	NULL	NULL	2016-07-29 12:22:39
445	2460	NULL	NULL	NULL	NULL	2	NULL	NULL	NULL	NULL	NULL	NULL	2016-07-29 12:22:39
446	2461	NULL	NULL	NULL	NULL	2	NULL	NULL	NULL	NULL	NULL	NULL	2016-07-29 12:22:39
447	2462	NULL	NULL	NULL	NULL	8	NULL	NULL	NULL	NULL	NULL	NULL	2016-07-29 12:22:39
448	2463	NULL	NULL	NULL	NULL	8	NULL	NULL	NULL	NULL	NULL	NULL	2016-07-29 12:22:39
449	2464	NULL	NULL	NULL	NULL	14	NULL	NULL	NULL	NULL	NULL	NULL	2016-07-29 12:22:39
450	2465	NULL	NULL	NULL	NULL	14	NULL	NULL	NULL	NULL	NULL	NULL	2016-07-29 12:22:39
451	2466	NULL	NULL	NULL	NULL	2	NULL	NULL	NULL	NULL	NULL	NULL	2016-07-29 12:22:39
452	2467	NULL	NULL	NULL	NULL	2	NULL	NULL	NULL	NULL	NULL	NULL	2016-07-29 12:22:39
453	2468	NULL	NULL	NULL	NULL	8	NULL	NULL	NULL	NULL	NULL	NULL	2016-07-29 12:22:39
454	2469	NULL	NULL	NULL	NULL	8	NULL	NULL	NULL	NULL	NULL	NULL	2016-07-29 12:22:39
455	2470	NULL	NULL	NULL	NULL	14	NULL	NULL	NULL	NULL	NULL	NULL	2016-07-29 12:22:39
456	2471	NULL	NULL	NULL	NULL	14	NULL	NULL	NULL	NULL	NULL	NULL	2016-07-29 12:22:39
457	2472	NULL	NULL	NULL	NULL	2	NULL	NULL	NULL	NULL	NULL	NULL	2016-07-29 12:22:39
458	2473	NULL	NULL	NULL	NULL	2	NULL	NULL	NULL	NULL	NULL	NULL	2016-07-29 12:22:39
459	2474	NULL	NULL	NULL	NULL	8	NULL	NULL	NULL	NULL	NULL	NULL	2016-07-29 12:22:39
460	2475	NULL	NULL	NULL	NULL	8	NULL	NULL	NULL	NULL	NULL	NULL	2016-07-29 12:22:39
461	2476	NULL	NULL	NULL	NULL	14	NULL	NULL	NULL	NULL	NULL	NULL	2016-07-29 12:22:39
462	2477	NULL	NULL	NULL	NULL	14	NULL	NULL	NULL	NULL	NULL	NULL	2016-07-29 12:22:39
463	2478	NULL	NULL	NULL	NULL	2	NULL	NULL	NULL	NULL	NULL	NULL	2016-07-29 12:22:39
464	2479	NULL	NULL	NULL	NULL	2	NULL	NULL	NULL	NULL	NULL	NULL	2016-07-29 12:22:39
465	2480	NULL	NULL	NULL	NULL	5	NULL	NULL	NULL	NULL	NULL	NULL	2016-07-29 12:22:39
466	2481	NULL	NULL	NULL	NULL	5	NULL	NULL	NULL	NULL	NULL	NULL	2016-07-29 12:22:39
467	2482	NULL	NULL	NULL	NULL	8	NULL	NULL	NULL	NULL	NULL	NULL	2016-07-29 12:22:39
468	2483	NULL	NULL	NULL	NULL	8	NULL	NULL	NULL	NULL	NULL	NULL	2016-07-29 12:22:39
469	1484	NULL	NULL	NULL	NULL	11	NULL	NULL	NULL	NULL	NULL	NULL	2016-07-29 12:22:39
470	2485	NULL	NULL	NULL	NULL	11	NULL	NULL	NULL	NULL	NULL	NULL	2016-07-29 12:22:39
471	2486	NULL	NULL	NULL	NULL	14	NULL	NULL	NULL	NULL	NULL	NULL	2016-07-29 12:22:39
472	2487	NULL	NULL	NULL	NULL	14	NULL	NULL	NULL	NULL	NULL	NULL	2016-07-29 12:22:39
473	2488	NULL	NULL	NULL	NULL	1	NULL	NULL	NULL	NULL	NULL	NULL	2016-07-29 12:22:39
474	2489	NULL	NULL	NULL	NULL	0	NULL	NULL	NULL	NULL	NULL	NULL	2016-07-29 12:22:39
475	2490	NULL	NULL	NULL	NULL	0	NULL	NULL	NULL	NULL	NULL	NULL	2016-07-29 12:22:39
476	2491	NULL	NULL	NULL	NULL	0	NULL	NULL	NULL	NULL	NULL	NULL	2016-07-29 12:22:39
477	2492	NULL	NULL	NULL	NULL	0	NULL	NULL	NULL	NULL	NULL	NULL	2016-07-29 12:22:39
478	2493	NULL	NULL	NULL	NULL	0	NULL	NULL	NULL	NULL	NULL	NULL	2016-07-29 12:22:39
479	2494	NULL	NULL	NULL	NULL	0	NULL	NULL	NULL	NULL	NULL	NULL	2016-07-29 12:22:39
480	2495	NULL	NULL	NULL	NULL	0	203	NULL	203	NULL	NULL	NULL	2016-09-20 14:23:47
481	2496	NULL	NULL	NULL	NULL	0	203	NULL	203	NULL	NULL	NULL	2016-09-20 14:23:47
482	2497	NULL	NULL	NULL	NULL	0	203	NULL	203	NULL	NULL	NULL	2016-09-20 14:23:47
483	2498	NULL	NULL	NULL	NULL	0	203	NULL	203	NULL	NULL	NULL	2016-09-20 14:23:47
484	2499	NULL	NULL	NULL	NULL	0	203	NULL	203	NULL	NULL	NULL	2016-09-20 14:23:47
485	2500	NULL	NULL	NULL	NULL	0	203	NULL	203	NULL	NULL	NULL	2016-09-20 14:23:47
486	2501	NULL	NULL	NULL	NULL	0	203	NULL	203	NULL	NULL	NULL	2016-09-20 14:23:47
487	2502	NULL	NULL	NULL	NULL	0	203	NULL	203	NULL	NULL	NULL	2016-09-20 14:23:47
488	2503	NULL	NULL	NULL	NULL	0	203	NULL	203	NULL	NULL	NULL	2016-09-20 14:23:47
489	2504	NULL	NULL	NULL	NULL	0	203	NULL	203	NULL	NULL	NULL	2016-09-20 14:23:47
490	2505	NULL	NULL	NULL	NULL	0	203	NULL	203	NULL	NULL	NULL	2016-09-20 14:23:47
491	2506	NULL	NULL	NULL	NULL	0	203	NULL	203	NULL	NULL	NULL	2016-09-20 14:23:47
492	2507	NULL	NULL	NULL	NULL	0	NULL	NULL	NULL	NULL	NULL	NULL	2016-07-29 12:22:39
493	2508	NULL	NULL	NULL	NULL	0	NULL	NULL	NULL	NULL	NULL	NULL	2016-07-29 12:22:39
494	2509	NULL	NULL	NULL	NULL	0	NULL	NULL	NULL	NULL	NULL	NULL	2016-07-29 12:22:39
495	2510	NULL	NULL	NULL	NULL	0	NULL	NULL	NULL	NULL	NULL	NULL	2016-07-29 12:22:39
496	2511	NULL	NULL	NULL	NULL	0	NULL	NULL	NULL	NULL	NULL	NULL	2016-07-29 12:22:39
497	2512	NULL	NULL	NULL	NULL	0	NULL	NULL	NULL	NULL	NULL	NULL	2016-07-29 12:22:39
498	2513	NULL	NULL	NULL	NULL	0	NULL	NULL	NULL	NULL	NULL	NULL	2016-07-29 12:22:39
499	2514	NULL	NULL	NULL	NULL	0	NULL	NULL	NULL	NULL	NULL	NULL	2016-07-29 12:22:39
500	2515	NULL	NULL	NULL	NULL	0	NULL	NULL	NULL	NULL	NULL	NULL	2016-07-29 12:22:39
501	2516	NULL	NULL	NULL	NULL	0	NULL	NULL	NULL	NULL	NULL	NULL	2016-07-29 12:22:39
502	2517	NULL	NULL	NULL	NULL	0	NULL	NULL	NULL	NULL	NULL	NULL	2016-07-29 12:22:39
503	2518	NULL	NULL	NULL	NULL	0	NULL	NULL	NULL	NULL	NULL	NULL	2016-07-29 12:22:39
504	2519	NULL	NULL	NULL	NULL	0	NULL	NULL	NULL	NULL	NULL	NULL	2016-07-29 12:22:39
505	2520	NULL	NULL	NULL	NULL	0	NULL	NULL	NULL	NULL	NULL	NULL	2016-07-29 12:22:39
506	2521	NULL	NULL	NULL	NULL	0	NULL	NULL	NULL	NULL	NULL	NULL	2016-07-29 12:22:39
507	2522	NULL	NULL	NULL	NULL	0	NULL	NULL	NULL	NULL	10	NULL	2016-07-29 12:55:47
508	2523	NULL	NULL	NULL	NULL	0	NULL	NULL	NULL	NULL	20	NULL	2016-07-29 12:55:47
509	2524	NULL	NULL	NULL	NULL	0	NULL	NULL	NULL	NULL	30	NULL	2016-07-29 12:55:47
510	2525	NULL	NULL	NULL	NULL	0	NULL	NULL	NULL	NULL	50	NULL	2016-07-29 12:55:47
511	2526	NULL	NULL	NULL	NULL	0	NULL	NULL	NULL	NULL	70	NULL	2016-07-29 12:55:47
512	2527	NULL	NULL	NULL	NULL	0	NULL	NULL	NULL	NULL	100	NULL	2016-07-29 12:55:47
513	2528	NULL	NULL	NULL	NULL	0	253	NULL	253	NULL	NULL	NULL	2016-09-20 14:23:47
514	2529	NULL	NULL	NULL	NULL	0	253	NULL	253	NULL	NULL	NULL	2016-09-20 14:23:47
515	2530	NULL	NULL	NULL	NULL	0	253	NULL	253	NULL	NULL	NULL	2016-09-20 14:23:47
516	2531	NULL	NULL	NULL	NULL	0	253	NULL	253	NULL	NULL	NULL	2016-09-20 14:23:47
517	2532	NULL	NULL	NULL	NULL	0	253	NULL	253	NULL	NULL	NULL	2016-09-20 14:23:47
518	2533	NULL	NULL	NULL	NULL	0	233	NULL	233	NULL	NULL	NULL	2016-09-20 14:23:47
519	2534	NULL	NULL	NULL	NULL	0	213	NULL	213	NULL	NULL	NULL	2016-09-20 14:23:47
520	2535	NULL	NULL	NULL	NULL	0	253	NULL	253	NULL	NULL	NULL	2016-09-20 14:23:47
521	2536	NULL	NULL	NULL	NULL	0	233	NULL	233	NULL	NULL	NULL	2016-09-20 14:23:47
522	2537	NULL	NULL	NULL	NULL	0	213	NULL	213	NULL	NULL	NULL	2016-09-20 14:23:47
523	2538	NULL	NULL	NULL	NULL	0	253	NULL	253	NULL	NULL	NULL	2016-09-20 14:23:47
524	2539	NULL	NULL	NULL	NULL	0	253	NULL	253	NULL	NULL	NULL	2016-09-20 14:23:47
525	2540	NULL	NULL	NULL	NULL	0	253	NULL	253	NULL	NULL	NULL	2016-09-20 14:23:47
526	2541	NULL	NULL	NULL	NULL	0	253	NULL	253	NULL	NULL	NULL	2016-09-20 14:23:47
527	2542	NULL	NULL	NULL	NULL	0	253	NULL	253	NULL	NULL	NULL	2016-09-20 14:23:47
528	2543	NULL	NULL	NULL	NULL	0	233	NULL	233	NULL	NULL	NULL	2016-09-20 14:23:47
529	2544	NULL	NULL	NULL	NULL	0	213	NULL	213	NULL	NULL	NULL	2016-09-20 14:23:47
530	2545	NULL	NULL	NULL	NULL	0	253	NULL	253	NULL	NULL	NULL	2016-09-20 14:23:47
531	2546	NULL	NULL	NULL	NULL	0	233	NULL	233	NULL	NULL	NULL	2016-09-20 14:23:47
532	2547	NULL	NULL	NULL	NULL	0	213	NULL	213	NULL	NULL	NULL	2016-09-20 14:23:47
533	2548	NULL	NULL	NULL	NULL	0	253	NULL	253	NULL	NULL	NULL	2016-09-20 14:23:47
534	2549	NULL	NULL	NULL	NULL	0	253	NULL	253	NULL	NULL	NULL	2016-09-20 14:23:47
535	2550	NULL	NULL	NULL	NULL	0	253	NULL	253	NULL	NULL	NULL	2016-09-20 14:23:47
536	2551	NULL	NULL	NULL	NULL	0	253	NULL	253	NULL	NULL	NULL	2016-09-20 14:23:47
537	2552	NULL	NULL	NULL	NULL	0	77	NULL	77	NULL	NULL	NULL	2016-09-20 14:23:47
538	2553	NULL	NULL	NULL	NULL	0	77	NULL	77	NULL	NULL	NULL	2016-09-20 14:23:47
539	2554	NULL	NULL	NULL	NULL	0	77	NULL	77	NULL	NULL	NULL	2016-09-20 14:23:47
540	2555	NULL	NULL	NULL	NULL	0	77	NULL	77	NULL	NULL	NULL	2016-09-20 14:23:47
541	2556	NULL	NULL	NULL	NULL	0	77	NULL	77	NULL	NULL	NULL	2016-09-20 14:23:47
542	2557	NULL	NULL	NULL	NULL	0	77	NULL	77	NULL	NULL	NULL	2016-09-20 14:23:47
543	2558	NULL	NULL	NULL	NULL	0	77	NULL	77	NULL	NULL	NULL	2016-09-20 14:23:47
544	2559	NULL	NULL	NULL	NULL	0	77	NULL	77	NULL	NULL	NULL	2016-09-20 14:23:47
545	2560	NULL	NULL	NULL	NULL	0	77	NULL	77	NULL	NULL	NULL	2016-09-20 14:23:47
546	2561	NULL	NULL	NULL	NULL	0	77	NULL	77	NULL	NULL	NULL	2016-09-20 14:23:47
547	2562	NULL	NULL	NULL	NULL	0	77	NULL	77	NULL	NULL	NULL	2016-09-20 14:23:47
548	2563	NULL	NULL	NULL	NULL	0	77	NULL	77	NULL	NULL	NULL	2016-09-20 14:23:47
549	2564	NULL	NULL	NULL	NULL	0	77	NULL	77	NULL	NULL	NULL	2016-09-20 14:23:47
550	2565	NULL	NULL	NULL	NULL	0	77	NULL	77	NULL	NULL	NULL	2016-09-20 14:23:47
551	2566	NULL	NULL	NULL	NULL	0	77	NULL	77	NULL	NULL	NULL	2016-09-20 14:23:47
552	2567	NULL	NULL	NULL	NULL	0	77	NULL	77	NULL	NULL	NULL	2016-09-20 14:23:47
553	2568	NULL	NULL	NULL	NULL	0	77	NULL	77	NULL	NULL	NULL	2016-09-20 14:23:47
554	2569	NULL	NULL	NULL	NULL	0	77	NULL	77	NULL	NULL	NULL	2016-09-20 14:23:47
555	2570	NULL	NULL	NULL	NULL	0	NULL	NULL	NULL	NULL	NULL	NULL	2016-07-29 12:22:39
556	2571	NULL	NULL	NULL	NULL	0	NULL	NULL	NULL	NULL	NULL	NULL	2016-07-29 12:22:39
557	2572	NULL	NULL	NULL	NULL	0	NULL	NULL	NULL	NULL	NULL	NULL	2016-07-29 12:22:39
558	2573	NULL	NULL	NULL	NULL	0	NULL	NULL	NULL	NULL	NULL	NULL	2016-07-29 12:22:39
559	2574	NULL	NULL	NULL	NULL	0	203	NULL	203	NULL	NULL	NULL	2016-09-20 14:23:47
560	2575	NULL	NULL	NULL	NULL	0	203	NULL	203	NULL	NULL	NULL	2016-09-20 14:23:47
561	2576	NULL	NULL	NULL	NULL	0	203	NULL	203	NULL	NULL	NULL	2016-09-20 14:23:47
562	2577	NULL	NULL	NULL	NULL	0	NULL	NULL	NULL	NULL	NULL	NULL	2016-07-29 12:22:39
563	2578	NULL	NULL	NULL	NULL	0	NULL	NULL	NULL	NULL	NULL	NULL	2016-07-29 12:22:39
564	2579	NULL	NULL	NULL	NULL	0	NULL	NULL	NULL	NULL	NULL	NULL	2016-07-29 12:22:39
565	2580	NULL	NULL	NULL	NULL	0	77	NULL	77	NULL	NULL	NULL	2016-09-20 14:23:47
566	2581	NULL	NULL	NULL	NULL	0	77	NULL	77	NULL	NULL	NULL	2016-09-20 14:23:47
567	2582	NULL	NULL	NULL	NULL	0	77	NULL	77	NULL	NULL	NULL	2016-09-20 14:23:47
568	2583	NULL	NULL	NULL	NULL	0	77	NULL	77	NULL	NULL	NULL	2016-09-20 14:23:47
569	2584	NULL	NULL	NULL	NULL	0	NULL	NULL	NULL	NULL	NULL	NULL	2016-07-29 12:22:39
570	2585	NULL	NULL	NULL	NULL	0	NULL	NULL	NULL	NULL	NULL	NULL	2016-07-29 12:22:39
571	2586	NULL	NULL	NULL	NULL	0	NULL	NULL	NULL	NULL	NULL	NULL	2016-07-29 12:22:39
572	2587	NULL	NULL	NULL	NULL	0	NULL	NULL	NULL	NULL	NULL	NULL	2016-07-29 12:22:39
573	2588	NULL	NULL	NULL	NULL	0	83	NULL	83	NULL	NULL	NULL	2016-09-20 14:23:47
574	2589	NULL	NULL	NULL	NULL	0	83	NULL	83	NULL	NULL	NULL	2016-09-20 14:23:47
575	2590	NULL	NULL	NULL	NULL	0	83	NULL	83	NULL	NULL	NULL	2016-09-20 14:23:47
576	2591	NULL	NULL	NULL	NULL	0	83	NULL	83	NULL	NULL	NULL	2016-09-20 14:23:47
577	2592	NULL	NULL	NULL	NULL	0	83	NULL	83	NULL	NULL	NULL	2016-09-20 14:23:47
578	2593	NULL	NULL	NULL	NULL	0	83	NULL	83	NULL	NULL	NULL	2016-09-20 14:23:47
579	2594	NULL	NULL	NULL	NULL	0	83	NULL	83	NULL	NULL	NULL	2016-09-20 14:23:47
580	2595	NULL	NULL	NULL	NULL	0	83	NULL	83	NULL	NULL	NULL	2016-09-20 14:23:47
581	2596	NULL	NULL	NULL	NULL	0	243	NULL	243	NULL	NULL	NULL	2016-09-20 14:23:47
582	2597	NULL	NULL	NULL	NULL	0	243	NULL	243	NULL	NULL	NULL	2016-09-20 14:23:47
583	2598	NULL	NULL	NULL	NULL	0	NULL	NULL	NULL	NULL	NULL	NULL	2016-07-29 12:22:39
584	2599	NULL	NULL	NULL	NULL	0	NULL	NULL	NULL	NULL	NULL	NULL	2016-07-29 12:22:39
585	2600	NULL	NULL	NULL	NULL	0	NULL	NULL	NULL	NULL	NULL	NULL	2016-07-29 12:22:39
586	2601	NULL	NULL	NULL	NULL	0	NULL	NULL	NULL	NULL	NULL	NULL	2016-07-29 12:22:39
587	2602	NULL	NULL	NULL	NULL	0	NULL	NULL	NULL	NULL	NULL	NULL	2016-07-29 12:22:39
588	2603	NULL	NULL	NULL	NULL	0	NULL	NULL	NULL	NULL	NULL	NULL	2016-07-29 12:22:39
589	2604	NULL	NULL	NULL	NULL	0	NULL	NULL	NULL	NULL	NULL	NULL	2016-07-29 12:22:39
590	2605	NULL	NULL	NULL	NULL	0	NULL	NULL	NULL	NULL	NULL	NULL	2016-07-29 12:22:39
591	2606	NULL	NULL	NULL	NULL	0	NULL	NULL	NULL	NULL	NULL	NULL	2016-07-29 12:22:39
592	2607	NULL	NULL	NULL	NULL	0	NULL	NULL	NULL	NULL	NULL	NULL	2016-07-29 12:22:39
593	2608	NULL	NULL	NULL	NULL	0	NULL	NULL	NULL	NULL	NULL	NULL	2016-07-29 12:22:39
594	2609	NULL	NULL	NULL	NULL	0	NULL	NULL	NULL	NULL	NULL	NULL	2016-07-29 12:22:39
595	2610	NULL	NULL	NULL	NULL	0	NULL	NULL	NULL	NULL	NULL	NULL	2016-07-29 12:22:39
596	2611	NULL	NULL	NULL	NULL	0	NULL	NULL	NULL	NULL	NULL	NULL	2016-07-29 12:22:39
597	2612	NULL	NULL	NULL	NULL	0	NULL	NULL	NULL	NULL	NULL	NULL	2016-07-29 12:22:39
598	2613	NULL	NULL	NULL	NULL	0	NULL	NULL	NULL	NULL	NULL	NULL	2016-07-29 12:22:39
599	2614	NULL	NULL	NULL	NULL	0	NULL	NULL	NULL	NULL	NULL	NULL	2016-07-29 12:22:39
600	2615	NULL	NULL	NULL	NULL	0	NULL	NULL	NULL	NULL	NULL	NULL	2016-07-29 12:22:39
601	2616	NULL	NULL	NULL	NULL	0	NULL	NULL	NULL	NULL	NULL	NULL	2016-07-29 12:22:39
602	2617	NULL	NULL	NULL	NULL	0	NULL	NULL	NULL	NULL	NULL	NULL	2016-07-29 12:22:39
603	2618	NULL	NULL	NULL	NULL	0	NULL	NULL	NULL	NULL	NULL	NULL	2016-07-29 12:22:39
604	2619	NULL	NULL	NULL	NULL	0	NULL	NULL	NULL	NULL	NULL	NULL	2016-07-29 12:22:39
605	2620	NULL	NULL	NULL	NULL	0	NULL	NULL	NULL	NULL	NULL	NULL	2016-07-29 12:22:39
606	2621	NULL	NULL	NULL	NULL	0	NULL	NULL	NULL	NULL	NULL	NULL	2016-07-29 12:22:39
607	2622	NULL	NULL	NULL	NULL	5	173	NULL	173	NULL	NULL	NULL	2016-09-20 14:33:28
608	2623	NULL	NULL	NULL	NULL	5	173	NULL	173	NULL	NULL	NULL	2016-09-20 14:33:28
609	2624	NULL	NULL	NULL	NULL	5	173	NULL	173	NULL	NULL	NULL	2016-09-20 14:33:28
610	2625	NULL	NULL	NULL	NULL	5	173	NULL	173	NULL	NULL	NULL	2016-09-20 14:33:28
611	2626	NULL	NULL	NULL	NULL	5	173	NULL	173	NULL	NULL	NULL	2016-09-20 14:33:28
612	2627	NULL	NULL	NULL	NULL	5	173	NULL	173	NULL	NULL	NULL	2016-09-20 14:33:28
613	2628	NULL	NULL	NULL	NULL	5	173	NULL	173	NULL	NULL	NULL	2016-09-20 14:33:28
614	2629	NULL	NULL	NULL	NULL	5	173	NULL	173	NULL	NULL	NULL	2016-09-20 14:33:28
615	2630	NULL	NULL	NULL	NULL	5	173	NULL	173	NULL	NULL	NULL	2016-09-20 14:33:28
616	2631	NULL	NULL	NULL	NULL	5	173	NULL	173	NULL	NULL	NULL	2016-09-20 14:33:28
617	2632	NULL	NULL	NULL	NULL	5	173	NULL	173	NULL	NULL	NULL	2016-09-20 14:33:28
618	2633	NULL	NULL	NULL	NULL	5	173	NULL	173	NULL	NULL	NULL	2016-09-20 14:33:28
619	2634	NULL	NULL	NULL	NULL	1	173	NULL	173	NULL	NULL	NULL	2016-09-20 14:33:28
620	2635	NULL	NULL	NULL	NULL	5	173	NULL	173	NULL	NULL	NULL	2016-09-20 14:33:28
621	2636	NULL	NULL	NULL	NULL	10	173	NULL	173	NULL	NULL	NULL	2016-09-20 14:33:28
622	2637	NULL	NULL	NULL	NULL	20	173	NULL	173	NULL	NULL	NULL	2016-09-20 14:33:28
623	2638	NULL	NULL	NULL	NULL	6	NULL	NULL	NULL	NULL	NULL	NULL	2016-07-29 12:22:39
624	2639	NULL	NULL	NULL	NULL	6	NULL	NULL	NULL	NULL	NULL	NULL	2016-07-29 12:22:39
625	2640	NULL	NULL	NULL	NULL	6	NULL	NULL	NULL	NULL	NULL	NULL	2016-07-29 12:22:39
626	2641	NULL	NULL	NULL	NULL	6	NULL	NULL	NULL	NULL	NULL	NULL	2016-07-29 12:22:39
627	2642	NULL	NULL	NULL	NULL	6	NULL	NULL	NULL	NULL	NULL	NULL	2016-07-29 12:22:39
628	2643	NULL	NULL	NULL	NULL	0	255	NULL	255	NULL	NULL	NULL	2016-09-20 14:23:47
629	2644	NULL	NULL	NULL	NULL	0	255	NULL	255	NULL	NULL	NULL	2016-09-20 14:23:47
630	2645	NULL	NULL	NULL	NULL	0	255	NULL	255	NULL	NULL	NULL	2016-09-20 14:23:47
631	2646	NULL	NULL	NULL	NULL	1	173	NULL	173	NULL	NULL	NULL	2016-09-20 14:33:28
632	2647	NULL	NULL	NULL	NULL	5	173	NULL	173	NULL	NULL	NULL	2016-09-20 14:33:28
633	2648	NULL	NULL	NULL	NULL	15	173	NULL	173	NULL	NULL	NULL	2016-09-20 14:33:28
634	2649	NULL	NULL	NULL	NULL	0	NULL	NULL	NULL	NULL	NULL	NULL	2016-07-29 12:22:39
635	2650	NULL	NULL	NULL	NULL	0	NULL	NULL	NULL	NULL	NULL	NULL	2016-07-29 12:22:39
636	2651	NULL	NULL	NULL	NULL	0	NULL	NULL	NULL	NULL	NULL	NULL	2016-07-29 12:22:39
637	2652	NULL	NULL	NULL	NULL	0	NULL	NULL	NULL	NULL	NULL	NULL	2016-07-29 12:22:39
638	2653	NULL	NULL	NULL	NULL	0	NULL	NULL	NULL	NULL	NULL	NULL	2016-07-29 12:22:39
639	2654	NULL	NULL	NULL	NULL	0	NULL	NULL	NULL	NULL	NULL	NULL	2016-07-29 12:22:39
640	2655	NULL	NULL	NULL	NULL	0	NULL	NULL	NULL	NULL	NULL	NULL	2016-07-29 12:22:39
641	2656	NULL	NULL	NULL	NULL	0	NULL	NULL	NULL	NULL	NULL	NULL	2016-07-29 12:22:39
642	2657	NULL	NULL	NULL	NULL	0	NULL	NULL	NULL	NULL	NULL	NULL	2016-07-29 12:22:39
643	2658	NULL	NULL	NULL	NULL	0	NULL	NULL	NULL	NULL	NULL	NULL	2016-07-29 12:22:39
644	2659	NULL	NULL	NULL	NULL	0	NULL	NULL	NULL	NULL	NULL	NULL	2016-07-29 12:22:39
645	2660	NULL	NULL	NULL	NULL	0	NULL	NULL	NULL	NULL	NULL	NULL	2016-07-29 12:22:39
646	2661	NULL	NULL	NULL	NULL	0	NULL	NULL	NULL	NULL	NULL	NULL	2016-07-29 12:22:39
647	2662	NULL	NULL	NULL	NULL	0	NULL	NULL	NULL	NULL	NULL	NULL	2016-07-29 12:22:39
648	2663	NULL	NULL	NULL	NULL	0	NULL	NULL	NULL	NULL	NULL	NULL	2016-07-29 12:22:39
649	2664	NULL	NULL	NULL	NULL	0	NULL	NULL	NULL	NULL	NULL	NULL	2016-07-29 12:22:39
650	2665	NULL	NULL	NULL	NULL	0	NULL	NULL	NULL	NULL	NULL	NULL	2016-07-29 12:22:39
651	2666	NULL	NULL	NULL	NULL	0	NULL	NULL	NULL	NULL	NULL	NULL	2016-07-29 12:22:39
652	2667	NULL	NULL	NULL	NULL	0	NULL	NULL	NULL	NULL	NULL	NULL	2016-07-29 12:22:39
653	2668	NULL	NULL	NULL	NULL	0	NULL	NULL	NULL	NULL	NULL	NULL	2016-07-29 12:22:39
654	2669	NULL	NULL	NULL	NULL	0	NULL	NULL	NULL	NULL	NULL	NULL	2016-07-29 12:22:39
655	2670	NULL	NULL	NULL	NULL	0	NULL	NULL	NULL	NULL	NULL	NULL	2016-07-29 12:22:39
656	2671	NULL	NULL	NULL	NULL	0	NULL	NULL	NULL	NULL	NULL	NULL	2016-07-29 12:22:39
657	2672	NULL	NULL	NULL	NULL	0	NULL	NULL	NULL	NULL	NULL	NULL	2016-07-29 12:22:39
658	2673	NULL	NULL	NULL	NULL	0	NULL	NULL	NULL	NULL	NULL	NULL	2016-07-29 12:22:39
659	2674	NULL	NULL	NULL	NULL	0	NULL	NULL	NULL	NULL	NULL	NULL	2016-07-29 12:22:39
660	2675	NULL	NULL	NULL	NULL	0	NULL	NULL	NULL	NULL	NULL	NULL	2016-07-29 12:22:39
661	2676	NULL	NULL	NULL	NULL	0	NULL	NULL	NULL	NULL	NULL	NULL	2016-07-29 12:22:39
662	2677	NULL	NULL	NULL	NULL	0	NULL	NULL	NULL	NULL	NULL	NULL	2016-07-29 12:22:39
663	2678	NULL	NULL	NULL	NULL	0	NULL	NULL	NULL	NULL	NULL	NULL	2016-07-29 12:22:39
664	2679	NULL	NULL	NULL	NULL	0	NULL	NULL	NULL	NULL	NULL	NULL	2016-07-29 12:22:39
665	2680	NULL	NULL	NULL	NULL	0	NULL	NULL	NULL	NULL	NULL	NULL	2016-07-29 12:22:39
666	2681	NULL	NULL	NULL	NULL	0	NULL	NULL	NULL	NULL	NULL	NULL	2016-07-29 12:22:39
667	2682	NULL	NULL	NULL	NULL	0	NULL	NULL	NULL	NULL	NULL	NULL	2016-07-29 12:22:39
668	2683	NULL	NULL	NULL	NULL	0	NULL	NULL	NULL	NULL	NULL	NULL	2016-07-29 12:22:39
669	2684	NULL	NULL	NULL	NULL	0	NULL	NULL	NULL	NULL	NULL	NULL	2016-07-29 12:22:39
670	2685	NULL	NULL	NULL	NULL	0	NULL	NULL	NULL	NULL	NULL	NULL	2016-07-29 12:22:39
671	2686	NULL	NULL	NULL	NULL	0	NULL	NULL	NULL	NULL	NULL	NULL	2016-07-29 12:22:39
672	2687	NULL	NULL	NULL	NULL	0	NULL	NULL	NULL	NULL	NULL	NULL	2016-07-29 12:22:39
673	2688	NULL	NULL	NULL	NULL	1.3	NULL	NULL	NULL	NULL	NULL	NULL	2016-07-29 12:22:39
674	2689	NULL	NULL	NULL	NULL	1.7	NULL	NULL	NULL	NULL	NULL	NULL	2016-07-29 12:22:39
675	2690	NULL	NULL	NULL	NULL	2	NULL	NULL	NULL	NULL	NULL	NULL	2016-07-29 12:22:39
676	2691	NULL	NULL	NULL	NULL	2.4	NULL	NULL	NULL	NULL	NULL	NULL	2016-07-29 12:22:39
677	2692	NULL	NULL	NULL	NULL	3	NULL	NULL	NULL	NULL	NULL	NULL	2016-07-29 12:22:39
678	2693	NULL	NULL	NULL	NULL	7	NULL	NULL	NULL	NULL	NULL	NULL	2016-07-29 12:22:39
679	2694	NULL	NULL	NULL	NULL	10	NULL	NULL	NULL	NULL	NULL	NULL	2016-07-29 12:22:39
680	2695	NULL	NULL	NULL	NULL	0	233	NULL	233	NULL	NULL	266.3	2016-09-20 14:23:47
681	2696	NULL	NULL	NULL	NULL	0	77	NULL	77	NULL	NULL	263.9	2016-09-20 14:23:47
682	2697	NULL	NULL	NULL	NULL	0	243	NULL	243	NULL	NULL	NULL	2016-09-20 14:23:47
683	2698	NULL	NULL	NULL	NULL	0	NULL	NULL	NULL	NULL	NULL	NULL	2016-07-29 12:22:39
684	2699	NULL	NULL	NULL	NULL	0	NULL	NULL	NULL	NULL	NULL	NULL	2016-07-29 12:22:39
685	2700	NULL	NULL	NULL	NULL	0	NULL	NULL	NULL	NULL	NULL	NULL	2016-07-29 12:22:39
686	2701	NULL	NULL	NULL	NULL	0	NULL	NULL	NULL	NULL	NULL	NULL	2016-07-29 12:22:39
687	2702	NULL	NULL	NULL	NULL	0	NULL	NULL	NULL	NULL	NULL	NULL	2016-07-29 12:22:39
688	2703	NULL	NULL	NULL	NULL	0	NULL	NULL	NULL	NULL	NULL	NULL	2016-07-29 12:22:39
689	2704	NULL	NULL	NULL	NULL	0	NULL	NULL	NULL	NULL	NULL	NULL	2016-07-29 12:22:39
690	2705	NULL	NULL	NULL	NULL	0	NULL	NULL	NULL	NULL	NULL	NULL	2016-07-29 12:22:39
691	2706	NULL	NULL	NULL	NULL	0	NULL	NULL	NULL	NULL	NULL	NULL	2016-07-29 12:22:39
692	2707	NULL	NULL	NULL	NULL	0	NULL	NULL	NULL	NULL	NULL	NULL	2016-07-29 12:22:39
693	2708	NULL	NULL	NULL	NULL	0	NULL	NULL	NULL	NULL	NULL	NULL	2016-07-29 12:22:39
694	2709	NULL	NULL	NULL	NULL	0	NULL	NULL	NULL	NULL	NULL	NULL	2016-07-29 12:22:39
695	2710	NULL	NULL	NULL	NULL	0	NULL	NULL	NULL	NULL	NULL	NULL	2016-07-29 12:22:39
696	2711	NULL	NULL	NULL	NULL	0	NULL	NULL	NULL	NULL	NULL	NULL	2016-07-29 12:22:39
697	2712	NULL	NULL	NULL	NULL	0	NULL	NULL	NULL	NULL	NULL	NULL	2016-07-29 12:22:39
698	2713	NULL	NULL	NULL	NULL	0	77	NULL	77	NULL	NULL	NULL	2016-09-20 14:33:28
699	2714	NULL	NULL	NULL	NULL	0	77	NULL	77	NULL	NULL	NULL	2016-09-20 14:33:28
700	2715	NULL	NULL	NULL	NULL	0	77	NULL	77	NULL	NULL	NULL	2016-09-20 14:33:28
701	2716	NULL	NULL	NULL	NULL	0	77	NULL	77	NULL	NULL	NULL	2016-09-20 14:33:28
702	2717	NULL	NULL	NULL	NULL	0	77	NULL	77	NULL	NULL	NULL	2016-09-20 14:33:28
703	2718	NULL	NULL	NULL	NULL	0	77	NULL	77	NULL	NULL	NULL	2016-09-20 14:33:28
704	2719	NULL	NULL	NULL	NULL	0	NULL	NULL	NULL	NULL	NULL	NULL	2016-07-29 12:22:39
705	2720	NULL	NULL	NULL	NULL	0	253	NULL	253	NULL	NULL	NULL	2016-09-20 14:31:40
706	2721	NULL	NULL	NULL	NULL	0	253	NULL	253	NULL	NULL	NULL	2016-09-20 14:31:40
707	2722	NULL	NULL	NULL	NULL	0	253	NULL	253	NULL	NULL	NULL	2016-09-20 14:31:40
708	2723	NULL	NULL	NULL	NULL	0	253	NULL	253	NULL	NULL	NULL	2016-09-20 14:31:40
709	2724	NULL	NULL	NULL	NULL	0	253	NULL	253	NULL	NULL	NULL	2016-09-20 14:31:40
710	2725	NULL	NULL	NULL	NULL	0	253	NULL	253	NULL	NULL	NULL	2016-09-20 14:31:40
711	2726	NULL	NULL	NULL	NULL	0	253	NULL	253	NULL	NULL	NULL	2016-09-20 14:31:40
712	2727	NULL	NULL	NULL	NULL	0	253	NULL	253	NULL	NULL	NULL	2016-09-20 14:31:40
713	2728	NULL	NULL	NULL	NULL	0	253	NULL	253	NULL	NULL	NULL	2016-09-20 14:31:40
714	2729	NULL	NULL	NULL	NULL	0	253	NULL	253	NULL	NULL	NULL	2016-09-20 14:31:40
715	2730	NULL	NULL	NULL	NULL	0	253	NULL	253	NULL	NULL	NULL	2016-09-20 14:31:40
716	2731	NULL	NULL	NULL	NULL	0	253	NULL	253	NULL	NULL	NULL	2016-09-20 14:31:40
717	2732	NULL	NULL	NULL	NULL	0	253	NULL	253	NULL	NULL	NULL	2016-09-20 14:31:40
718	2733	NULL	NULL	NULL	NULL	0	253	NULL	253	NULL	NULL	NULL	2016-09-20 14:31:40
719	2734	NULL	NULL	NULL	NULL	0	NULL	NULL	NULL	NULL	NULL	NULL	2016-07-29 12:22:39
720	2735	NULL	NULL	NULL	NULL	0	NULL	NULL	NULL	NULL	NULL	NULL	2016-07-29 12:22:39
721	2736	NULL	NULL	NULL	NULL	0	NULL	NULL	NULL	NULL	NULL	NULL	2016-07-29 12:22:39
722	2737	NULL	NULL	NULL	NULL	0	NULL	NULL	NULL	NULL	NULL	NULL	2016-07-29 12:22:39
723	2738	NULL	NULL	NULL	NULL	0	255	NULL	255	NULL	NULL	NULL	2016-09-20 14:31:40
724	2739	NULL	NULL	NULL	NULL	0	255	NULL	255	NULL	NULL	NULL	2016-09-20 14:31:40
725	2740	NULL	NULL	NULL	NULL	0	255	NULL	255	NULL	NULL	NULL	2016-09-20 14:31:40
726	2741	NULL	NULL	NULL	NULL	0	255	NULL	255	NULL	NULL	NULL	2016-09-20 14:31:40
727	2742	NULL	NULL	NULL	NULL	0	255	NULL	255	NULL	NULL	NULL	2016-09-20 14:31:40
728	2743	NULL	NULL	NULL	NULL	0	255	NULL	255	NULL	NULL	NULL	2016-09-20 14:31:40
729	2744	NULL	NULL	NULL	NULL	0	255	NULL	255	NULL	NULL	NULL	2016-09-20 14:31:40
730	2745	NULL	NULL	NULL	NULL	0	255	NULL	255	NULL	NULL	NULL	2016-09-20 14:31:40
731	2746	NULL	NULL	NULL	NULL	0	255	NULL	255	NULL	NULL	NULL	2016-09-20 14:31:40
732	2747	NULL	NULL	NULL	NULL	0	255	NULL	255	NULL	NULL	NULL	2016-09-20 14:31:40
733	2748	NULL	NULL	NULL	NULL	0	255	NULL	255	NULL	NULL	NULL	2016-09-20 14:31:40
734	2749	NULL	NULL	NULL	NULL	0	255	NULL	255	NULL	NULL	NULL	2016-09-20 14:31:40
735	2750	NULL	NULL	NULL	NULL	0	255	NULL	255	NULL	NULL	NULL	2016-09-20 14:31:40
736	2751	NULL	NULL	NULL	NULL	0	255	NULL	255	NULL	NULL	NULL	2016-09-20 14:31:40
737	2752	NULL	NULL	NULL	NULL	0	255	NULL	255	NULL	NULL	NULL	2016-09-20 14:31:40
738	2753	NULL	NULL	NULL	NULL	0	255	NULL	255	NULL	NULL	NULL	2016-09-20 14:31:40
739	2754	NULL	NULL	NULL	NULL	0	255	NULL	255	NULL	NULL	NULL	2016-09-20 14:31:40
740	2755	NULL	NULL	NULL	NULL	0	255	NULL	255	NULL	NULL	NULL	2016-09-20 14:31:40
741	2756	NULL	NULL	NULL	NULL	0	255	NULL	255	NULL	NULL	NULL	2016-09-20 14:31:40
742	2757	NULL	NULL	NULL	NULL	0	255	NULL	255	NULL	NULL	NULL	2016-09-20 14:31:40
743	2758	NULL	NULL	NULL	NULL	0	255	NULL	255	NULL	NULL	NULL	2016-09-20 14:31:40
744	2759	NULL	NULL	NULL	NULL	0	255	NULL	255	NULL	NULL	NULL	2016-09-20 14:31:40
745	2760	NULL	NULL	NULL	NULL	0	255	NULL	255	NULL	NULL	NULL	2016-09-20 14:31:40
746	2761	NULL	NULL	NULL	NULL	0	255	NULL	255	NULL	NULL	NULL	2016-09-20 14:31:40
747	2762	NULL	NULL	NULL	NULL	0	255	NULL	255	NULL	NULL	NULL	2016-09-20 14:31:40
748	2763	NULL	NULL	NULL	NULL	0	255	NULL	255	NULL	NULL	NULL	2016-09-20 14:31:40
749	32	NULL	NULL	NULL	NULL	0	291	NULL	291	NULL	NULL	NULL	2016-07-29 12:22:39
750	33	NULL	NULL	NULL	NULL	0	291	NULL	291	NULL	NULL	NULL	2016-07-29 12:22:39
751	34	NULL	NULL	NULL	NULL	0	291	NULL	291	NULL	NULL	NULL	2016-07-29 12:22:39
752	35	NULL	NULL	NULL	NULL	0	291	NULL	291	NULL	NULL	NULL	2016-07-29 12:22:39
753	36	NULL	NULL	NULL	NULL	0	291	NULL	291	NULL	NULL	NULL	2016-07-29 12:22:39
754	37	NULL	NULL	NULL	NULL	0	291	NULL	291	NULL	NULL	NULL	2016-07-29 12:22:39
755	38	NULL	NULL	NULL	NULL	0	291	NULL	291	NULL	NULL	NULL	2016-07-29 12:22:39
756	39	NULL	NULL	NULL	NULL	0	291	NULL	291	NULL	NULL	NULL	2016-07-29 12:22:39
757	40	NULL	NULL	NULL	NULL	0	291	NULL	291	NULL	NULL	NULL	2016-07-29 12:22:39
758	41	NULL	NULL	NULL	NULL	0	291	NULL	291	NULL	NULL	NULL	2016-07-29 12:22:39
759	42	NULL	NULL	NULL	NULL	0	291	NULL	291	NULL	NULL	NULL	2016-07-29 12:22:39
760	43	NULL	NULL	NULL	NULL	0	291	NULL	291	NULL	NULL	NULL	2016-07-29 12:22:39
761	44	NULL	NULL	NULL	NULL	0	291	NULL	291	NULL	NULL	NULL	2016-07-29 12:22:39
762	45	NULL	NULL	NULL	NULL	0	291	NULL	291	NULL	NULL	NULL	2016-07-29 12:22:39
763	46	NULL	NULL	NULL	NULL	0	291	NULL	291	NULL	NULL	NULL	2016-07-29 12:22:39
764	47	NULL	NULL	NULL	NULL	0	291	NULL	291	NULL	NULL	NULL	2016-07-29 12:22:39
765	48	NULL	NULL	NULL	NULL	0	291	NULL	291	NULL	NULL	NULL	2016-07-29 12:22:39
766	49	NULL	NULL	NULL	NULL	0	291	NULL	291	NULL	NULL	NULL	2016-07-29 12:22:39
767	50	NULL	NULL	NULL	NULL	0	291	NULL	291	NULL	NULL	NULL	2016-07-29 12:22:39
768	51	NULL	NULL	NULL	NULL	0	291	NULL	291	NULL	NULL	NULL	2016-07-29 12:22:39
769	52	NULL	NULL	NULL	NULL	0	291	NULL	291	NULL	NULL	NULL	2016-07-29 12:22:39
770	53	NULL	NULL	NULL	NULL	0	291	NULL	291	NULL	NULL	NULL	2016-07-29 12:22:39
771	54	NULL	NULL	NULL	NULL	0	291	NULL	291	NULL	NULL	NULL	2016-07-29 12:22:39
772	55	NULL	NULL	NULL	NULL	0	291	NULL	291	NULL	NULL	NULL	2016-07-29 12:22:39
773	56	NULL	NULL	NULL	NULL	0	291	NULL	291	NULL	NULL	NULL	2016-07-29 12:22:39
774	57	NULL	NULL	NULL	NULL	0	291	NULL	291	NULL	NULL	NULL	2016-07-29 12:22:39
775	58	NULL	NULL	NULL	NULL	0	291	NULL	291	NULL	NULL	NULL	2016-07-29 12:22:39
776	59	NULL	NULL	NULL	NULL	0	291	NULL	291	NULL	NULL	NULL	2016-07-29 12:22:39
777	60	NULL	NULL	NULL	NULL	0	291	NULL	291	NULL	NULL	NULL	2016-07-29 12:22:39
778	61	NULL	NULL	NULL	NULL	0	291	NULL	291	NULL	NULL	NULL	2016-07-29 12:22:39
779	77	NULL	NULL	NULL	NULL	0	NULL	NULL	NULL	NULL	NULL	NULL	2016-07-29 12:22:39
780	78	NULL	NULL	NULL	NULL	0	NULL	NULL	NULL	NULL	NULL	NULL	2016-07-29 12:22:39
781	79	NULL	NULL	NULL	NULL	0	NULL	NULL	NULL	NULL	NULL	NULL	2016-07-29 12:22:39
782	89	NULL	NULL	NULL	NULL	0	248	NULL	248	NULL	NULL	NULL	2016-07-29 12:22:39
783	90	NULL	NULL	NULL	NULL	0	248	NULL	248	NULL	NULL	NULL	2016-07-29 12:22:39
784	91	NULL	NULL	NULL	NULL	0	248	NULL	248	NULL	NULL	NULL	2016-07-29 12:22:39
785	92	NULL	NULL	NULL	NULL	0	NULL	NULL	NULL	NULL	NULL	NULL	2016-07-29 12:22:39
786	93	NULL	NULL	NULL	NULL	0	NULL	NULL	NULL	NULL	NULL	NULL	2016-07-29 12:22:39
787	94	NULL	NULL	NULL	NULL	0	NULL	NULL	NULL	NULL	NULL	NULL	2016-07-29 12:22:39
788	95	NULL	NULL	NULL	NULL	0	NULL	NULL	NULL	NULL	NULL	NULL	2016-07-29 12:22:39
789	96	NULL	NULL	NULL	NULL	0	253	NULL	253	NULL	NULL	NULL	2016-07-29 12:22:39
790	97	NULL	NULL	NULL	NULL	0	253	NULL	253	NULL	NULL	NULL	2016-07-29 12:22:39
791	98	NULL	NULL	NULL	NULL	0	253	NULL	253	NULL	NULL	NULL	2016-07-29 12:22:39
792	99	NULL	NULL	NULL	NULL	0	253	NULL	253	NULL	NULL	NULL	2016-07-29 12:22:39
793	100	NULL	NULL	NULL	NULL	0	253	NULL	253	NULL	NULL	NULL	2016-07-29 12:22:39
794	101	NULL	NULL	NULL	NULL	0	253	NULL	253	NULL	NULL	NULL	2016-07-29 12:22:39
795	102	NULL	NULL	NULL	NULL	0	253	NULL	253	NULL	NULL	NULL	2016-07-29 12:22:39
796	103	NULL	NULL	NULL	NULL	0	253	NULL	253	NULL	NULL	NULL	2016-07-29 12:22:39
797	104	NULL	NULL	NULL	NULL	0	253	NULL	253	NULL	NULL	NULL	2016-07-29 12:22:39
798	105	NULL	NULL	NULL	NULL	0	253	NULL	253	NULL	NULL	NULL	2016-07-29 12:22:39
799	106	NULL	NULL	NULL	NULL	0	253	NULL	253	NULL	NULL	NULL	2016-07-29 12:22:39
800	107	NULL	NULL	NULL	NULL	0	253	NULL	253	NULL	NULL	NULL	2016-07-29 12:22:39
801	108	NULL	NULL	NULL	NULL	0	NULL	NULL	NULL	NULL	NULL	NULL	2016-07-29 12:22:39
802	109	NULL	NULL	NULL	NULL	0	123	NULL	123	NULL	NULL	NULL	2016-07-29 12:22:39
803	122	NULL	NULL	NULL	NULL	0	123	NULL	123	NULL	NULL	NULL	2016-07-29 12:22:39
804	123	NULL	NULL	NULL	NULL	0	123	NULL	123	NULL	NULL	NULL	2016-07-29 12:22:39
805	124	NULL	NULL	NULL	NULL	0	123	NULL	123	NULL	NULL	NULL	2016-07-29 12:22:39
806	125	NULL	NULL	NULL	NULL	0	123	NULL	123	NULL	NULL	NULL	2016-07-29 12:22:39
807	126	NULL	NULL	NULL	NULL	0	123	NULL	123	NULL	NULL	NULL	2016-07-29 12:22:39
808	127	NULL	NULL	NULL	NULL	0	123	NULL	123	NULL	NULL	NULL	2016-07-29 12:22:39
809	128	NULL	NULL	NULL	NULL	0	123	NULL	123	NULL	NULL	NULL	2016-07-29 12:22:39
810	129	NULL	NULL	NULL	NULL	0	123	NULL	123	NULL	NULL	NULL	2016-07-29 12:22:39
811	130	NULL	NULL	NULL	NULL	0	123	NULL	123	NULL	NULL	NULL	2016-07-29 12:22:39
812	131	NULL	NULL	NULL	NULL	0	123	NULL	123	NULL	NULL	NULL	2016-07-29 12:22:39
813	132	NULL	NULL	NULL	NULL	0	123	NULL	123	NULL	NULL	NULL	2016-07-29 12:22:39
814	133	NULL	NULL	NULL	NULL	0	123	NULL	123	NULL	NULL	NULL	2016-07-29 12:22:39
815	134	NULL	NULL	NULL	NULL	0	123	NULL	123	NULL	NULL	NULL	2016-07-29 12:22:39
816	135	NULL	NULL	NULL	NULL	0	123	NULL	123	NULL	NULL	NULL	2016-09-20 14:33:28
817	136	NULL	NULL	NULL	NULL	0	123	NULL	123	NULL	NULL	NULL	2016-09-20 14:33:28
818	137	NULL	NULL	NULL	NULL	0	123	NULL	123	NULL	NULL	NULL	2016-09-20 14:33:28
819	138	NULL	NULL	NULL	NULL	0	123	NULL	123	NULL	NULL	NULL	2016-09-20 14:33:28
820	139	NULL	NULL	NULL	NULL	0	123	NULL	123	NULL	NULL	NULL	2016-09-20 14:33:28
821	140	NULL	NULL	NULL	NULL	0	123	NULL	123	NULL	NULL	NULL	2016-09-20 14:33:28
822	141	NULL	NULL	NULL	NULL	0	123	NULL	123	NULL	NULL	NULL	2016-09-20 14:33:28
823	142	NULL	NULL	NULL	NULL	0	NULL	NULL	NULL	NULL	NULL	262	2016-09-12 21:24:04
824	143	NULL	NULL	NULL	NULL	0	NULL	NULL	NULL	NULL	NULL	260.5	2016-09-12 21:24:05
825	144	NULL	NULL	NULL	NULL	0	NULL	NULL	NULL	NULL	NULL	259.5	2016-09-12 21:24:05
826	145	NULL	NULL	NULL	NULL	0	NULL	NULL	NULL	NULL	NULL	NULL	2016-07-29 12:22:39
827	146	NULL	NULL	NULL	NULL	0	NULL	NULL	NULL	NULL	NULL	NULL	2016-07-29 12:22:39
828	147	NULL	NULL	NULL	NULL	0	NULL	NULL	NULL	NULL	NULL	NULL	2016-07-29 12:22:39
829	148	NULL	NULL	NULL	NULL	0	NULL	NULL	NULL	NULL	NULL	NULL	2016-07-29 12:22:39
830	149	NULL	NULL	NULL	NULL	0	NULL	NULL	NULL	NULL	NULL	NULL	2016-07-29 12:22:39
831	150	NULL	NULL	NULL	NULL	0	NULL	NULL	NULL	NULL	NULL	NULL	2016-07-29 12:22:39
832	151	NULL	NULL	NULL	NULL	0	NULL	NULL	NULL	NULL	NULL	NULL	2016-07-29 12:22:39
833	152	NULL	NULL	NULL	NULL	0	NULL	NULL	NULL	NULL	NULL	NULL	2016-07-29 12:22:39
834	153	NULL	NULL	NULL	NULL	0	77	NULL	77	NULL	NULL	NULL	2016-09-20 14:33:28
835	154	NULL	NULL	NULL	NULL	0	77	NULL	77	NULL	NULL	NULL	2016-09-20 14:33:28
836	155	NULL	NULL	NULL	NULL	0	77	NULL	77	NULL	NULL	NULL	2016-09-20 14:33:28
837	156	NULL	NULL	NULL	NULL	0	77	NULL	77	NULL	NULL	NULL	2016-09-20 14:33:28
838	157	NULL	NULL	NULL	NULL	0	77	NULL	77	NULL	NULL	NULL	2016-09-20 14:33:28
839	158	NULL	NULL	NULL	NULL	0	77	NULL	77	NULL	NULL	NULL	2016-09-20 14:33:28
840	159	NULL	NULL	NULL	NULL	0	NULL	NULL	NULL	NULL	NULL	NULL	2016-07-29 12:22:39
841	160	NULL	NULL	NULL	NULL	0	NULL	NULL	NULL	NULL	NULL	NULL	2016-07-29 12:22:39
842	161	NULL	NULL	NULL	NULL	0	NULL	NULL	NULL	NULL	NULL	NULL	2016-07-29 12:22:39
843	162	NULL	NULL	NULL	NULL	0	NULL	NULL	NULL	NULL	NULL	NULL	2016-07-29 12:22:39
844	163	NULL	NULL	NULL	NULL	0	NULL	NULL	NULL	NULL	NULL	NULL	2016-07-29 12:22:39
845	164	NULL	NULL	NULL	NULL	0	NULL	NULL	NULL	NULL	NULL	NULL	2016-07-29 12:22:39
846	165	NULL	NULL	NULL	NULL	0	NULL	NULL	NULL	NULL	NULL	NULL	2016-07-29 12:22:39
847	166	NULL	NULL	NULL	NULL	0	NULL	NULL	NULL	NULL	NULL	NULL	2016-07-29 12:22:39
848	167	NULL	NULL	NULL	NULL	0	NULL	NULL	NULL	NULL	NULL	NULL	2016-07-29 12:22:39
849	168	NULL	NULL	NULL	NULL	0	NULL	NULL	NULL	NULL	NULL	NULL	2016-07-29 12:22:39
850	169	NULL	NULL	NULL	NULL	0	NULL	NULL	NULL	NULL	NULL	NULL	2016-07-29 12:22:39
851	170	NULL	NULL	NULL	NULL	0	NULL	NULL	NULL	NULL	NULL	NULL	2016-07-29 12:22:39
852	171	NULL	NULL	NULL	NULL	0	NULL	NULL	NULL	NULL	NULL	NULL	2016-07-29 12:22:39
853	172	NULL	NULL	NULL	NULL	0	NULL	NULL	NULL	NULL	NULL	NULL	2016-07-29 12:22:39
854	173	NULL	NULL	NULL	NULL	0	NULL	NULL	NULL	NULL	NULL	NULL	2016-07-29 12:22:39
855	174	NULL	NULL	NULL	NULL	0	NULL	NULL	NULL	NULL	NULL	NULL	2016-07-29 12:22:39
856	175	NULL	NULL	NULL	NULL	0	NULL	NULL	NULL	NULL	NULL	NULL	2016-07-29 12:22:39
857	176	NULL	NULL	NULL	NULL	0	NULL	NULL	NULL	NULL	NULL	NULL	2016-07-29 12:22:39
858	177	NULL	NULL	NULL	NULL	0	NULL	NULL	NULL	NULL	NULL	NULL	2016-07-29 12:22:39
859	178	NULL	NULL	NULL	NULL	0	NULL	NULL	NULL	NULL	NULL	NULL	2016-07-29 12:22:39
860	179	NULL	NULL	NULL	NULL	0	NULL	NULL	NULL	NULL	NULL	NULL	2016-07-29 12:22:39
861	180	NULL	NULL	NULL	NULL	0	NULL	NULL	NULL	NULL	NULL	NULL	2016-07-29 12:22:39
862	181	NULL	NULL	NULL	NULL	0	NULL	NULL	NULL	NULL	NULL	NULL	2016-07-29 12:22:39
863	182	NULL	NULL	NULL	NULL	0	NULL	NULL	NULL	NULL	NULL	NULL	2016-07-29 12:22:39
864	183	NULL	NULL	NULL	NULL	0	NULL	NULL	NULL	NULL	NULL	NULL	2016-07-29 12:22:39
865	184	NULL	NULL	NULL	NULL	0	NULL	NULL	NULL	NULL	NULL	NULL	2016-07-29 12:22:39
866	185	NULL	NULL	NULL	NULL	0	NULL	NULL	NULL	NULL	NULL	NULL	2016-07-29 12:22:39
867	186	NULL	NULL	NULL	NULL	0	273	NULL	273	NULL	NULL	NULL	2016-09-20 14:31:40
868	187	NULL	NULL	NULL	NULL	0	273	NULL	273	NULL	NULL	NULL	2016-09-20 14:31:40
869	188	NULL	NULL	NULL	NULL	0	273	NULL	273	NULL	NULL	NULL	2016-09-20 14:31:40
870	189	NULL	NULL	NULL	NULL	0	273	NULL	273	NULL	NULL	NULL	2016-09-20 14:31:40
871	190	NULL	NULL	NULL	NULL	0	273	NULL	273	NULL	NULL	NULL	2016-09-20 14:31:40
872	191	NULL	NULL	NULL	NULL	0	273	NULL	273	NULL	NULL	NULL	2016-09-20 14:31:40
873	192	NULL	NULL	NULL	NULL	0	273	NULL	273	NULL	NULL	NULL	2016-09-20 14:31:40
874	193	NULL	NULL	NULL	NULL	0	273	NULL	273	NULL	NULL	NULL	2016-09-20 14:31:40
875	196	NULL	NULL	NULL	NULL	0	203	NULL	203	NULL	800	NULL	2016-09-20 14:35:07
876	197	NULL	NULL	NULL	NULL	0	203	NULL	203	NULL	800	NULL	2016-09-20 14:35:07
877	198	NULL	NULL	NULL	NULL	0	203	NULL	203	NULL	800	NULL	2016-09-20 14:35:07
878	199	NULL	NULL	NULL	NULL	0	213	NULL	213	NULL	800	NULL	2016-09-20 14:38:04
879	200	NULL	NULL	NULL	NULL	0	213	NULL	213	NULL	800	NULL	2016-09-20 14:38:04
880	201	NULL	NULL	NULL	NULL	0	213	NULL	213	NULL	800	NULL	2016-09-20 14:38:04
881	202	NULL	NULL	NULL	NULL	0	213	NULL	213	NULL	800	NULL	2016-09-20 14:38:04
882	203	NULL	NULL	NULL	NULL	0	213	NULL	213	NULL	800	NULL	2016-09-20 14:35:07
883	204	NULL	NULL	NULL	NULL	0	213	NULL	213	NULL	800	NULL	2016-09-20 14:35:07
884	205	NULL	NULL	NULL	NULL	0	213	NULL	213	NULL	800	NULL	2016-09-20 14:35:07
885	206	NULL	NULL	NULL	NULL	0	213	NULL	213	NULL	800	NULL	2016-09-20 14:35:07
886	207	NULL	NULL	NULL	NULL	0	213	NULL	213	NULL	1000	NULL	2016-09-20 14:35:07
887	208	NULL	NULL	NULL	NULL	0	NULL	NULL	NULL	NULL	NULL	NULL	2016-07-29 12:22:39
888	209	NULL	NULL	NULL	NULL	0	NULL	NULL	NULL	NULL	NULL	NULL	2016-07-29 12:22:39
889	210	NULL	NULL	NULL	NULL	0	NULL	NULL	NULL	NULL	NULL	NULL	2016-07-29 12:22:39
890	211	NULL	NULL	NULL	NULL	0	NULL	NULL	NULL	NULL	NULL	NULL	2016-07-29 12:22:39
891	212	NULL	NULL	NULL	NULL	0	NULL	NULL	NULL	NULL	NULL	NULL	2016-07-29 12:22:39
892	213	NULL	NULL	NULL	NULL	0	NULL	NULL	NULL	NULL	NULL	NULL	2016-07-29 12:22:39
893	214	NULL	NULL	NULL	NULL	0	NULL	NULL	NULL	NULL	NULL	NULL	2016-07-29 12:22:39
894	215	NULL	NULL	NULL	NULL	0	NULL	NULL	NULL	NULL	NULL	NULL	2016-07-29 12:22:39
895	216	NULL	NULL	NULL	NULL	0	NULL	NULL	NULL	NULL	NULL	NULL	2016-07-29 12:22:39
896	217	NULL	NULL	NULL	NULL	0	NULL	NULL	NULL	NULL	NULL	NULL	2016-07-29 12:22:39
897	218	NULL	NULL	NULL	NULL	0	NULL	NULL	NULL	NULL	NULL	NULL	2016-07-29 12:22:39
898	219	NULL	NULL	NULL	NULL	0	NULL	NULL	NULL	NULL	NULL	NULL	2016-07-29 12:22:39
899	220	NULL	NULL	NULL	NULL	0	NULL	NULL	NULL	NULL	NULL	NULL	2016-07-29 12:22:39
900	221	NULL	NULL	NULL	NULL	0	NULL	NULL	NULL	NULL	NULL	NULL	2016-07-29 12:22:39
901	222	NULL	NULL	NULL	NULL	0	256	NULL	256	NULL	4	NULL	2016-09-20 14:31:40
902	223	NULL	NULL	NULL	NULL	0	256	NULL	256	NULL	7	NULL	2016-09-20 14:31:40
903	224	NULL	NULL	NULL	NULL	0	256	NULL	256	NULL	11	NULL	2016-09-20 14:31:40
904	225	NULL	NULL	NULL	NULL	0	NULL	NULL	NULL	NULL	NULL	NULL	2016-07-29 12:22:39
905	226	NULL	NULL	NULL	NULL	0	NULL	NULL	NULL	NULL	NULL	NULL	2016-07-29 12:22:39
906	227	NULL	NULL	NULL	NULL	0	NULL	NULL	NULL	NULL	NULL	NULL	2016-07-29 12:22:39
907	228	NULL	NULL	NULL	NULL	0	77	NULL	77	NULL	NULL	NULL	2016-09-20 14:33:28
908	229	NULL	NULL	NULL	NULL	0	77	NULL	77	NULL	NULL	NULL	2016-09-20 14:33:28
909	230	NULL	NULL	NULL	NULL	0	77	NULL	77	NULL	NULL	NULL	2016-09-20 14:33:28
910	231	NULL	NULL	NULL	NULL	0	77	NULL	77	NULL	NULL	NULL	2016-09-20 14:33:28
911	232	NULL	NULL	NULL	NULL	0	77	NULL	77	NULL	NULL	NULL	2016-09-20 14:33:28
912	233	NULL	NULL	NULL	NULL	0	77	NULL	77	NULL	NULL	NULL	2016-09-20 14:31:40
913	234	NULL	NULL	NULL	NULL	0	77	NULL	77	NULL	NULL	NULL	2016-09-20 14:31:40
914	235	NULL	NULL	NULL	NULL	0	77	NULL	77	NULL	NULL	NULL	2016-09-20 14:31:40
915	236	NULL	NULL	NULL	NULL	0	77	NULL	77	NULL	NULL	NULL	2016-09-20 14:31:40
916	237	NULL	NULL	NULL	NULL	0	77	NULL	77	NULL	NULL	NULL	2016-09-20 14:31:40
917	238	NULL	NULL	NULL	NULL	0	77	NULL	77	NULL	NULL	NULL	2016-09-20 14:31:40
918	239	NULL	NULL	NULL	NULL	0	77	NULL	77	NULL	NULL	NULL	2016-09-20 14:31:40
919	240	NULL	NULL	NULL	NULL	0	77	NULL	77	NULL	NULL	NULL	2016-09-20 14:31:40
920	241	NULL	NULL	NULL	NULL	0	77	NULL	77	NULL	NULL	NULL	2016-09-20 14:31:40
921	242	NULL	NULL	NULL	NULL	0	77	NULL	77	NULL	NULL	NULL	2016-09-20 14:31:40
922	243	NULL	NULL	NULL	NULL	0	77	NULL	77	NULL	NULL	NULL	2016-09-20 14:31:40
923	244	NULL	NULL	NULL	NULL	0	77	NULL	77	NULL	NULL	NULL	2016-09-20 14:31:40
924	245	NULL	NULL	NULL	NULL	0	77	NULL	77	NULL	NULL	NULL	2016-09-20 14:31:40
925	246	NULL	NULL	NULL	NULL	0	77	NULL	77	NULL	NULL	NULL	2016-09-20 14:31:40
926	247	NULL	NULL	NULL	NULL	0	77	NULL	77	NULL	NULL	NULL	2016-09-20 14:31:40
927	248	NULL	NULL	NULL	NULL	0	77	NULL	77	NULL	NULL	NULL	2016-09-20 14:31:40
928	249	NULL	NULL	NULL	NULL	0	77	NULL	77	NULL	NULL	NULL	2016-09-20 14:31:40
929	250	NULL	NULL	NULL	NULL	0	77	NULL	77	NULL	NULL	NULL	2016-09-20 14:31:40
930	251	NULL	NULL	NULL	NULL	0	77	NULL	77	NULL	NULL	NULL	2016-09-20 14:31:40
931	252	NULL	NULL	NULL	NULL	0	77	NULL	77	NULL	NULL	NULL	2016-09-20 14:31:40
932	253	NULL	NULL	NULL	NULL	0	77	NULL	77	NULL	NULL	NULL	2016-09-20 14:31:40
933	254	NULL	NULL	NULL	NULL	0	77	NULL	77	NULL	NULL	NULL	2016-09-20 14:31:40
934	255	NULL	NULL	NULL	NULL	0	77	NULL	77	NULL	NULL	NULL	2016-09-20 14:31:40
935	256	NULL	NULL	NULL	NULL	0	77	NULL	77	NULL	NULL	NULL	2016-09-20 14:31:40
936	257	NULL	NULL	NULL	NULL	0	77	NULL	77	NULL	NULL	NULL	2016-09-20 14:31:40
937	258	NULL	NULL	NULL	NULL	0	77	NULL	77	NULL	NULL	NULL	2016-09-20 14:31:40
938	259	NULL	NULL	NULL	NULL	0	77	NULL	77	NULL	NULL	NULL	2016-09-20 14:31:40
939	260	NULL	NULL	NULL	NULL	0	NULL	NULL	NULL	NULL	NULL	NULL	2016-07-29 12:22:39
940	2000	NULL	NULL	NULL	NULL	0	243	NULL	243	NULL	NULL	NULL	2016-09-20 14:41:45
941	2001	NULL	NULL	NULL	NULL	0	243	NULL	243	NULL	NULL	NULL	2016-09-20 14:41:45
942	2002	NULL	NULL	NULL	NULL	0	243	NULL	243	NULL	NULL	NULL	2016-09-20 14:41:45
943	2003	NULL	NULL	NULL	NULL	0	243	NULL	243	NULL	NULL	NULL	2016-09-20 14:41:45
944	2004	NULL	NULL	NULL	NULL	0	243	NULL	243	NULL	NULL	NULL	2016-09-20 14:41:45
945	2005	NULL	NULL	NULL	NULL	0	243	NULL	243	NULL	NULL	NULL	2016-09-20 14:41:45
946	2006	NULL	NULL	NULL	NULL	0	NULL	NULL	NULL	NULL	NULL	NULL	2016-07-29 12:22:39
947	2007	NULL	NULL	NULL	NULL	0	NULL	NULL	NULL	NULL	NULL	NULL	2016-07-29 12:22:39
948	2008	NULL	NULL	NULL	NULL	0	NULL	NULL	NULL	NULL	NULL	NULL	2016-07-29 12:22:39
949	2009	NULL	NULL	NULL	NULL	0	NULL	NULL	NULL	NULL	NULL	NULL	2016-07-29 12:22:39
950	2010	NULL	NULL	NULL	NULL	0	263	NULL	263	NULL	NULL	NULL	2016-09-20 14:31:40
951	2011	NULL	NULL	NULL	NULL	0	NULL	NULL	NULL	NULL	NULL	NULL	2016-07-29 12:22:39
952	2012	NULL	NULL	NULL	NULL	0	NULL	NULL	NULL	NULL	NULL	NULL	2016-07-29 12:22:39
953	2013	NULL	NULL	NULL	NULL	0	NULL	NULL	NULL	NULL	NULL	NULL	2016-07-29 12:22:39
954	2014	NULL	NULL	NULL	NULL	0	NULL	NULL	NULL	NULL	NULL	NULL	2016-07-29 12:22:39
955	2015	NULL	NULL	NULL	NULL	0	NULL	NULL	NULL	NULL	NULL	NULL	2016-07-29 12:22:39
956	2016	NULL	NULL	NULL	NULL	0	NULL	NULL	NULL	NULL	NULL	NULL	2016-07-29 12:22:39
957	2017	NULL	NULL	NULL	NULL	0	NULL	NULL	NULL	NULL	NULL	NULL	2016-07-29 12:22:39
958	2018	NULL	NULL	NULL	NULL	0	NULL	NULL	NULL	NULL	NULL	NULL	2016-07-29 12:22:39
959	2019	NULL	NULL	NULL	NULL	0	NULL	NULL	NULL	NULL	NULL	NULL	2016-07-29 12:22:39
960	2020	NULL	NULL	NULL	NULL	0	NULL	NULL	NULL	NULL	NULL	NULL	2016-07-29 12:22:39
961	2021	NULL	NULL	NULL	NULL	0	NULL	NULL	NULL	NULL	NULL	NULL	2016-07-29 12:22:39
962	2022	NULL	NULL	NULL	NULL	0	NULL	NULL	NULL	NULL	NULL	NULL	2016-07-29 12:22:39
963	2023	NULL	NULL	NULL	NULL	0	NULL	NULL	NULL	NULL	NULL	NULL	2016-07-29 12:22:39
964	2024	NULL	NULL	NULL	NULL	0	NULL	NULL	NULL	NULL	NULL	NULL	2016-07-29 12:22:39
965	2025	NULL	NULL	NULL	NULL	0	NULL	NULL	NULL	NULL	NULL	NULL	2016-07-29 12:22:39
966	2042	NULL	NULL	NULL	NULL	0	NULL	NULL	NULL	NULL	NULL	NULL	2016-07-29 12:22:39
967	2043	NULL	NULL	NULL	NULL	0	NULL	NULL	NULL	NULL	NULL	NULL	2016-07-29 12:22:39
968	2044	NULL	NULL	NULL	NULL	0	NULL	NULL	NULL	NULL	NULL	NULL	2016-07-29 12:22:39
969	2045	NULL	NULL	NULL	NULL	0	NULL	NULL	NULL	NULL	NULL	NULL	2016-07-29 12:22:39
970	2046	NULL	NULL	NULL	NULL	0	NULL	NULL	NULL	NULL	NULL	NULL	2016-07-29 12:22:39
971	2047	NULL	NULL	NULL	NULL	0	NULL	NULL	NULL	NULL	NULL	NULL	2016-07-29 12:22:39
972	2048	NULL	NULL	NULL	NULL	0	NULL	NULL	NULL	NULL	NULL	NULL	2016-07-29 12:22:39
973	2049	NULL	NULL	NULL	NULL	0	NULL	NULL	NULL	NULL	NULL	NULL	2016-07-29 12:22:39
974	2050	NULL	NULL	NULL	NULL	0	NULL	NULL	NULL	NULL	NULL	NULL	2016-07-29 12:22:39
975	2051	NULL	NULL	NULL	NULL	0	NULL	NULL	NULL	NULL	NULL	NULL	2016-07-29 12:22:39
976	2052	NULL	NULL	NULL	NULL	0	NULL	NULL	NULL	NULL	NULL	NULL	2016-07-29 12:22:39
977	2053	NULL	NULL	NULL	NULL	0	NULL	NULL	NULL	NULL	NULL	NULL	2016-07-29 12:22:39
978	2054	NULL	NULL	NULL	NULL	0	NULL	NULL	NULL	NULL	NULL	NULL	2016-07-29 12:22:39
979	2055	NULL	NULL	NULL	NULL	0	77	NULL	77	NULL	45	NULL	2016-09-20 14:31:40
980	2056	NULL	NULL	NULL	NULL	0	77	NULL	77	NULL	45	NULL	2016-09-20 14:31:40
981	2057	NULL	NULL	NULL	NULL	0	77	NULL	77	NULL	45	NULL	2016-09-20 14:31:40
982	2058	NULL	NULL	NULL	NULL	0	77	NULL	77	NULL	30	NULL	2016-09-20 14:31:40
983	2059	NULL	NULL	NULL	NULL	0	77	NULL	77	NULL	30	NULL	2016-09-20 14:31:40
984	2060	NULL	NULL	NULL	NULL	0	77	NULL	77	NULL	30	NULL	2016-09-20 14:31:40
985	2400	NULL	NULL	NULL	NULL	0	276	NULL	276	NULL	NULL	NULL	2016-09-20 14:31:40
986	2401	NULL	NULL	NULL	NULL	0	276	NULL	276	NULL	NULL	NULL	2016-09-20 14:31:40
987	2402	NULL	NULL	NULL	NULL	0	276	NULL	276	NULL	NULL	NULL	2016-09-20 14:31:40
988	2403	NULL	NULL	NULL	NULL	0	NULL	NULL	NULL	NULL	NULL	NULL	2016-07-29 12:22:39
989	2404	NULL	NULL	NULL	NULL	0	208	NULL	208	NULL	NULL	NULL	2016-09-20 14:35:07
990	2405	NULL	NULL	NULL	NULL	0	208	NULL	208	NULL	NULL	NULL	2016-09-20 14:35:07
991	2406	NULL	NULL	NULL	NULL	0	208	NULL	208	NULL	NULL	NULL	2016-09-20 14:35:07
992	2407	NULL	NULL	NULL	NULL	0	203	NULL	203	NULL	NULL	NULL	2016-09-20 14:35:07
993	2408	NULL	NULL	NULL	NULL	0	203	NULL	203	NULL	NULL	NULL	2016-09-20 14:35:07
994	2409	NULL	NULL	NULL	NULL	0	203	NULL	203	NULL	NULL	NULL	2016-09-20 14:35:07
995	2410	NULL	NULL	NULL	NULL	0	203	NULL	203	NULL	NULL	NULL	2016-09-20 14:35:07
996	2411	NULL	NULL	NULL	NULL	0	203	NULL	203	NULL	NULL	NULL	2016-09-20 14:35:07
997	2412	NULL	NULL	NULL	NULL	0	NULL	NULL	NULL	NULL	16	264.6	2016-09-12 21:24:05
998	2413	NULL	NULL	NULL	NULL	0	NULL	NULL	NULL	NULL	16	268	2016-09-12 21:24:05
999	2414	NULL	NULL	NULL	NULL	0	NULL	NULL	NULL	NULL	16	266	2016-09-12 21:24:05
1000	2415	NULL	NULL	NULL	NULL	0	NULL	NULL	NULL	NULL	16	265.5	2016-09-12 21:24:05
1001	2416	NULL	NULL	NULL	NULL	0	NULL	NULL	NULL	NULL	16	265.5	2016-09-12 21:24:05
1002	2417	NULL	NULL	NULL	NULL	0	NULL	NULL	NULL	NULL	16	266.5	2016-09-12 21:24:05
1003	2418	NULL	NULL	NULL	NULL	0	NULL	NULL	NULL	NULL	16	265.75	2016-09-12 21:24:05
1004	2419	NULL	NULL	NULL	NULL	0	NULL	NULL	NULL	NULL	16	266.25	2016-09-12 21:24:05
1005	2420	NULL	NULL	NULL	NULL	0	NULL	NULL	NULL	NULL	16	264.75	2016-09-12 21:24:05
1006	2421	NULL	NULL	NULL	NULL	0	NULL	NULL	NULL	NULL	0.8	NULL	2016-07-29 12:55:47
1007	2422	NULL	NULL	NULL	NULL	0	NULL	NULL	NULL	NULL	3.5	NULL	2016-07-29 12:55:47
1008	2423	NULL	NULL	NULL	NULL	0	NULL	NULL	NULL	NULL	8.22	NULL	2016-07-29 12:55:47
1009	2424	NULL	NULL	NULL	NULL	0	NULL	NULL	NULL	NULL	16	NULL	2016-07-29 12:55:47
1010	2425	NULL	NULL	NULL	NULL	0	NULL	NULL	NULL	NULL	18	NULL	2016-07-29 12:55:47
1011	2426	immersion	vertical-up	NULL	liquid N2	0	77	NULL	77	NULL	NULL	NULL	2016-09-20 14:31:40
1012	2439	NULL	NULL	NULL	NULL	0	NULL	NULL	NULL	NULL	NULL	NULL	2016-07-29 12:22:39
1013	2440	NULL	NULL	NULL	NULL	0	NULL	NULL	NULL	NULL	NULL	NULL	2016-07-29 12:22:39
1014	2441	NULL	NULL	NULL	NULL	0	NULL	NULL	NULL	NULL	NULL	NULL	2016-07-29 12:22:39
1015	2442	NULL	NULL	NULL	NULL	0	NULL	NULL	NULL	NULL	NULL	NULL	2016-07-29 12:22:39
1016	2443	NULL	NULL	NULL	NULL	0	77	NULL	77	NULL	NULL	NULL	2016-09-20 14:31:40
1017	2444	NULL	NULL	NULL	NULL	0	243	NULL	243	NULL	NULL	NULL	2016-09-20 14:41:45
1018	2445	NULL	NULL	NULL	NULL	0	NULL	NULL	NULL	NULL	NULL	NULL	2016-07-29 12:22:39
1019	2446	NULL	NULL	NULL	NULL	0	243	NULL	243	NULL	NULL	NULL	2016-09-20 14:41:45
1020	2447	NULL	NULL	NULL	NULL	0	NULL	NULL	NULL	NULL	NULL	NULL	2016-07-29 12:22:39
1021	2448	NULL	NULL	NULL	NULL	0	77	NULL	77	NULL	NULL	NULL	2016-09-20 14:31:40
1022	2061	NULL	NULL	NULL	NULL	0	NULL	NULL	NULL	NULL	1.9	NULL	2016-07-29 12:55:47
1023	2062	NULL	NULL	NULL	NULL	0	NULL	NULL	NULL	NULL	4.5	NULL	2016-07-29 12:55:47
1024	2063	NULL	NULL	NULL	NULL	0	NULL	NULL	NULL	NULL	8	NULL	2016-07-29 12:55:47
1025	2064	NULL	NULL	NULL	NULL	0	NULL	NULL	NULL	NULL	12	NULL	2016-07-29 12:55:47
1026	2065	NULL	NULL	NULL	NULL	0	NULL	NULL	NULL	NULL	3	NULL	2016-07-29 12:55:47
1027	2066	NULL	NULL	NULL	NULL	0	NULL	NULL	NULL	NULL	2.5	NULL	2016-07-29 12:55:47
1028	2067	NULL	NULL	NULL	NULL	0	NULL	NULL	NULL	NULL	8	NULL	2016-07-29 12:55:47
1029	2068	NULL	NULL	NULL	NULL	0	NULL	NULL	NULL	NULL	8	NULL	2016-07-29 12:55:47
1030	2069	NULL	NULL	NULL	NULL	0	NULL	NULL	NULL	NULL	5	NULL	2016-07-29 12:55:47
1031	2070	NULL	NULL	NULL	NULL	0	NULL	NULL	NULL	NULL	8	NULL	2016-07-29 12:55:47
1032	2071	NULL	NULL	NULL	NULL	0	NULL	NULL	NULL	NULL	10	NULL	2016-07-29 12:55:47
1033	2072	NULL	NULL	NULL	NULL	0	NULL	NULL	NULL	NULL	5	NULL	2016-07-29 12:55:47
1034	2073	NULL	NULL	NULL	NULL	0	NULL	NULL	NULL	NULL	8	NULL	2016-07-29 12:55:47
1035	2074	NULL	NULL	NULL	NULL	0	NULL	NULL	NULL	NULL	10	NULL	2016-07-29 12:55:47
1036	2075	NULL	NULL	NULL	NULL	0	NULL	NULL	NULL	NULL	2	NULL	2016-07-29 12:55:47
1037	2076	NULL	NULL	NULL	NULL	0	NULL	NULL	NULL	NULL	3	NULL	2016-07-29 12:55:47
1038	2077	NULL	NULL	NULL	NULL	0	NULL	NULL	NULL	NULL	4	NULL	2016-07-29 12:55:47
1039	2078	NULL	NULL	NULL	NULL	0	NULL	NULL	NULL	NULL	5	NULL	2016-07-29 12:55:47
1040	2079	NULL	NULL	NULL	NULL	0	NULL	NULL	NULL	NULL	5.5	NULL	2016-07-29 12:55:47
1041	2080	NULL	NULL	NULL	NULL	0	NULL	NULL	NULL	NULL	8	NULL	2016-07-29 12:55:47
1042	2081	NULL	NULL	NULL	NULL	0	NULL	NULL	NULL	NULL	10	NULL	2016-07-29 12:55:47
1043	2082	NULL	NULL	NULL	NULL	0	NULL	NULL	NULL	NULL	20	NULL	2016-07-29 12:55:47
1044	2083	NULL	NULL	NULL	NULL	0	NULL	NULL	NULL	NULL	30	NULL	2016-07-29 12:55:47
1045	2084	NULL	NULL	NULL	NULL	0	NULL	NULL	NULL	NULL	10	NULL	2016-07-29 12:55:47
1046	2085	NULL	NULL	NULL	NULL	0	NULL	NULL	NULL	NULL	10	NULL	2016-07-29 12:55:47
1047	2086	NULL	NULL	NULL	NULL	0	NULL	NULL	NULL	NULL	28	NULL	2016-07-29 12:55:47
1048	2087	NULL	NULL	NULL	NULL	0	NULL	NULL	NULL	NULL	7	NULL	2016-07-29 12:55:47
1049	2088	NULL	NULL	NULL	NULL	0	NULL	NULL	NULL	NULL	5	NULL	2016-07-29 12:55:47
1050	2089	NULL	NULL	NULL	NULL	0	NULL	NULL	NULL	NULL	10	NULL	2016-07-29 12:55:47
1051	2090	NULL	NULL	NULL	NULL	0	NULL	NULL	NULL	NULL	25	NULL	2016-07-29 12:55:47
1052	2091	NULL	NULL	NULL	NULL	0	NULL	NULL	NULL	NULL	2	NULL	2016-07-29 12:55:47
1053	2092	NULL	NULL	NULL	NULL	0	NULL	NULL	NULL	NULL	7	NULL	2016-07-29 12:55:47
1054	2093	NULL	NULL	NULL	NULL	0	NULL	NULL	NULL	NULL	5	NULL	2016-07-29 12:55:47
1055	2094	NULL	NULL	NULL	NULL	0	NULL	NULL	NULL	NULL	4	NULL	2016-07-29 12:55:47
1056	2095	NULL	NULL	NULL	NULL	0	NULL	NULL	NULL	NULL	10	NULL	2016-07-29 12:55:47
1057	2096	NULL	NULL	NULL	NULL	0	NULL	NULL	NULL	NULL	3.3	NULL	2016-07-29 12:55:47
1058	2097	NULL	NULL	NULL	NULL	0	NULL	NULL	NULL	NULL	5	NULL	2016-07-29 12:55:47
1059	2098	NULL	NULL	NULL	NULL	0	NULL	NULL	NULL	NULL	9	NULL	2016-07-29 12:55:47
1060	2099	NULL	NULL	NULL	NULL	0	NULL	NULL	NULL	NULL	20	NULL	2016-07-29 12:55:47
1061	2100	NULL	NULL	NULL	NULL	0	NULL	NULL	NULL	NULL	30	NULL	2016-07-29 12:55:47
1062	2101	NULL	NULL	NULL	NULL	0	NULL	NULL	NULL	NULL	10	NULL	2016-07-29 12:55:47
1063	2102	NULL	NULL	NULL	NULL	0	NULL	NULL	NULL	NULL	4	NULL	2016-07-29 12:55:47
1064	2103	NULL	NULL	NULL	NULL	0	NULL	NULL	NULL	NULL	5	NULL	2016-07-29 12:55:47
1065	2104	NULL	NULL	NULL	NULL	0	NULL	NULL	NULL	NULL	6	NULL	2016-07-29 12:55:47
1066	2105	NULL	NULL	NULL	NULL	0	NULL	NULL	NULL	NULL	7	NULL	2016-07-29 12:55:47
1067	2106	NULL	NULL	NULL	NULL	0	NULL	NULL	NULL	NULL	8	NULL	2016-07-29 12:55:47
1068	2107	NULL	NULL	NULL	NULL	0	NULL	NULL	NULL	NULL	15	NULL	2016-07-29 12:55:47
1069	2108	NULL	NULL	NULL	NULL	0	NULL	NULL	NULL	NULL	25	NULL	2016-07-29 12:55:47
1070	2109	NULL	NULL	NULL	NULL	0	233	NULL	233	NULL	NULL	NULL	2016-09-20 14:32:03
1071	2110	NULL	NULL	NULL	NULL	0	233	NULL	233	NULL	NULL	NULL	2016-09-20 14:32:03
1072	2111	NULL	NULL	NULL	NULL	0	233	NULL	233	NULL	NULL	NULL	2016-09-20 14:32:03
1073	2112	NULL	NULL	NULL	NULL	0	233	NULL	233	NULL	NULL	NULL	2016-09-20 14:32:03
1074	2113	NULL	NULL	NULL	NULL	0	233	NULL	233	NULL	NULL	NULL	2016-09-20 14:32:03
1075	2114	NULL	NULL	NULL	NULL	0	233	NULL	233	NULL	NULL	NULL	2016-09-20 14:32:03
1076	2115	NULL	NULL	NULL	NULL	0	233	NULL	233	NULL	NULL	NULL	2016-09-20 14:32:03
1077	2116	NULL	NULL	NULL	NULL	0	233	NULL	233	NULL	NULL	NULL	2016-09-20 14:32:03
1078	2117	NULL	NULL	NULL	NULL	0	233	NULL	233	NULL	NULL	NULL	2016-09-20 14:32:03
1079	2118	NULL	NULL	NULL	NULL	0	233	NULL	233	NULL	NULL	NULL	2016-09-20 14:32:03
1080	2119	NULL	NULL	NULL	NULL	0	233	NULL	233	NULL	NULL	NULL	2016-09-20 14:32:03
1081	2120	NULL	NULL	NULL	NULL	0	233	NULL	233	NULL	NULL	NULL	2016-09-20 14:32:03
1082	2121	NULL	NULL	NULL	NULL	0	233	NULL	233	NULL	NULL	NULL	2016-09-20 14:32:03
1083	2122	NULL	NULL	NULL	NULL	0	NULL	NULL	NULL	NULL	NULL	NULL	2016-07-29 12:22:39
1084	2123	NULL	NULL	NULL	NULL	0	NULL	NULL	NULL	NULL	NULL	NULL	2016-07-29 12:22:39
1085	2124	NULL	NULL	NULL	NULL	0	NULL	NULL	NULL	NULL	NULL	NULL	2016-07-29 12:22:39
1086	2125	NULL	NULL	NULL	NULL	0	NULL	NULL	NULL	NULL	NULL	NULL	2016-07-29 12:22:39
1087	2126	NULL	NULL	NULL	NULL	0	NULL	NULL	NULL	NULL	NULL	NULL	2016-07-29 12:22:39
1088	2127	NULL	NULL	NULL	NULL	0	NULL	NULL	NULL	NULL	NULL	NULL	2016-07-29 12:22:39
1089	2128	NULL	NULL	NULL	NULL	0	NULL	NULL	NULL	NULL	NULL	NULL	2016-07-29 12:22:39
1090	2129	NULL	NULL	NULL	NULL	0	255	NULL	255	NULL	NULL	NULL	2016-09-20 14:31:40
1091	2130	NULL	NULL	NULL	NULL	0	75	NULL	75	NULL	NULL	NULL	2016-09-20 14:31:40
1092	2131	NULL	NULL	NULL	NULL	0	255	NULL	255	NULL	NULL	NULL	2016-09-20 14:31:40
1093	2132	NULL	NULL	NULL	NULL	0	75	NULL	75	NULL	NULL	NULL	2016-09-20 14:31:40
1094	2133	NULL	NULL	NULL	NULL	0	255	NULL	255	NULL	NULL	NULL	2016-09-20 14:31:40
1095	2134	NULL	NULL	NULL	NULL	0	75	NULL	75	NULL	NULL	NULL	2016-09-20 14:31:40
1096	2135	NULL	NULL	NULL	NULL	0	255	NULL	255	NULL	NULL	NULL	2016-09-20 14:31:40
1097	2136	NULL	NULL	NULL	NULL	0	75	NULL	75	NULL	NULL	NULL	2016-09-20 14:31:40
1098	2137	NULL	NULL	NULL	NULL	0	255	NULL	255	NULL	NULL	NULL	2016-09-20 14:31:40
1099	2138	NULL	NULL	NULL	NULL	0	75	NULL	75	NULL	NULL	NULL	2016-09-20 14:31:40
1100	2139	NULL	NULL	NULL	NULL	0	255	NULL	255	NULL	NULL	NULL	2016-09-20 14:31:40
1101	2140	NULL	NULL	NULL	NULL	0	75	NULL	75	NULL	NULL	NULL	2016-09-20 14:31:40
1102	2141	NULL	NULL	NULL	NULL	0	255	NULL	255	NULL	NULL	NULL	2016-09-20 14:31:40
1103	2142	NULL	NULL	NULL	NULL	0	75	NULL	75	NULL	NULL	NULL	2016-09-20 14:31:40
1104	2143	NULL	NULL	NULL	NULL	0	255	NULL	255	NULL	NULL	NULL	2016-09-20 14:31:40
1105	2144	NULL	NULL	NULL	NULL	0	75	NULL	75	NULL	NULL	NULL	2016-09-20 14:31:40
1106	2145	NULL	NULL	NULL	NULL	0	255	NULL	255	NULL	NULL	NULL	2016-09-20 14:31:40
1107	2146	NULL	NULL	NULL	NULL	0	75	NULL	75	NULL	NULL	NULL	2016-09-20 14:31:40
1108	2147	NULL	NULL	NULL	NULL	0	255	NULL	255	NULL	NULL	NULL	2016-09-20 14:31:40
1109	2148	NULL	NULL	NULL	NULL	0	75	NULL	75	NULL	NULL	NULL	2016-09-20 14:31:40
1110	2149	NULL	NULL	NULL	NULL	0	255	NULL	255	NULL	NULL	NULL	2016-09-20 14:31:40
1111	2150	NULL	NULL	NULL	NULL	0	75	NULL	75	NULL	NULL	NULL	2016-09-20 14:31:40
1112	2151	NULL	NULL	NULL	NULL	0	255	NULL	255	NULL	NULL	NULL	2016-09-20 14:31:40
1113	2152	NULL	NULL	NULL	NULL	0	75	NULL	75	NULL	NULL	NULL	2016-09-20 14:31:40
1114	2153	NULL	NULL	NULL	NULL	0	NULL	NULL	NULL	NULL	NULL	NULL	2016-07-29 12:22:39
1115	2154	NULL	NULL	NULL	NULL	0	NULL	NULL	NULL	NULL	NULL	NULL	2016-07-29 12:22:39
1116	2155	NULL	NULL	NULL	NULL	0	NULL	NULL	NULL	NULL	NULL	NULL	2016-07-29 12:22:39
1117	2156	NULL	NULL	NULL	NULL	0	293	NULL	293	NULL	NULL	NULL	2016-09-20 14:31:40
1118	2157	NULL	NULL	NULL	NULL	0	293	NULL	293	NULL	NULL	NULL	2016-09-20 14:31:40
1119	2158	NULL	NULL	NULL	NULL	0	293	NULL	293	NULL	NULL	NULL	2016-09-20 14:31:40
1120	2159	NULL	NULL	NULL	NULL	0	293	NULL	293	NULL	NULL	NULL	2016-09-20 14:31:40
1121	2160	NULL	NULL	NULL	NULL	0	NULL	NULL	NULL	NULL	NULL	NULL	2016-07-29 12:22:39
1122	2161	NULL	NULL	NULL	NULL	0	NULL	NULL	NULL	NULL	NULL	NULL	2016-07-29 12:22:39
1123	2162	NULL	NULL	NULL	NULL	0	NULL	NULL	NULL	NULL	NULL	NULL	2016-07-29 12:22:39
1124	2163	NULL	NULL	NULL	NULL	0	NULL	NULL	NULL	NULL	NULL	NULL	2016-07-29 12:22:39
1125	2164	NULL	NULL	NULL	NULL	0	NULL	NULL	NULL	NULL	NULL	NULL	2016-07-29 12:22:39
1126	2165	NULL	NULL	NULL	NULL	0	NULL	NULL	NULL	NULL	NULL	NULL	2016-07-29 12:22:39
1127	2166	NULL	NULL	NULL	NULL	0	NULL	NULL	NULL	NULL	NULL	NULL	2016-07-29 12:22:39
1128	2167	NULL	NULL	NULL	NULL	0	NULL	NULL	NULL	NULL	NULL	NULL	2016-07-29 12:22:39
1129	2168	NULL	NULL	NULL	NULL	0	NULL	NULL	NULL	NULL	NULL	NULL	2016-07-29 12:22:39
1130	2169	NULL	NULL	NULL	NULL	0	NULL	NULL	NULL	NULL	NULL	NULL	2016-07-29 12:22:39
1131	2170	NULL	NULL	NULL	NULL	0	NULL	NULL	NULL	NULL	NULL	NULL	2016-07-29 12:22:39
1132	2171	NULL	NULL	NULL	NULL	0	NULL	NULL	NULL	NULL	NULL	NULL	2016-07-29 12:22:39
1133	2172	NULL	NULL	NULL	NULL	0	NULL	NULL	NULL	NULL	NULL	NULL	2016-07-29 12:22:39
1134	2173	NULL	NULL	NULL	NULL	0	NULL	NULL	NULL	NULL	NULL	NULL	2016-07-29 12:22:39
1135	2174	NULL	NULL	NULL	NULL	0	NULL	NULL	NULL	NULL	NULL	NULL	2016-07-29 12:22:39
1136	2175	NULL	NULL	NULL	NULL	0	NULL	NULL	NULL	NULL	NULL	NULL	2016-07-29 12:22:39
1137	2176	NULL	NULL	NULL	NULL	0	NULL	NULL	NULL	NULL	NULL	NULL	2016-07-29 12:22:39
1138	2177	NULL	NULL	NULL	NULL	0	NULL	NULL	NULL	NULL	NULL	NULL	2016-07-29 12:22:39
1139	2178	NULL	NULL	NULL	NULL	0	NULL	NULL	NULL	NULL	NULL	NULL	2016-07-29 12:22:39
1140	2179	NULL	NULL	NULL	NULL	0	NULL	NULL	NULL	NULL	NULL	NULL	2016-07-29 12:22:39
1141	2180	NULL	NULL	NULL	NULL	0	NULL	NULL	NULL	NULL	NULL	NULL	2016-07-29 12:22:39
1142	2181	NULL	NULL	NULL	NULL	0	NULL	NULL	NULL	NULL	NULL	NULL	2016-07-29 12:22:39
1143	2182	NULL	NULL	NULL	NULL	0	NULL	NULL	NULL	NULL	NULL	NULL	2016-07-29 12:22:39
1144	2183	NULL	NULL	NULL	NULL	0	NULL	NULL	NULL	NULL	NULL	NULL	2016-07-29 12:22:39
1145	2184	NULL	NULL	NULL	NULL	0	NULL	NULL	NULL	NULL	NULL	NULL	2016-07-29 12:22:39
1146	2185	NULL	NULL	NULL	NULL	0	NULL	NULL	NULL	NULL	NULL	NULL	2016-07-29 12:22:39
1147	2186	NULL	NULL	NULL	NULL	0	NULL	NULL	NULL	NULL	NULL	NULL	2016-07-29 12:22:39
1148	2187	NULL	NULL	NULL	NULL	0	NULL	NULL	NULL	NULL	NULL	NULL	2016-07-29 12:22:39
1149	2188	NULL	NULL	NULL	NULL	0	NULL	NULL	NULL	NULL	NULL	NULL	2016-07-29 12:22:39
1150	2189	NULL	NULL	NULL	NULL	0	NULL	NULL	NULL	NULL	NULL	NULL	2016-07-29 12:22:39
1151	2190	NULL	NULL	NULL	NULL	0	NULL	NULL	NULL	NULL	NULL	NULL	2016-07-29 12:22:39
1152	2191	NULL	NULL	NULL	NULL	0	NULL	NULL	NULL	NULL	NULL	NULL	2016-07-29 12:22:39
1153	2192	NULL	NULL	NULL	NULL	0	NULL	NULL	NULL	NULL	NULL	NULL	2016-07-29 12:22:39
1154	2193	NULL	NULL	NULL	NULL	0	NULL	NULL	NULL	NULL	NULL	NULL	2016-07-29 12:22:39
1155	2194	NULL	NULL	NULL	NULL	0	NULL	NULL	NULL	NULL	NULL	NULL	2016-07-29 12:22:39
1156	2195	NULL	NULL	NULL	NULL	0	NULL	NULL	NULL	NULL	NULL	NULL	2016-07-29 12:22:39
1157	2196	NULL	NULL	NULL	NULL	0	NULL	NULL	NULL	NULL	NULL	NULL	2016-07-29 12:22:39
1158	2197	NULL	NULL	NULL	NULL	0	NULL	NULL	NULL	NULL	NULL	NULL	2016-07-29 12:22:39
1159	2198	NULL	NULL	NULL	NULL	0	NULL	NULL	NULL	NULL	NULL	NULL	2016-07-29 12:22:39
1160	2199	NULL	NULL	NULL	NULL	0	NULL	NULL	NULL	NULL	NULL	NULL	2016-07-29 12:22:39
1161	2200	NULL	NULL	NULL	NULL	0	NULL	NULL	NULL	NULL	NULL	NULL	2016-07-29 12:22:39
1162	2201	NULL	NULL	NULL	NULL	0	NULL	NULL	NULL	NULL	NULL	NULL	2016-07-29 12:22:39
1163	2202	NULL	NULL	NULL	NULL	0	NULL	NULL	NULL	NULL	NULL	NULL	2016-07-29 12:22:39
1164	2203	NULL	NULL	NULL	NULL	0	195	NULL	195	NULL	NULL	NULL	2016-09-20 14:35:07
1165	2204	NULL	NULL	NULL	NULL	0	195	NULL	195	NULL	NULL	NULL	2016-09-20 14:35:07
1166	2205	NULL	NULL	NULL	NULL	0	195	NULL	195	NULL	NULL	NULL	2016-09-20 14:35:07
1167	2206	NULL	NULL	NULL	NULL	0	195	NULL	195	NULL	NULL	NULL	2016-09-20 14:35:07
1168	2207	NULL	NULL	NULL	NULL	0	195	NULL	195	NULL	NULL	NULL	2016-09-20 14:35:07
1169	2208	NULL	NULL	NULL	NULL	0	195	NULL	195	NULL	NULL	NULL	2016-09-20 14:35:07
1170	2209	NULL	NULL	NULL	NULL	0	173	NULL	173	NULL	NULL	NULL	2016-09-20 14:33:28
1171	2210	NULL	NULL	NULL	NULL	0	195	NULL	195	NULL	NULL	NULL	2016-09-20 14:35:07
1172	2211	NULL	NULL	NULL	NULL	0	213	NULL	213	NULL	NULL	NULL	2016-09-20 14:35:07
1173	2212	NULL	NULL	NULL	NULL	0	233	NULL	233	NULL	NULL	NULL	2016-09-20 14:38:04
1174	2213	NULL	NULL	NULL	NULL	0	248	NULL	248	NULL	NULL	NULL	2016-09-20 14:41:45
1175	2214	NULL	NULL	NULL	NULL	0	263	NULL	263	NULL	NULL	NULL	2016-09-20 14:31:40
1176	2215	NULL	NULL	NULL	NULL	0	NULL	NULL	NULL	NULL	NULL	NULL	2016-07-29 12:22:39
1177	2216	NULL	NULL	NULL	NULL	0	NULL	NULL	NULL	NULL	NULL	NULL	2016-07-29 12:22:39
1178	2217	NULL	NULL	NULL	NULL	0	NULL	NULL	NULL	NULL	NULL	NULL	2016-07-29 12:22:39
1179	2218	NULL	NULL	NULL	NULL	0	NULL	NULL	NULL	NULL	NULL	NULL	2016-07-29 12:22:39
1180	2219	NULL	NULL	NULL	NULL	0	NULL	NULL	NULL	NULL	NULL	NULL	2016-07-29 12:22:39
1181	2220	NULL	NULL	NULL	NULL	0	NULL	NULL	NULL	NULL	NULL	NULL	2016-07-29 12:22:39
1182	2221	NULL	NULL	NULL	NULL	0	NULL	NULL	NULL	NULL	NULL	NULL	2016-07-29 12:22:39
1183	2222	NULL	NULL	NULL	NULL	0	NULL	NULL	NULL	NULL	NULL	NULL	2016-07-29 12:22:39
1184	2223	NULL	NULL	NULL	NULL	0	NULL	NULL	NULL	NULL	NULL	NULL	2016-07-29 12:22:39
1185	2224	NULL	NULL	NULL	NULL	0	NULL	NULL	NULL	NULL	NULL	NULL	2016-07-29 12:22:39
1186	2225	NULL	NULL	NULL	NULL	0	NULL	NULL	NULL	NULL	NULL	NULL	2016-07-29 12:22:39
1187	2226	NULL	NULL	NULL	NULL	0	NULL	NULL	NULL	NULL	NULL	NULL	2016-07-29 12:22:39
1188	2227	NULL	NULL	NULL	NULL	0	NULL	NULL	NULL	NULL	NULL	NULL	2016-07-29 12:22:39
1189	2228	NULL	NULL	NULL	NULL	0	NULL	NULL	NULL	NULL	NULL	NULL	2016-07-29 12:22:39
1190	2229	NULL	NULL	NULL	NULL	0	NULL	NULL	NULL	NULL	NULL	NULL	2016-07-29 12:22:39
1191	2230	NULL	NULL	NULL	NULL	0	NULL	NULL	NULL	NULL	NULL	NULL	2016-07-29 12:22:39
1192	2231	NULL	NULL	NULL	NULL	0	NULL	NULL	NULL	NULL	NULL	NULL	2016-07-29 12:22:39
1193	2232	NULL	NULL	NULL	NULL	0	NULL	NULL	NULL	NULL	NULL	NULL	2016-07-29 12:22:39
1194	2233	NULL	NULL	NULL	NULL	0	NULL	NULL	NULL	NULL	NULL	NULL	2016-07-29 12:22:39
1195	2234	NULL	NULL	NULL	NULL	0	NULL	NULL	NULL	NULL	NULL	NULL	2016-07-29 12:22:39
1196	2235	NULL	NULL	NULL	NULL	0	NULL	NULL	NULL	NULL	NULL	NULL	2016-07-29 12:22:39
1197	2236	NULL	NULL	NULL	NULL	0	NULL	NULL	NULL	NULL	NULL	NULL	2016-07-29 12:22:39
1198	2237	NULL	NULL	NULL	NULL	0	NULL	NULL	NULL	NULL	NULL	NULL	2016-07-29 12:22:39
1199	2238	NULL	NULL	NULL	NULL	0	77	NULL	77	NULL	100	NULL	2016-09-20 14:31:40
1200	2239	NULL	NULL	NULL	NULL	0	77	NULL	77	NULL	100	NULL	2016-09-20 14:31:40
1201	2240	NULL	NULL	NULL	NULL	0	77	NULL	77	NULL	100	NULL	2016-09-20 14:31:40
1202	2241	NULL	NULL	NULL	NULL	0	77	NULL	77	NULL	100	NULL	2016-09-20 14:31:40
1203	2242	NULL	NULL	NULL	NULL	0	77	NULL	77	NULL	100	NULL	2016-09-20 14:31:40
1204	2243	NULL	NULL	NULL	NULL	0	77	NULL	77	NULL	100	NULL	2016-09-20 14:31:40
1205	2244	NULL	NULL	NULL	NULL	0	NULL	NULL	NULL	NULL	NULL	NULL	2016-07-29 12:22:39
1206	2245	NULL	NULL	NULL	NULL	0	NULL	NULL	NULL	NULL	NULL	NULL	2016-07-29 12:22:39
1207	2246	NULL	NULL	NULL	NULL	0	NULL	NULL	NULL	NULL	NULL	NULL	2016-07-29 12:22:39
1208	2247	NULL	NULL	NULL	NULL	0	NULL	NULL	NULL	NULL	NULL	NULL	2016-07-29 12:22:39
1209	2248	NULL	NULL	NULL	NULL	0	NULL	NULL	NULL	NULL	NULL	NULL	2016-07-29 12:22:39
1210	2249	NULL	NULL	NULL	NULL	0	NULL	NULL	NULL	NULL	NULL	NULL	2016-07-29 12:22:39
1211	2250	NULL	NULL	NULL	NULL	0	NULL	NULL	NULL	NULL	NULL	NULL	2016-07-29 12:22:39
1212	2251	NULL	NULL	NULL	NULL	0	NULL	NULL	NULL	NULL	NULL	NULL	2016-07-29 12:22:39
1213	2252	NULL	NULL	NULL	NULL	0	NULL	NULL	NULL	NULL	NULL	NULL	2016-07-29 12:22:39
1214	2253	NULL	NULL	NULL	NULL	0	NULL	NULL	NULL	NULL	NULL	NULL	2016-07-29 12:22:39
1215	2254	NULL	NULL	NULL	NULL	0	NULL	NULL	NULL	NULL	NULL	NULL	2016-07-29 12:22:39
1216	2255	NULL	NULL	NULL	NULL	0	NULL	NULL	NULL	NULL	NULL	NULL	2016-07-29 12:22:39
1217	2256	NULL	NULL	NULL	NULL	0	NULL	NULL	NULL	NULL	NULL	NULL	2016-07-29 12:22:39
1218	2257	NULL	NULL	NULL	NULL	0	NULL	NULL	NULL	NULL	NULL	NULL	2016-07-29 12:22:39
1219	2258	NULL	NULL	NULL	NULL	0	NULL	NULL	NULL	NULL	NULL	NULL	2016-07-29 12:22:39
1220	2259	NULL	NULL	NULL	NULL	0	NULL	NULL	NULL	NULL	NULL	NULL	2016-07-29 12:22:39
1221	2260	NULL	NULL	NULL	NULL	0	NULL	NULL	NULL	NULL	NULL	NULL	2016-07-29 12:22:39
1222	2261	NULL	NULL	NULL	NULL	0	NULL	NULL	NULL	NULL	NULL	NULL	2016-07-29 12:22:39
1223	2262	NULL	NULL	NULL	NULL	0	NULL	NULL	NULL	NULL	NULL	NULL	2016-07-29 12:22:39
1224	2263	NULL	NULL	NULL	NULL	0	NULL	NULL	NULL	NULL	NULL	NULL	2016-07-29 12:22:39
1225	2264	NULL	NULL	NULL	NULL	0	77	NULL	77	NULL	NULL	NULL	2016-09-20 14:31:40
1226	2265	NULL	NULL	NULL	NULL	0	77	NULL	77	NULL	NULL	NULL	2016-09-20 14:31:40
1227	2266	NULL	NULL	NULL	NULL	0	77	NULL	77	NULL	NULL	NULL	2016-09-20 14:31:40
1228	2267	NULL	NULL	NULL	NULL	0	77	NULL	77	NULL	NULL	NULL	2016-09-20 14:31:40
1229	2268	NULL	NULL	NULL	NULL	0	77	NULL	77	NULL	NULL	NULL	2016-09-20 14:31:40
1230	2269	NULL	NULL	NULL	NULL	0	77	NULL	77	NULL	NULL	NULL	2016-09-20 14:31:40
1231	2270	NULL	NULL	NULL	NULL	0	77	NULL	77	NULL	NULL	NULL	2016-09-20 14:31:40
1232	2271	NULL	NULL	NULL	NULL	0	77	NULL	77	NULL	NULL	NULL	2016-09-20 14:31:40
1233	2272	NULL	NULL	NULL	NULL	0	77	NULL	77	NULL	NULL	NULL	2016-09-20 14:31:40
1234	2273	NULL	NULL	NULL	NULL	0	77	NULL	77	NULL	NULL	NULL	2016-09-20 14:31:40
1235	2274	NULL	NULL	NULL	NULL	0	77	NULL	77	NULL	NULL	NULL	2016-09-20 14:31:40
1236	2275	NULL	NULL	NULL	NULL	0	77	NULL	77	NULL	NULL	NULL	2016-09-20 14:31:40
1237	2276	NULL	NULL	NULL	NULL	0	NULL	NULL	NULL	NULL	NULL	NULL	2016-07-29 12:22:39
1238	2278	NULL	NULL	NULL	NULL	0	NULL	NULL	NULL	NULL	NULL	NULL	2016-07-29 12:22:39
1239	2277	NULL	NULL	NULL	NULL	0	NULL	NULL	NULL	NULL	NULL	NULL	2016-07-29 12:22:39
1240	2279	NULL	NULL	NULL	NULL	0	NULL	NULL	NULL	NULL	NULL	NULL	2016-07-29 12:22:39
1241	2280	NULL	NULL	NULL	NULL	0	NULL	NULL	NULL	NULL	NULL	NULL	2016-07-29 12:22:39
1242	2281	NULL	NULL	NULL	NULL	0	NULL	NULL	NULL	NULL	NULL	NULL	2016-07-29 12:22:39
1243	2282	NULL	NULL	NULL	NULL	0	NULL	NULL	NULL	NULL	NULL	NULL	2016-07-29 12:22:39
1244	2283	NULL	NULL	NULL	NULL	0	NULL	NULL	NULL	NULL	NULL	NULL	2016-07-29 12:22:39
1245	2284	NULL	NULL	NULL	NULL	0	NULL	NULL	NULL	NULL	NULL	NULL	2016-07-29 12:22:39
1246	2285	NULL	NULL	NULL	NULL	0	NULL	NULL	NULL	NULL	NULL	NULL	2016-07-29 12:22:39
1247	2286	NULL	NULL	NULL	NULL	0	NULL	NULL	NULL	NULL	NULL	NULL	2016-07-29 12:22:39
1248	2287	NULL	NULL	NULL	NULL	0	NULL	NULL	NULL	NULL	NULL	NULL	2016-07-29 12:22:39
1249	2288	NULL	NULL	NULL	NULL	0	NULL	NULL	NULL	NULL	NULL	NULL	2016-07-29 12:22:39
1250	2289	NULL	NULL	NULL	NULL	0	NULL	NULL	NULL	NULL	NULL	NULL	2016-07-29 12:22:39
1251	2290	NULL	NULL	NULL	NULL	0	NULL	NULL	NULL	NULL	NULL	NULL	2016-07-29 12:22:39
1252	2291	NULL	NULL	NULL	NULL	0	NULL	NULL	NULL	NULL	NULL	NULL	2016-07-29 12:22:39
1253	2292	NULL	NULL	NULL	NULL	0	NULL	NULL	NULL	NULL	NULL	NULL	2016-07-29 12:22:39
1254	2293	NULL	NULL	NULL	NULL	0	NULL	NULL	NULL	NULL	NULL	NULL	2016-07-29 12:22:39
1255	2294	NULL	NULL	NULL	NULL	0	NULL	NULL	NULL	NULL	NULL	NULL	2016-07-29 12:22:39
1256	2295	NULL	NULL	NULL	NULL	0	NULL	NULL	NULL	NULL	NULL	NULL	2016-07-29 12:22:39
1257	2296	NULL	NULL	NULL	NULL	0	NULL	NULL	NULL	NULL	NULL	NULL	2016-07-29 12:22:39
1258	2297	NULL	NULL	NULL	NULL	0	NULL	NULL	NULL	NULL	NULL	NULL	2016-07-29 12:22:39
1259	2298	NULL	NULL	NULL	NULL	0	NULL	NULL	NULL	NULL	NULL	NULL	2016-07-29 12:22:39
1260	2299	NULL	NULL	NULL	NULL	0	NULL	NULL	NULL	NULL	NULL	NULL	2016-07-29 12:22:39
1261	2300	NULL	NULL	NULL	NULL	0	NULL	NULL	NULL	NULL	NULL	NULL	2016-07-29 12:22:39
1262	2301	NULL	NULL	NULL	NULL	0	NULL	NULL	NULL	NULL	NULL	NULL	2016-07-29 12:22:39
1263	2302	NULL	NULL	NULL	NULL	0	NULL	NULL	NULL	NULL	NULL	NULL	2016-07-29 12:22:39
1264	2303	NULL	NULL	NULL	NULL	0	NULL	NULL	NULL	NULL	NULL	NULL	2016-07-29 12:22:39
1265	2304	NULL	NULL	NULL	NULL	0	NULL	NULL	NULL	NULL	NULL	NULL	2016-07-29 12:22:39
1266	2305	NULL	NULL	NULL	NULL	0	NULL	NULL	NULL	NULL	NULL	NULL	2016-07-29 12:22:39
1267	2306	NULL	NULL	NULL	NULL	0	NULL	NULL	NULL	NULL	NULL	NULL	2016-07-29 12:22:39
1268	2307	NULL	NULL	NULL	NULL	0	NULL	NULL	NULL	NULL	NULL	NULL	2016-07-29 12:22:39
1269	2308	NULL	NULL	NULL	NULL	0	NULL	NULL	NULL	NULL	NULL	NULL	2016-07-29 12:22:39
1270	2309	NULL	NULL	NULL	NULL	0	NULL	NULL	NULL	NULL	NULL	NULL	2016-07-29 12:22:39
1271	2310	NULL	NULL	NULL	NULL	0	NULL	NULL	NULL	NULL	NULL	NULL	2016-07-29 12:22:39
1272	2311	NULL	NULL	NULL	NULL	0	NULL	NULL	NULL	NULL	NULL	NULL	2016-07-29 12:22:39
1273	2312	NULL	NULL	NULL	NULL	0	NULL	NULL	NULL	NULL	NULL	NULL	2016-07-29 12:22:39
1274	2313	NULL	NULL	NULL	NULL	0	NULL	NULL	NULL	NULL	NULL	NULL	2016-07-29 12:22:39
1275	2314	NULL	NULL	NULL	NULL	0	NULL	NULL	NULL	NULL	NULL	NULL	2016-07-29 12:22:39
1276	2315	NULL	NULL	NULL	NULL	0	NULL	NULL	NULL	NULL	NULL	NULL	2016-07-29 12:22:39
1277	2316	NULL	NULL	NULL	NULL	0	NULL	NULL	NULL	NULL	NULL	NULL	2016-07-29 12:22:39
1278	2317	NULL	NULL	NULL	NULL	0	NULL	NULL	NULL	NULL	NULL	NULL	2016-07-29 12:22:39
1279	2318	NULL	NULL	NULL	NULL	0	NULL	NULL	NULL	NULL	NULL	NULL	2016-07-29 12:22:39
1280	2319	NULL	NULL	NULL	NULL	0	NULL	NULL	NULL	NULL	NULL	NULL	2016-07-29 12:22:39
1281	2320	NULL	NULL	NULL	NULL	0	NULL	NULL	NULL	NULL	NULL	NULL	2016-07-29 12:22:39
1282	2321	NULL	NULL	NULL	NULL	0	NULL	NULL	NULL	NULL	NULL	NULL	2016-07-29 12:22:39
1283	2322	NULL	NULL	NULL	NULL	0	NULL	NULL	NULL	NULL	NULL	NULL	2016-07-29 12:22:39
1284	2323	NULL	NULL	NULL	NULL	0	NULL	NULL	NULL	NULL	NULL	NULL	2016-07-29 12:22:39
1285	2324	NULL	NULL	NULL	NULL	0	NULL	NULL	NULL	NULL	NULL	NULL	2016-07-29 12:22:39
1286	2325	NULL	NULL	NULL	NULL	0	NULL	NULL	NULL	NULL	NULL	NULL	2016-07-29 12:22:39
1287	2326	NULL	NULL	NULL	NULL	0	NULL	NULL	NULL	NULL	NULL	NULL	2016-07-29 12:22:39
1288	2327	NULL	NULL	NULL	NULL	0	NULL	NULL	NULL	NULL	NULL	NULL	2016-07-29 12:22:39
1289	2328	NULL	NULL	NULL	NULL	0	NULL	NULL	NULL	NULL	NULL	NULL	2016-07-29 12:22:39
1290	2329	NULL	NULL	NULL	NULL	0	NULL	NULL	NULL	NULL	NULL	NULL	2016-07-29 12:22:39
1291	2330	NULL	NULL	NULL	NULL	0	NULL	NULL	NULL	NULL	NULL	NULL	2016-07-29 12:22:39
1292	2331	NULL	NULL	NULL	NULL	0	NULL	NULL	NULL	NULL	NULL	NULL	2016-07-29 12:22:39
1293	2332	NULL	NULL	NULL	NULL	0	NULL	NULL	NULL	NULL	NULL	NULL	2016-07-29 12:22:39
1294	2333	NULL	NULL	NULL	NULL	0	NULL	NULL	NULL	NULL	NULL	NULL	2016-07-29 12:22:39
1295	2334	NULL	NULL	NULL	NULL	0	NULL	NULL	NULL	NULL	NULL	NULL	2016-07-29 12:22:39
1296	2335	NULL	NULL	NULL	NULL	0	NULL	NULL	NULL	NULL	NULL	NULL	2016-07-29 12:22:39
1297	2336	NULL	NULL	NULL	NULL	0	NULL	NULL	NULL	NULL	NULL	NULL	2016-07-29 12:22:39
1298	2337	NULL	NULL	NULL	NULL	0	NULL	NULL	NULL	NULL	NULL	NULL	2016-07-29 12:22:39
1299	2338	NULL	NULL	NULL	NULL	0	NULL	NULL	NULL	NULL	NULL	NULL	2016-07-29 12:22:39
1300	2339	NULL	NULL	NULL	NULL	0	NULL	NULL	NULL	NULL	NULL	NULL	2016-07-29 12:22:39
1301	2340	NULL	NULL	NULL	NULL	0	NULL	NULL	NULL	NULL	NULL	NULL	2016-07-29 12:22:39
1302	2341	NULL	NULL	NULL	NULL	0	NULL	NULL	NULL	NULL	NULL	NULL	2016-07-29 12:22:39
1303	2342	NULL	NULL	NULL	NULL	0	NULL	NULL	NULL	NULL	NULL	NULL	2016-07-29 12:22:39
1304	2343	NULL	NULL	NULL	NULL	0	NULL	NULL	NULL	NULL	NULL	NULL	2016-07-29 12:22:39
1305	2344	NULL	NULL	NULL	NULL	0	NULL	NULL	NULL	NULL	NULL	NULL	2016-07-29 12:22:39
1306	2345	NULL	NULL	NULL	NULL	0	NULL	NULL	NULL	NULL	NULL	NULL	2016-07-29 12:22:39
1307	2346	NULL	NULL	NULL	NULL	0	NULL	NULL	NULL	NULL	NULL	NULL	2016-07-29 12:22:39
1308	2347	NULL	NULL	NULL	NULL	0	NULL	NULL	NULL	NULL	NULL	NULL	2016-07-29 12:22:39
1309	2348	NULL	NULL	NULL	NULL	0	NULL	NULL	NULL	NULL	NULL	NULL	2016-07-29 12:22:39
1310	2349	NULL	NULL	NULL	NULL	0	NULL	NULL	NULL	NULL	NULL	NULL	2016-07-29 12:22:39
1311	2350	NULL	NULL	NULL	NULL	0	NULL	NULL	NULL	NULL	NULL	NULL	2016-07-29 12:22:39
1312	2351	NULL	NULL	NULL	NULL	0	NULL	NULL	NULL	NULL	NULL	NULL	2016-07-29 12:22:39
1313	2352	NULL	NULL	NULL	NULL	0	NULL	NULL	NULL	NULL	NULL	NULL	2016-07-29 12:22:39
1314	2353	NULL	NULL	NULL	NULL	0	NULL	NULL	NULL	NULL	NULL	NULL	2016-07-29 12:22:39
1315	2354	NULL	NULL	NULL	NULL	0	NULL	NULL	NULL	NULL	NULL	NULL	2016-07-29 12:22:39
1316	2356	NULL	NULL	NULL	NULL	0	NULL	NULL	NULL	NULL	NULL	NULL	2016-07-29 12:22:39
1317	2357	NULL	NULL	NULL	NULL	0	NULL	NULL	NULL	NULL	NULL	NULL	2016-07-29 12:22:39
1318	2358	NULL	NULL	NULL	NULL	0	NULL	NULL	NULL	NULL	NULL	NULL	2016-07-29 12:22:39
1319	2359	NULL	NULL	NULL	NULL	0	NULL	NULL	NULL	NULL	NULL	NULL	2016-07-29 12:22:39
1320	2360	NULL	NULL	NULL	NULL	0	NULL	NULL	NULL	NULL	NULL	NULL	2016-07-29 12:22:39
1321	2361	NULL	NULL	NULL	NULL	0	NULL	NULL	NULL	NULL	NULL	NULL	2016-07-29 12:22:39
1322	2362	NULL	NULL	NULL	NULL	0	NULL	NULL	NULL	NULL	NULL	NULL	2016-07-29 12:22:39
1323	2363	NULL	NULL	NULL	NULL	0	NULL	NULL	NULL	NULL	NULL	NULL	2016-07-29 12:22:39
1324	2364	NULL	NULL	NULL	NULL	0	NULL	NULL	NULL	NULL	NULL	NULL	2016-07-29 12:22:39
1325	2365	NULL	NULL	NULL	NULL	0	NULL	NULL	NULL	NULL	NULL	NULL	2016-07-29 12:22:39
1326	2366	NULL	NULL	NULL	NULL	0	NULL	NULL	NULL	NULL	NULL	NULL	2016-07-29 12:22:39
1327	2367	NULL	NULL	NULL	NULL	0	NULL	NULL	NULL	NULL	NULL	NULL	2016-07-29 12:22:39
1328	2368	NULL	NULL	NULL	NULL	0	NULL	NULL	NULL	NULL	NULL	NULL	2016-07-29 12:22:39
1329	2369	NULL	NULL	NULL	NULL	0	NULL	NULL	NULL	NULL	NULL	NULL	2016-07-29 12:22:39
1330	2370	NULL	NULL	NULL	NULL	0	319	NULL	319	NULL	NULL	NULL	2016-09-20 14:31:40
1331	2371	NULL	NULL	NULL	NULL	0	318.5	NULL	318.5	NULL	NULL	NULL	2016-09-20 14:31:40
1332	2372	NULL	NULL	NULL	NULL	0	319	NULL	319	NULL	NULL	NULL	2016-09-20 14:31:40
1333	2373	NULL	NULL	NULL	NULL	0	318.5	NULL	318.5	NULL	NULL	NULL	2016-09-20 14:31:40
1334	2374	NULL	NULL	NULL	NULL	0	318.5	NULL	318.5	NULL	NULL	NULL	2016-09-20 14:31:40
1335	2375	NULL	NULL	NULL	NULL	0	315	NULL	315	NULL	NULL	NULL	2016-09-20 14:31:40
1336	2376	NULL	NULL	NULL	NULL	0	307	NULL	307	NULL	NULL	NULL	2016-09-20 14:31:40
1337	2377	NULL	NULL	NULL	NULL	0	307	NULL	307	NULL	NULL	NULL	2016-09-20 14:31:40
1338	2378	NULL	NULL	NULL	NULL	0	307	NULL	307	NULL	NULL	NULL	2016-09-20 14:31:40
1339	2379	NULL	NULL	NULL	NULL	0	307	NULL	307	NULL	NULL	NULL	2016-09-20 14:31:40
1340	2380	NULL	NULL	NULL	NULL	0	306	NULL	306	NULL	NULL	NULL	2016-09-20 14:31:40
1341	2381	NULL	NULL	NULL	NULL	0	306	NULL	306	NULL	NULL	NULL	2016-09-20 14:31:40
1342	2382	NULL	NULL	NULL	NULL	0	306	NULL	306	NULL	NULL	NULL	2016-09-20 14:31:40
1343	2383	NULL	NULL	NULL	NULL	0	NULL	NULL	NULL	NULL	NULL	309	2016-09-12 21:24:05
1344	2384	NULL	NULL	NULL	NULL	0	NULL	NULL	NULL	NULL	NULL	308.8	2016-09-12 21:24:05
1345	2385	NULL	NULL	NULL	NULL	0	NULL	NULL	NULL	NULL	NULL	308.2	2016-09-12 21:24:05
1346	2386	NULL	NULL	NULL	NULL	0	276	NULL	276	NULL	NULL	NULL	2016-09-20 14:31:40
1347	2387	NULL	NULL	NULL	NULL	0	276	NULL	276	NULL	NULL	NULL	2016-09-20 14:31:40
1348	2388	NULL	NULL	NULL	NULL	0	276	NULL	276	NULL	NULL	NULL	2016-09-20 14:31:40
1349	2389	NULL	NULL	NULL	NULL	0	276	NULL	276	NULL	NULL	NULL	2016-09-20 14:31:40
1350	2390	NULL	NULL	NULL	NULL	0	NULL	NULL	NULL	NULL	NULL	309	2016-09-12 21:24:05
1351	2391	NULL	NULL	NULL	NULL	0	293	NULL	293	NULL	NULL	306	2016-09-20 14:31:40
1352	2392	NULL	NULL	NULL	NULL	0	NULL	NULL	NULL	NULL	NULL	306	2016-09-12 21:24:05
1353	2393	NULL	NULL	NULL	NULL	0	NULL	NULL	NULL	NULL	NULL	302	2016-09-12 21:24:05
1354	2394	NULL	NULL	NULL	NULL	0	NULL	NULL	NULL	NULL	NULL	297	2016-09-12 21:24:05
1355	2395	NULL	NULL	NULL	NULL	0	NULL	NULL	NULL	NULL	NULL	NULL	2016-07-29 12:22:39
1356	2396	NULL	NULL	NULL	NULL	0	273	NULL	273	NULL	NULL	NULL	2016-09-20 14:31:40
1357	2397	NULL	NULL	NULL	NULL	0	253	NULL	253	NULL	NULL	NULL	2016-09-20 14:31:40
1358	2398	NULL	NULL	NULL	NULL	0	233	NULL	233	NULL	NULL	NULL	2016-09-20 14:38:04
1359	2399	NULL	NULL	NULL	NULL	0	73	NULL	73	NULL	NULL	NULL	2016-09-20 14:31:40
1360	1946	NULL	NULL	NULL	NULL	0	NULL	NULL	NULL	NULL	NULL	NULL	2016-07-29 12:22:39
1361	1947	NULL	NULL	NULL	NULL	0	NULL	NULL	NULL	NULL	NULL	NULL	2016-07-29 12:22:39
1362	1948	NULL	NULL	NULL	NULL	0	NULL	NULL	NULL	NULL	NULL	NULL	2016-07-29 12:22:39
1363	1949	NULL	NULL	NULL	NULL	0	NULL	NULL	NULL	NULL	NULL	NULL	2016-07-29 12:22:39
1364	1950	NULL	NULL	NULL	NULL	0	NULL	NULL	NULL	NULL	NULL	NULL	2016-07-29 12:22:39
1365	1951	NULL	NULL	NULL	NULL	0	NULL	NULL	NULL	NULL	NULL	NULL	2016-07-29 12:22:39
1366	1952	NULL	NULL	NULL	NULL	0	NULL	NULL	NULL	NULL	NULL	NULL	2016-07-29 12:22:39
1367	1953	NULL	NULL	NULL	NULL	0	NULL	NULL	NULL	NULL	NULL	NULL	2016-07-29 12:22:39
1368	1954	NULL	NULL	NULL	NULL	0	NULL	NULL	NULL	NULL	NULL	NULL	2016-07-29 12:22:39
1369	1955	NULL	NULL	NULL	NULL	0	NULL	NULL	NULL	NULL	NULL	NULL	2016-07-29 12:22:39
1370	1956	NULL	NULL	NULL	NULL	0	NULL	NULL	NULL	NULL	NULL	NULL	2016-07-29 12:22:39
1371	1957	NULL	NULL	NULL	NULL	0	NULL	NULL	NULL	NULL	NULL	NULL	2016-07-29 12:22:39
1372	1958	NULL	NULL	NULL	NULL	0	NULL	NULL	NULL	NULL	NULL	NULL	2016-07-29 12:22:39
1373	1959	NULL	NULL	NULL	NULL	0	NULL	NULL	NULL	NULL	NULL	NULL	2016-07-29 12:22:39
1374	1960	NULL	NULL	NULL	NULL	0	NULL	NULL	NULL	NULL	NULL	NULL	2016-07-29 12:22:39
1375	1961	NULL	NULL	NULL	NULL	0	NULL	NULL	NULL	NULL	NULL	NULL	2016-07-29 12:22:39
1376	1962	NULL	NULL	NULL	NULL	0	NULL	NULL	NULL	NULL	NULL	NULL	2016-07-29 12:22:39
1377	1963	NULL	NULL	NULL	NULL	0	NULL	NULL	NULL	NULL	NULL	NULL	2016-07-29 12:22:39
1378	1964	NULL	NULL	NULL	NULL	0	NULL	NULL	NULL	NULL	NULL	NULL	2016-07-29 12:22:39
1379	1965	NULL	NULL	NULL	NULL	0	243	NULL	243	NULL	NULL	NULL	2016-09-20 14:41:45
1380	1966	NULL	NULL	NULL	NULL	0	243	NULL	243	NULL	NULL	NULL	2016-09-20 14:41:45
1381	1967	NULL	NULL	NULL	NULL	0	243	NULL	243	NULL	NULL	NULL	2016-09-20 14:41:45
1382	1968	NULL	NULL	NULL	NULL	0	243	NULL	243	NULL	NULL	NULL	2016-09-20 14:41:45
1383	1969	NULL	NULL	NULL	NULL	0	243	NULL	243	NULL	NULL	NULL	2016-09-20 14:41:45
1384	1970	NULL	NULL	NULL	NULL	0	243	NULL	243	NULL	NULL	NULL	2016-09-20 14:41:45
1385	1971	NULL	NULL	NULL	NULL	0	243	NULL	243	NULL	NULL	NULL	2016-09-20 14:41:45
1386	1972	NULL	NULL	NULL	NULL	0	243	NULL	243	NULL	NULL	NULL	2016-09-20 14:41:45
1387	1973	NULL	NULL	NULL	NULL	0	248	NULL	248	NULL	NULL	269	2016-09-20 14:41:45
1388	1974	NULL	NULL	NULL	NULL	0	248	NULL	248	NULL	NULL	258	2016-09-20 14:41:45
1389	1999	NULL	NULL	NULL	NULL	0	243	NULL	243	NULL	NULL	NULL	2016-09-20 14:41:45
1390	1975	NULL	NULL	NULL	NULL	0	248	NULL	248	NULL	NULL	268	2016-09-20 14:41:45
1391	1976	NULL	NULL	NULL	NULL	0	248	NULL	248	NULL	NULL	258	2016-09-20 14:41:45
1392	1977	NULL	NULL	NULL	NULL	0	248	NULL	248	NULL	NULL	260.5	2016-09-20 14:41:45
1393	1978	NULL	NULL	NULL	NULL	0	248	NULL	248	NULL	NULL	260.5	2016-09-20 14:41:45
1394	1979	NULL	NULL	NULL	NULL	0	248	NULL	248	NULL	NULL	260	2016-09-20 14:41:45
1395	1980	NULL	NULL	NULL	NULL	0	248	NULL	248	NULL	NULL	259	2016-09-20 14:41:45
1396	1981	NULL	NULL	NULL	NULL	0	248	NULL	248	NULL	NULL	263	2016-09-20 14:41:45
1397	1982	NULL	NULL	NULL	NULL	0	248	NULL	248	NULL	NULL	263	2016-09-20 14:41:45
1398	1983	NULL	NULL	NULL	NULL	0	248	NULL	248	NULL	NULL	268	2016-09-20 14:41:45
1399	1984	NULL	NULL	NULL	NULL	0	263	NULL	263	NULL	NULL	NULL	2016-09-20 14:31:40
1400	1985	NULL	NULL	NULL	NULL	0	253	NULL	253	NULL	NULL	NULL	2016-09-20 14:31:40
1401	1986	NULL	NULL	NULL	NULL	0	243	NULL	243	NULL	NULL	NULL	2016-09-20 14:41:45
1402	1987	NULL	NULL	NULL	NULL	0	233	NULL	233	NULL	NULL	NULL	2016-09-20 14:38:04
1403	1988	NULL	NULL	NULL	NULL	0	223	NULL	223	NULL	NULL	NULL	2016-09-20 14:38:04
1404	1989	NULL	NULL	NULL	NULL	0	NULL	NULL	NULL	NULL	NULL	NULL	2016-07-29 12:22:39
1405	1990	NULL	NULL	NULL	NULL	0	NULL	NULL	NULL	NULL	NULL	NULL	2016-07-29 12:22:39
1406	1991	NULL	NULL	NULL	NULL	0	NULL	NULL	NULL	NULL	NULL	NULL	2016-07-29 12:22:39
1407	1992	NULL	NULL	NULL	NULL	0	NULL	NULL	NULL	NULL	NULL	NULL	2016-07-29 12:22:39
1408	1993	NULL	NULL	NULL	NULL	0	NULL	NULL	NULL	NULL	NULL	NULL	2016-07-29 12:22:39
1409	1994	NULL	NULL	NULL	NULL	0	NULL	NULL	NULL	NULL	NULL	NULL	2016-07-29 12:22:39
1410	1900	NULL	NULL	NULL	NULL	0	238	NULL	238	NULL	NULL	NULL	2016-09-20 14:38:04
1411	1901	NULL	NULL	NULL	NULL	0	238	NULL	238	NULL	NULL	NULL	2016-09-20 14:38:04
1412	1902	NULL	NULL	NULL	NULL	0	238	NULL	238	NULL	NULL	NULL	2016-09-20 14:38:04
1413	1903	NULL	NULL	NULL	NULL	0	238	NULL	238	NULL	NULL	NULL	2016-09-20 14:38:04
1414	1904	NULL	NULL	NULL	NULL	0	238	NULL	238	NULL	NULL	NULL	2016-09-20 14:38:04
1415	1905	NULL	NULL	NULL	NULL	0	238	NULL	238	NULL	NULL	NULL	2016-09-20 14:38:04
1416	1906	NULL	NULL	NULL	NULL	0	238	NULL	238	NULL	NULL	NULL	2016-09-20 14:38:04
1417	1907	NULL	NULL	NULL	NULL	0	238	NULL	238	NULL	NULL	NULL	2016-09-20 14:38:04
1418	1908	NULL	NULL	NULL	NULL	0	238	NULL	238	NULL	NULL	NULL	2016-09-20 14:38:04
1419	1909	NULL	NULL	NULL	NULL	0	238	NULL	238	NULL	NULL	NULL	2016-09-20 14:38:04
1420	1910	NULL	NULL	NULL	NULL	0	293	NULL	293	NULL	NULL	NULL	2016-09-20 14:31:40
1421	1911	NULL	NULL	NULL	NULL	0	293	NULL	293	NULL	NULL	NULL	2016-09-20 14:31:40
1422	1912	NULL	NULL	NULL	NULL	0	306	NULL	306	NULL	NULL	NULL	2016-09-20 14:31:40
1423	1913	NULL	NULL	NULL	NULL	0	306	NULL	306	NULL	NULL	NULL	2016-09-20 14:31:40
1424	1914	NULL	NULL	NULL	NULL	0	306	NULL	306	NULL	NULL	NULL	2016-09-20 14:31:40
1425	1915	NULL	NULL	NULL	NULL	0	306	NULL	306	NULL	NULL	NULL	2016-09-20 14:31:40
1426	1916	NULL	NULL	NULL	NULL	0	NULL	NULL	NULL	NULL	NULL	NULL	2016-07-29 12:22:39
1427	1917	NULL	NULL	NULL	NULL	0	NULL	NULL	NULL	NULL	NULL	NULL	2016-07-29 12:22:39
1428	1918	NULL	NULL	NULL	NULL	0	NULL	NULL	NULL	NULL	NULL	NULL	2016-07-29 12:22:39
1429	1919	NULL	NULL	NULL	NULL	0	NULL	NULL	NULL	NULL	NULL	NULL	2016-07-29 12:22:39
1430	1920	NULL	NULL	NULL	NULL	0	NULL	NULL	NULL	NULL	NULL	NULL	2016-07-29 12:22:39
1431	1921	NULL	NULL	NULL	NULL	0	NULL	NULL	NULL	NULL	NULL	NULL	2016-07-29 12:22:39
1432	1922	NULL	NULL	NULL	NULL	0	NULL	NULL	NULL	NULL	NULL	NULL	2016-07-29 12:22:39
1433	1923	NULL	NULL	NULL	NULL	0	NULL	NULL	NULL	NULL	NULL	NULL	2016-07-29 12:22:39
1434	1924	NULL	NULL	NULL	NULL	0	NULL	NULL	NULL	NULL	NULL	NULL	2016-07-29 12:22:39
1435	1925	NULL	NULL	NULL	NULL	0	NULL	NULL	NULL	NULL	NULL	NULL	2016-07-29 12:22:39
1436	1926	NULL	NULL	NULL	NULL	0	NULL	NULL	NULL	NULL	NULL	NULL	2016-07-29 12:22:39
1437	1927	NULL	NULL	NULL	NULL	0	NULL	NULL	NULL	NULL	NULL	NULL	2016-07-29 12:22:39
1438	1928	NULL	NULL	NULL	NULL	0	NULL	NULL	NULL	NULL	NULL	NULL	2016-07-29 12:22:39
1439	1929	NULL	NULL	NULL	NULL	0	NULL	NULL	NULL	NULL	7.5	NULL	2016-07-29 12:55:47
1440	1930	NULL	NULL	NULL	NULL	0	253	NULL	253	NULL	NULL	NULL	2016-09-20 14:31:40
1441	1931	NULL	NULL	NULL	NULL	0	253	NULL	253	NULL	NULL	255.51	2016-09-20 14:31:40
1442	1932	NULL	NULL	NULL	NULL	0	243	NULL	243	NULL	NULL	255.51	2016-09-20 14:41:45
1443	1933	NULL	NULL	NULL	NULL	0	235.5	NULL	235.5	NULL	NULL	255.51	2016-09-20 14:38:04
1444	1934	NULL	NULL	NULL	NULL	0	253	NULL	253	NULL	NULL	255.57	2016-09-20 14:31:40
1445	1935	NULL	NULL	NULL	NULL	0	243	NULL	243	NULL	NULL	255.57	2016-09-20 14:41:45
1446	1936	NULL	NULL	NULL	NULL	0	235.5	NULL	235.5	NULL	NULL	255.57	2016-09-20 14:38:04
1447	1937	NULL	NULL	NULL	NULL	0	77	NULL	77	NULL	NULL	NULL	2016-09-20 14:31:40
1448	1938	NULL	NULL	NULL	NULL	0	77	NULL	77	NULL	NULL	NULL	2016-09-20 14:31:40
1449	1939	NULL	NULL	NULL	NULL	0	77	NULL	77	NULL	NULL	NULL	2016-09-20 14:31:40
1450	1940	NULL	NULL	NULL	NULL	0	77	NULL	77	NULL	NULL	NULL	2016-09-20 14:31:40
1451	1941	NULL	NULL	NULL	NULL	0	77	NULL	77	NULL	NULL	NULL	2016-09-20 14:31:40
1452	1942	NULL	NULL	NULL	NULL	0	253	NULL	253	NULL	NULL	NULL	2016-09-20 14:31:40
1453	1800	NULL	NULL	NULL	NULL	0	NULL	NULL	NULL	NULL	NULL	NULL	2016-07-29 12:22:39
1454	1801	NULL	NULL	NULL	NULL	0	NULL	NULL	NULL	NULL	NULL	NULL	2016-07-29 12:22:39
1455	1802	NULL	NULL	NULL	NULL	0	NULL	NULL	NULL	NULL	NULL	NULL	2016-07-29 12:22:39
1456	1803	NULL	NULL	NULL	NULL	0	NULL	NULL	NULL	NULL	NULL	NULL	2016-07-29 12:22:39
1457	1804	NULL	NULL	NULL	NULL	0	NULL	NULL	NULL	NULL	NULL	NULL	2016-07-29 12:22:39
1458	1805	NULL	NULL	NULL	NULL	0	NULL	NULL	NULL	NULL	NULL	NULL	2016-07-29 12:22:39
1459	1806	NULL	NULL	NULL	NULL	0	NULL	NULL	NULL	NULL	NULL	NULL	2016-07-29 12:22:39
1460	1807	NULL	NULL	NULL	NULL	0	NULL	NULL	NULL	NULL	NULL	NULL	2016-07-29 12:22:39
1461	1808	NULL	NULL	NULL	NULL	0	NULL	NULL	NULL	NULL	NULL	NULL	2016-07-29 12:22:39
1462	1809	NULL	NULL	NULL	NULL	0	NULL	NULL	NULL	NULL	NULL	NULL	2016-07-29 12:22:39
1463	1810	NULL	NULL	NULL	NULL	0	NULL	NULL	NULL	NULL	NULL	NULL	2016-07-29 12:22:39
1464	1811	NULL	NULL	NULL	NULL	0	NULL	NULL	NULL	NULL	NULL	NULL	2016-07-29 12:22:39
1465	1812	NULL	NULL	NULL	NULL	0	NULL	NULL	NULL	NULL	NULL	NULL	2016-07-29 12:22:39
1466	1813	NULL	NULL	NULL	NULL	0	NULL	NULL	NULL	NULL	NULL	NULL	2016-07-29 12:22:39
1467	1814	NULL	NULL	NULL	NULL	0	NULL	NULL	NULL	NULL	NULL	NULL	2016-07-29 12:22:39
1468	1815	NULL	NULL	NULL	NULL	0	NULL	NULL	NULL	NULL	NULL	NULL	2016-07-29 12:22:39
1469	1816	NULL	NULL	NULL	NULL	0	NULL	NULL	NULL	NULL	NULL	NULL	2016-07-29 12:22:39
1470	1817	NULL	NULL	NULL	NULL	0	NULL	NULL	NULL	NULL	NULL	NULL	2016-07-29 12:22:39
1471	1818	NULL	NULL	NULL	NULL	0	NULL	NULL	NULL	NULL	NULL	NULL	2016-07-29 12:22:39
1472	1819	NULL	NULL	NULL	NULL	0	NULL	NULL	NULL	NULL	NULL	NULL	2016-07-29 12:22:39
1473	1820	NULL	NULL	NULL	NULL	0	NULL	NULL	NULL	NULL	NULL	NULL	2016-07-29 12:22:39
1474	1821	NULL	NULL	NULL	NULL	0	NULL	NULL	NULL	NULL	NULL	NULL	2016-07-29 12:22:39
1475	1822	NULL	NULL	NULL	NULL	0	NULL	NULL	NULL	NULL	NULL	NULL	2016-07-29 12:22:39
1476	1823	NULL	NULL	NULL	NULL	0	NULL	NULL	NULL	NULL	NULL	NULL	2016-07-29 12:22:39
1477	1824	NULL	NULL	NULL	NULL	0	NULL	NULL	NULL	NULL	NULL	NULL	2016-07-29 12:22:39
1478	1825	NULL	NULL	NULL	NULL	0	NULL	NULL	NULL	NULL	NULL	NULL	2016-07-29 12:22:39
1479	1826	NULL	NULL	NULL	NULL	0	NULL	NULL	NULL	NULL	NULL	NULL	2016-07-29 12:22:39
1480	1827	NULL	NULL	NULL	NULL	0	NULL	NULL	NULL	NULL	NULL	NULL	2016-07-29 12:22:39
1481	1828	NULL	NULL	NULL	NULL	0	253	NULL	253	NULL	NULL	NULL	2016-09-20 14:31:40
1482	1829	NULL	NULL	NULL	NULL	0	253	NULL	253	NULL	NULL	NULL	2016-09-20 14:31:40
1483	1830	NULL	NULL	NULL	NULL	0	253	NULL	253	NULL	NULL	NULL	2016-09-20 14:31:40
1484	1831	NULL	NULL	NULL	NULL	0	253	NULL	253	NULL	NULL	NULL	2016-09-20 14:31:40
1485	1832	NULL	NULL	NULL	NULL	0	253	NULL	253	NULL	NULL	NULL	2016-09-20 14:31:40
1486	1833	NULL	NULL	NULL	NULL	0	253	NULL	253	NULL	NULL	NULL	2016-09-20 14:31:40
1487	1834	NULL	NULL	NULL	NULL	0	253	NULL	253	NULL	NULL	NULL	2016-09-20 14:31:40
1488	1835	NULL	NULL	NULL	NULL	0	253	NULL	253	NULL	NULL	NULL	2016-09-20 14:31:40
1489	1836	NULL	NULL	NULL	NULL	0	253	NULL	253	NULL	NULL	NULL	2016-09-20 14:31:40
1490	1837	NULL	NULL	NULL	NULL	0	253	NULL	253	NULL	NULL	NULL	2016-09-20 14:31:40
1491	1838	NULL	NULL	NULL	NULL	0	253	NULL	253	NULL	NULL	NULL	2016-09-20 14:31:40
1492	1839	NULL	NULL	NULL	NULL	0	253	NULL	253	NULL	NULL	NULL	2016-09-20 14:31:40
1493	1840	NULL	NULL	NULL	NULL	0	77	NULL	77	NULL	NULL	NULL	2016-09-20 14:31:40
1494	1841	NULL	NULL	NULL	NULL	0	77	NULL	77	NULL	NULL	NULL	2016-09-20 14:31:40
1495	1842	NULL	NULL	NULL	NULL	0	77	NULL	77	NULL	NULL	NULL	2016-09-20 14:31:40
1496	1843	NULL	NULL	NULL	NULL	0	77	NULL	77	NULL	NULL	NULL	2016-09-20 14:31:40
1497	1844	NULL	NULL	NULL	NULL	0	77	NULL	77	NULL	NULL	NULL	2016-09-20 14:31:40
1498	1845	NULL	NULL	NULL	NULL	0	77	NULL	77	NULL	NULL	NULL	2016-09-20 14:31:40
1499	1846	NULL	NULL	NULL	NULL	0	NULL	NULL	NULL	NULL	NULL	NULL	2016-07-29 12:22:39
1500	1847	NULL	NULL	NULL	NULL	0	NULL	NULL	NULL	NULL	NULL	NULL	2016-07-29 12:22:39
1501	1848	NULL	NULL	NULL	NULL	0	NULL	NULL	NULL	NULL	NULL	NULL	2016-07-29 12:22:39
1502	1849	NULL	NULL	NULL	NULL	0	NULL	NULL	NULL	NULL	NULL	NULL	2016-07-29 12:22:39
1503	1850	NULL	NULL	NULL	NULL	0	NULL	NULL	NULL	NULL	NULL	NULL	2016-07-29 12:22:39
1504	1851	NULL	NULL	NULL	NULL	0	NULL	NULL	NULL	NULL	NULL	NULL	2016-07-29 12:22:39
1505	1852	NULL	NULL	NULL	NULL	0	NULL	NULL	NULL	NULL	NULL	NULL	2016-07-29 12:22:39
1506	1853	NULL	NULL	NULL	NULL	0	NULL	NULL	NULL	NULL	NULL	NULL	2016-07-29 12:22:39
1507	1854	NULL	NULL	NULL	NULL	0	NULL	NULL	NULL	NULL	NULL	NULL	2016-07-29 12:22:39
1508	1855	NULL	NULL	NULL	NULL	0	NULL	NULL	NULL	NULL	NULL	NULL	2016-07-29 12:22:39
1509	1856	NULL	NULL	NULL	NULL	0	NULL	NULL	NULL	NULL	NULL	NULL	2016-07-29 12:22:39
1510	1857	NULL	NULL	NULL	NULL	0	NULL	NULL	NULL	NULL	NULL	NULL	2016-07-29 12:22:39
1511	1858	NULL	NULL	NULL	NULL	0	NULL	NULL	NULL	NULL	NULL	NULL	2016-07-29 12:22:39
1512	1859	NULL	NULL	NULL	NULL	0	NULL	NULL	NULL	NULL	NULL	NULL	2016-07-29 12:22:39
1513	1860	NULL	NULL	NULL	NULL	0	NULL	NULL	NULL	NULL	NULL	NULL	2016-07-29 12:22:39
1514	1861	NULL	NULL	NULL	NULL	0	NULL	NULL	NULL	NULL	NULL	NULL	2016-07-29 12:22:39
1515	1862	NULL	NULL	NULL	NULL	0	NULL	NULL	NULL	NULL	NULL	NULL	2016-07-29 12:22:39
1516	1863	NULL	NULL	NULL	NULL	0	NULL	NULL	NULL	NULL	NULL	NULL	2016-07-29 12:22:39
1517	1864	NULL	NULL	NULL	NULL	0	NULL	NULL	NULL	NULL	NULL	NULL	2016-07-29 12:22:39
1518	1865	NULL	NULL	NULL	NULL	0	NULL	NULL	NULL	NULL	NULL	NULL	2016-07-29 12:22:39
1519	1866	NULL	NULL	NULL	NULL	0	NULL	NULL	NULL	NULL	NULL	NULL	2016-07-29 12:22:39
1520	1867	NULL	NULL	NULL	NULL	0	NULL	NULL	NULL	NULL	NULL	NULL	2016-07-29 12:22:39
1521	1868	NULL	NULL	NULL	NULL	0	NULL	NULL	NULL	NULL	NULL	NULL	2016-07-29 12:22:39
1522	1869	NULL	NULL	NULL	NULL	0	NULL	NULL	NULL	NULL	NULL	NULL	2016-07-29 12:22:39
1523	1870	NULL	NULL	NULL	NULL	0	NULL	NULL	NULL	NULL	NULL	NULL	2016-07-29 12:22:39
1524	1871	NULL	NULL	NULL	NULL	0	NULL	NULL	NULL	NULL	NULL	NULL	2016-07-29 12:22:39
1525	1872	NULL	NULL	NULL	NULL	0	NULL	NULL	NULL	NULL	NULL	NULL	2016-07-29 12:22:39
1526	1873	NULL	NULL	NULL	NULL	0	NULL	NULL	NULL	NULL	NULL	NULL	2016-07-29 12:22:39
1527	1874	NULL	NULL	NULL	NULL	0	NULL	NULL	NULL	NULL	NULL	NULL	2016-07-29 12:22:39
1528	1875	NULL	NULL	NULL	NULL	0	NULL	NULL	NULL	NULL	NULL	NULL	2016-07-29 12:22:39
1529	1876	NULL	NULL	NULL	NULL	0	NULL	NULL	NULL	NULL	NULL	NULL	2016-07-29 12:22:39
1530	1877	NULL	NULL	NULL	NULL	0	NULL	NULL	NULL	NULL	NULL	NULL	2016-07-29 12:22:39
1531	1878	NULL	NULL	NULL	NULL	0	NULL	NULL	NULL	NULL	NULL	NULL	2016-07-29 12:22:39
1532	1879	NULL	NULL	NULL	NULL	0	NULL	NULL	NULL	NULL	NULL	NULL	2016-07-29 12:22:39
1533	1880	NULL	NULL	NULL	NULL	0	NULL	NULL	NULL	NULL	NULL	NULL	2016-07-29 12:22:39
1534	1881	NULL	NULL	NULL	NULL	0	NULL	NULL	NULL	NULL	NULL	NULL	2016-07-29 12:22:39
1535	1882	NULL	NULL	NULL	NULL	0	NULL	NULL	NULL	NULL	NULL	NULL	2016-07-29 12:22:39
1536	1883	NULL	NULL	NULL	NULL	0	NULL	NULL	NULL	NULL	NULL	NULL	2016-07-29 12:22:39
1537	1884	NULL	NULL	NULL	NULL	0	NULL	NULL	NULL	NULL	NULL	NULL	2016-07-29 12:22:39
1538	1885	NULL	NULL	NULL	NULL	0	NULL	NULL	NULL	NULL	NULL	NULL	2016-07-29 12:22:39
1539	1886	NULL	NULL	NULL	NULL	0	NULL	NULL	NULL	NULL	NULL	NULL	2016-07-29 12:22:39
1540	1887	NULL	NULL	NULL	NULL	0	NULL	NULL	NULL	NULL	NULL	NULL	2016-07-29 12:22:39
1541	1888	NULL	NULL	NULL	NULL	0	NULL	NULL	NULL	NULL	NULL	NULL	2016-07-29 12:22:39
1542	1889	NULL	NULL	NULL	NULL	0	NULL	NULL	NULL	NULL	NULL	NULL	2016-07-29 12:22:39
1543	1890	NULL	NULL	NULL	NULL	0	NULL	NULL	NULL	NULL	NULL	NULL	2016-07-29 12:22:39
1544	1891	NULL	NULL	NULL	NULL	0	NULL	NULL	NULL	NULL	NULL	NULL	2016-07-29 12:22:39
1545	1892	NULL	NULL	NULL	NULL	0	NULL	NULL	NULL	NULL	NULL	NULL	2016-07-29 12:22:39
1546	1893	NULL	NULL	NULL	NULL	0	NULL	NULL	NULL	NULL	NULL	NULL	2016-07-29 12:22:39
1547	1894	NULL	NULL	NULL	NULL	0	NULL	NULL	NULL	NULL	NULL	NULL	2016-07-29 12:22:39
1548	1895	NULL	NULL	NULL	NULL	0	NULL	NULL	NULL	NULL	NULL	NULL	2016-07-29 12:22:39
1549	1896	NULL	NULL	NULL	NULL	0	238	NULL	238	NULL	NULL	NULL	2016-09-20 14:38:04
1550	1897	NULL	NULL	NULL	NULL	0	238	NULL	238	NULL	NULL	NULL	2016-09-20 14:38:04
1551	1898	NULL	NULL	NULL	NULL	0	238	NULL	238	NULL	NULL	NULL	2016-09-20 14:38:04
1552	1899	NULL	NULL	NULL	NULL	0	238	NULL	238	NULL	NULL	NULL	2016-09-20 14:38:04
1553	264	NULL	NULL	NULL	NULL	0	NULL	NULL	NULL	NULL	NULL	NULL	2016-07-29 12:22:39
1554	265	NULL	NULL	NULL	NULL	0	NULL	NULL	NULL	NULL	NULL	NULL	2016-07-29 12:22:39
1555	266	NULL	NULL	NULL	NULL	0	NULL	NULL	NULL	NULL	NULL	NULL	2016-07-29 12:22:39
1556	267	NULL	NULL	NULL	NULL	0	NULL	NULL	NULL	NULL	NULL	NULL	2016-07-29 12:22:39
1557	268	NULL	NULL	NULL	NULL	0	NULL	NULL	NULL	NULL	NULL	NULL	2016-07-29 12:22:39
1558	269	NULL	NULL	NULL	NULL	0	248	NULL	248	NULL	NULL	NULL	2016-09-20 14:41:45
1559	270	NULL	NULL	NULL	NULL	0	248	NULL	248	NULL	NULL	NULL	2016-09-20 14:41:45
1560	271	NULL	NULL	NULL	NULL	0	233	NULL	233	NULL	NULL	NULL	2016-09-20 14:38:04
1561	272	NULL	NULL	NULL	NULL	0	233	NULL	233	NULL	NULL	NULL	2016-09-20 14:38:04
1562	273	NULL	NULL	NULL	NULL	0	NULL	NULL	NULL	NULL	NULL	NULL	2016-07-29 12:22:39
1563	274	NULL	NULL	NULL	NULL	0	NULL	NULL	NULL	NULL	NULL	NULL	2016-07-29 12:22:39
1564	275	NULL	NULL	NULL	NULL	0	NULL	NULL	NULL	NULL	NULL	NULL	2016-07-29 12:22:39
1565	276	NULL	NULL	NULL	NULL	0	249	NULL	249	NULL	27	NULL	2016-09-20 14:41:45
1566	277	NULL	NULL	NULL	NULL	0	208	NULL	208	NULL	98	NULL	2016-09-20 14:35:07
1567	278	NULL	NULL	NULL	NULL	0	77	NULL	77	NULL	795	NULL	2016-09-20 14:31:40
1568	279	NULL	NULL	NULL	NULL	0	218	NULL	218	NULL	NULL	NULL	2016-09-20 14:38:04
1569	280	NULL	NULL	NULL	NULL	0	NULL	NULL	NULL	NULL	1.2	NULL	2016-07-29 12:36:06
1570	281	NULL	NULL	NULL	NULL	0	NULL	NULL	NULL	NULL	54	NULL	2016-07-29 12:36:06
1571	282	NULL	NULL	NULL	NULL	0	NULL	NULL	NULL	NULL	NULL	NULL	2016-07-29 12:22:39
1572	283	NULL	NULL	NULL	NULL	0	NULL	NULL	NULL	NULL	1.2	NULL	2016-07-29 12:36:06
1573	284	NULL	NULL	NULL	NULL	0	NULL	NULL	NULL	NULL	2.3	NULL	2016-07-29 12:36:06
1574	285	NULL	NULL	NULL	NULL	0	NULL	NULL	NULL	NULL	30	NULL	2016-07-29 12:36:06
1575	286	NULL	NULL	NULL	NULL	0	NULL	NULL	NULL	NULL	54	NULL	2016-07-29 12:36:06
1576	287	NULL	NULL	NULL	NULL	0	NULL	NULL	NULL	NULL	NULL	NULL	2016-07-29 12:22:39
1577	288	NULL	NULL	NULL	NULL	0	NULL	NULL	NULL	NULL	NULL	NULL	2016-07-29 12:22:39
1578	289	NULL	NULL	NULL	NULL	0	NULL	NULL	NULL	NULL	NULL	NULL	2016-07-29 12:22:39
1579	295	NULL	NULL	NULL	NULL	0	NULL	NULL	NULL	NULL	12	NULL	2016-07-29 12:36:06
1580	296	NULL	NULL	NULL	NULL	0	NULL	NULL	NULL	NULL	20.5	NULL	2016-07-29 12:36:06
1581	297	NULL	NULL	NULL	NULL	0	NULL	NULL	NULL	NULL	30	NULL	2016-07-29 12:36:06
1582	298	NULL	NULL	NULL	NULL	0	NULL	NULL	NULL	NULL	50	NULL	2016-07-29 12:36:06
1583	299	NULL	NULL	NULL	NULL	0	NULL	NULL	NULL	NULL	75	NULL	2016-07-29 12:36:06
1584	300	NULL	NULL	NULL	NULL	0	NULL	NULL	NULL	NULL	95	NULL	2016-07-29 12:36:06
1585	301	NULL	NULL	NULL	NULL	0	NULL	NULL	NULL	NULL	125	NULL	2016-07-29 12:36:06
1586	305	NULL	NULL	NULL	NULL	0	NULL	NULL	NULL	NULL	NULL	NULL	2016-07-29 12:22:39
1587	306	NULL	NULL	NULL	NULL	0	NULL	NULL	NULL	NULL	NULL	NULL	2016-07-29 12:22:39
1588	308	NULL	NULL	NULL	NULL	0	NULL	NULL	NULL	NULL	NULL	NULL	2016-07-29 12:22:39
1589	309	NULL	NULL	NULL	NULL	0	NULL	NULL	NULL	NULL	NULL	NULL	2016-07-29 12:22:39
1590	310	NULL	NULL	NULL	NULL	0	NULL	NULL	NULL	NULL	NULL	NULL	2016-07-29 12:22:39
1591	321	NULL	NULL	NULL	NULL	NULL	NULL	NULL	NULL	NULL	1	NULL	2016-07-29 12:36:06
1592	322	NULL	NULL	NULL	NULL	0	NULL	NULL	NULL	NULL	2	NULL	2016-07-29 12:36:06
1593	323	NULL	NULL	NULL	NULL	0	NULL	NULL	NULL	NULL	30	NULL	2016-07-29 12:36:06
1594	324	NULL	NULL	NULL	NULL	0	NULL	NULL	NULL	NULL	50	NULL	2016-07-29 12:36:06
1595	325	NULL	NULL	NULL	NULL	0	NULL	NULL	NULL	NULL	80	NULL	2016-07-29 12:36:06
1596	326	NULL	NULL	NULL	NULL	0	NULL	NULL	NULL	NULL	NULL	NULL	2016-07-29 12:22:39
1597	327	NULL	NULL	NULL	NULL	0	NULL	NULL	NULL	NULL	NULL	NULL	2016-07-29 12:22:39
1598	328	NULL	NULL	NULL	NULL	0	NULL	NULL	NULL	NULL	NULL	NULL	2016-07-29 12:22:39
1599	329	NULL	NULL	NULL	NULL	0	NULL	NULL	NULL	NULL	4	NULL	2016-07-29 12:36:06
1600	330	NULL	NULL	NULL	NULL	0	NULL	NULL	NULL	NULL	4	NULL	2016-07-29 12:36:06
1601	331	NULL	NULL	NULL	NULL	0	NULL	NULL	NULL	NULL	9	NULL	2016-07-29 12:36:06
1602	332	NULL	NULL	NULL	NULL	0	NULL	NULL	NULL	NULL	9	NULL	2016-07-29 12:36:06
1603	333	NULL	NULL	NULL	NULL	0	NULL	NULL	NULL	NULL	15	NULL	2016-07-29 12:36:06
1604	334	NULL	NULL	NULL	NULL	0	NULL	NULL	NULL	NULL	15	NULL	2016-07-29 12:36:06
1605	335	NULL	NULL	NULL	NULL	0	NULL	NULL	NULL	NULL	20	NULL	2016-07-29 12:36:06
1606	336	NULL	NULL	NULL	NULL	0	NULL	NULL	NULL	NULL	20	NULL	2016-07-29 12:36:06
1607	337	NULL	NULL	NULL	NULL	0	NULL	NULL	NULL	NULL	29	NULL	2016-07-29 12:36:07
1608	338	NULL	NULL	NULL	NULL	0	NULL	NULL	NULL	NULL	29	NULL	2016-07-29 12:36:07
1609	339	NULL	NULL	NULL	NULL	0	NULL	NULL	NULL	NULL	40	NULL	2016-07-29 12:36:07
1610	340	NULL	NULL	NULL	NULL	0	NULL	NULL	NULL	NULL	40	NULL	2016-07-29 12:36:07
1611	341	NULL	NULL	NULL	NULL	0	NULL	NULL	NULL	NULL	70	NULL	2016-07-29 12:36:07
1612	342	NULL	NULL	NULL	NULL	0	NULL	NULL	NULL	NULL	65	NULL	2016-07-29 12:36:07
1613	343	NULL	NULL	NULL	NULL	0	NULL	NULL	NULL	NULL	85	NULL	2016-07-29 12:36:07
1614	344	NULL	NULL	NULL	NULL	0	253	NULL	253	NULL	NULL	NULL	2016-09-20 14:31:40
1615	345	NULL	NULL	NULL	NULL	0	253	NULL	253	NULL	NULL	NULL	2016-09-20 14:31:40
1616	346	NULL	NULL	NULL	NULL	0	253	NULL	253	NULL	NULL	NULL	2016-09-20 14:31:40
1617	347	NULL	NULL	NULL	NULL	0	253	NULL	253	NULL	NULL	NULL	2016-09-20 14:31:40
1618	348	NULL	NULL	NULL	NULL	0	253	NULL	253	NULL	NULL	NULL	2016-09-20 14:31:40
1619	349	NULL	NULL	NULL	NULL	0	NULL	NULL	NULL	NULL	NULL	NULL	2016-07-29 12:22:39
1620	350	NULL	NULL	NULL	NULL	0	NULL	NULL	NULL	NULL	NULL	NULL	2016-07-29 12:22:39
1621	351	NULL	NULL	NULL	NULL	0	NULL	NULL	NULL	NULL	NULL	NULL	2016-07-29 12:22:39
1622	352	NULL	NULL	NULL	NULL	0	193	NULL	193	NULL	NULL	NULL	2016-09-20 14:33:28
1623	353	NULL	NULL	NULL	NULL	0	233	NULL	233	NULL	NULL	NULL	2016-09-20 14:38:04
1624	354	NULL	NULL	NULL	NULL	0	273	NULL	273	NULL	NULL	NULL	2016-09-20 14:31:40
1625	355	NULL	NULL	NULL	NULL	0	NULL	NULL	NULL	NULL	NULL	NULL	2016-07-29 12:22:39
1626	356	NULL	NULL	NULL	NULL	0	NULL	NULL	NULL	NULL	NULL	NULL	2016-07-29 12:22:39
1627	357	NULL	NULL	NULL	NULL	0	NULL	NULL	NULL	NULL	NULL	NULL	2016-07-29 12:22:39
1628	358	NULL	NULL	NULL	NULL	0	NULL	NULL	NULL	NULL	NULL	NULL	2016-07-29 12:22:39
1629	359	NULL	NULL	NULL	NULL	0	298	NULL	298	NULL	NULL	NULL	2016-09-20 14:31:40
1630	360	NULL	NULL	NULL	NULL	0	298	NULL	298	NULL	NULL	NULL	2016-09-20 14:31:40
1631	361	NULL	NULL	NULL	NULL	0	298	NULL	298	NULL	NULL	NULL	2016-09-20 14:31:40
1632	362	NULL	NULL	NULL	NULL	0	298	NULL	298	NULL	NULL	NULL	2016-09-20 14:31:40
1633	363	NULL	NULL	NULL	NULL	0	288	NULL	288	NULL	NULL	NULL	2016-09-20 14:31:40
1634	364	NULL	NULL	NULL	NULL	0	288	NULL	288	NULL	NULL	NULL	2016-09-20 14:31:40
1635	365	NULL	NULL	NULL	NULL	0	288	NULL	288	NULL	NULL	NULL	2016-09-20 14:31:40
1636	366	NULL	NULL	NULL	NULL	0	288	NULL	288	NULL	NULL	NULL	2016-09-20 14:31:40
1637	367	NULL	NULL	NULL	NULL	0	273	NULL	273	NULL	NULL	NULL	2016-09-20 14:31:40
1638	368	NULL	NULL	NULL	NULL	0	273	NULL	273	NULL	NULL	NULL	2016-09-20 14:31:40
1639	369	NULL	NULL	NULL	NULL	0	273	NULL	273	NULL	NULL	NULL	2016-09-20 14:31:40
1640	370	NULL	NULL	NULL	NULL	0	273	NULL	273	NULL	NULL	NULL	2016-09-20 14:31:40
1641	371	NULL	NULL	NULL	NULL	0	243	NULL	243	NULL	NULL	NULL	2016-09-20 14:41:45
1642	372	NULL	NULL	NULL	NULL	0	NULL	NULL	NULL	NULL	NULL	NULL	2016-07-29 12:22:39
1643	373	NULL	NULL	NULL	NULL	0	NULL	NULL	NULL	NULL	NULL	NULL	2016-07-29 12:22:39
1644	374	NULL	NULL	NULL	NULL	0	NULL	NULL	NULL	NULL	NULL	NULL	2016-07-29 12:22:39
1645	375	NULL	NULL	NULL	NULL	0	NULL	NULL	NULL	NULL	NULL	NULL	2016-07-29 12:22:39
1646	376	NULL	NULL	NULL	NULL	0	NULL	NULL	NULL	NULL	NULL	NULL	2016-07-29 12:22:39
1647	377	NULL	NULL	NULL	NULL	0	NULL	NULL	NULL	NULL	NULL	NULL	2016-07-29 12:22:39
1648	378	NULL	NULL	NULL	NULL	0	NULL	NULL	NULL	NULL	NULL	NULL	2016-07-29 12:22:39
1649	379	NULL	NULL	NULL	NULL	0	NULL	NULL	NULL	NULL	NULL	NULL	2016-07-29 12:22:39
1650	380	NULL	NULL	NULL	NULL	0	NULL	NULL	NULL	NULL	NULL	NULL	2016-07-29 12:22:39
1651	382	NULL	NULL	NULL	NULL	0	NULL	NULL	NULL	NULL	NULL	NULL	2016-07-29 12:22:39
1652	383	NULL	NULL	NULL	NULL	0	NULL	NULL	NULL	NULL	NULL	NULL	2016-07-29 12:22:39
1653	384	NULL	NULL	NULL	NULL	0	NULL	NULL	NULL	NULL	NULL	NULL	2016-07-29 12:22:39
1654	385	NULL	NULL	NULL	NULL	0	NULL	NULL	NULL	NULL	NULL	NULL	2016-07-29 12:22:39
1655	387	NULL	NULL	NULL	NULL	0	NULL	NULL	NULL	NULL	NULL	NULL	2016-07-29 12:22:39
1656	388	NULL	NULL	NULL	NULL	0	NULL	NULL	NULL	NULL	NULL	NULL	2016-07-29 12:22:39
1657	389	NULL	NULL	NULL	NULL	0	NULL	NULL	NULL	NULL	NULL	NULL	2016-07-29 12:22:39
1658	390	NULL	NULL	NULL	NULL	0	NULL	NULL	NULL	NULL	NULL	NULL	2016-07-29 12:22:39
1659	392	NULL	NULL	NULL	NULL	0	NULL	NULL	NULL	NULL	NULL	NULL	2016-07-29 12:22:39
1660	393	NULL	NULL	NULL	NULL	0	NULL	NULL	NULL	NULL	NULL	NULL	2016-07-29 12:22:39
1661	394	NULL	NULL	NULL	NULL	0	NULL	NULL	NULL	NULL	NULL	NULL	2016-07-29 12:22:39
1662	395	NULL	NULL	NULL	NULL	0	NULL	NULL	NULL	NULL	NULL	NULL	2016-07-29 12:22:39
1663	397	NULL	NULL	NULL	NULL	0	NULL	NULL	NULL	NULL	NULL	NULL	2016-07-29 12:22:39
1664	398	NULL	NULL	NULL	NULL	0	NULL	NULL	NULL	NULL	NULL	NULL	2016-07-29 12:22:39
1665	399	NULL	NULL	NULL	NULL	0	NULL	NULL	NULL	NULL	NULL	NULL	2016-07-29 12:22:39
1666	400	NULL	NULL	NULL	NULL	0	NULL	NULL	NULL	NULL	NULL	NULL	2016-07-29 12:22:39
1667	402	NULL	NULL	NULL	NULL	0	NULL	NULL	NULL	NULL	NULL	NULL	2016-07-29 12:22:39
1668	403	NULL	NULL	NULL	NULL	0	NULL	NULL	NULL	NULL	NULL	NULL	2016-07-29 12:22:39
1669	404	NULL	NULL	NULL	NULL	0	NULL	NULL	NULL	NULL	NULL	NULL	2016-07-29 12:22:39
1670	411	NULL	NULL	NULL	NULL	0	NULL	NULL	NULL	NULL	NULL	NULL	2016-07-29 12:22:39
1671	412	NULL	NULL	NULL	NULL	0	NULL	NULL	NULL	NULL	NULL	NULL	2016-07-29 12:22:39
1672	413	NULL	NULL	NULL	NULL	0	NULL	NULL	NULL	NULL	20	NULL	2016-07-29 12:36:07
1673	414	NULL	NULL	NULL	NULL	0	NULL	NULL	NULL	NULL	20	NULL	2016-07-29 12:36:07
1674	415	NULL	NULL	NULL	NULL	0	NULL	NULL	NULL	NULL	20	NULL	2016-07-29 12:36:07
1675	416	NULL	NULL	NULL	NULL	0	NULL	NULL	NULL	NULL	20	NULL	2016-07-29 12:36:07
1676	417	NULL	NULL	NULL	NULL	0	NULL	NULL	NULL	NULL	30	NULL	2016-07-29 12:36:07
1677	418	NULL	NULL	NULL	NULL	0	NULL	NULL	NULL	NULL	30	NULL	2016-07-29 12:36:07
1678	419	NULL	NULL	NULL	NULL	0	NULL	NULL	NULL	NULL	30	NULL	2016-07-29 12:36:07
1679	420	NULL	NULL	NULL	NULL	0	NULL	NULL	NULL	NULL	10	NULL	2016-07-29 12:36:07
1680	421	NULL	NULL	NULL	NULL	0	NULL	NULL	NULL	NULL	10	NULL	2016-07-29 12:36:07
1681	422	NULL	NULL	NULL	NULL	0	NULL	NULL	NULL	NULL	10	NULL	2016-07-29 12:36:07
1682	423	NULL	NULL	NULL	NULL	0	NULL	NULL	NULL	NULL	20	NULL	2016-07-29 12:36:07
1683	424	NULL	NULL	NULL	NULL	0	NULL	NULL	NULL	NULL	20	NULL	2016-07-29 12:36:07
1684	425	NULL	NULL	NULL	NULL	0	NULL	NULL	NULL	NULL	20	NULL	2016-07-29 12:36:07
1685	426	NULL	NULL	NULL	NULL	0	NULL	NULL	NULL	NULL	30	NULL	2016-07-29 12:36:07
1686	427	NULL	NULL	NULL	NULL	0	NULL	NULL	NULL	NULL	30	NULL	2016-07-29 12:36:07
1687	428	NULL	NULL	NULL	NULL	0	NULL	NULL	NULL	NULL	30	NULL	2016-07-29 12:36:07
1688	429	NULL	NULL	NULL	NULL	0	NULL	NULL	NULL	NULL	10	NULL	2016-07-29 12:36:07
1689	430	NULL	NULL	NULL	NULL	0	NULL	NULL	NULL	NULL	10	NULL	2016-07-29 12:36:07
1690	431	NULL	NULL	NULL	NULL	0	NULL	NULL	NULL	NULL	10	NULL	2016-07-29 12:36:07
1691	432	NULL	NULL	NULL	NULL	0	NULL	NULL	NULL	NULL	30	NULL	2016-07-29 12:36:07
1692	433	NULL	NULL	NULL	NULL	0	NULL	NULL	NULL	NULL	30	NULL	2016-07-29 12:36:07
1693	434	NULL	NULL	NULL	NULL	0	NULL	NULL	NULL	NULL	30	NULL	2016-07-29 12:36:07
1694	435	NULL	NULL	NULL	NULL	0	NULL	NULL	NULL	NULL	10	NULL	2016-07-29 12:36:07
1695	436	NULL	NULL	NULL	NULL	0	NULL	NULL	NULL	NULL	30	NULL	2016-07-29 12:36:07
1696	437	NULL	NULL	NULL	NULL	0	253	NULL	253	NULL	NULL	NULL	2016-09-20 14:31:40
1697	438	NULL	NULL	NULL	NULL	0	253	NULL	253	NULL	NULL	NULL	2016-09-20 14:31:40
1698	439	NULL	NULL	NULL	NULL	0	253	NULL	253	NULL	NULL	NULL	2016-09-20 14:31:40
1699	440	NULL	NULL	NULL	NULL	0	253	NULL	253	NULL	NULL	NULL	2016-09-20 14:31:40
1700	441	NULL	NULL	NULL	NULL	0	253	NULL	253	NULL	NULL	NULL	2016-09-20 14:31:40
1701	442	NULL	NULL	NULL	NULL	0	253	NULL	253	NULL	NULL	NULL	2016-09-20 14:31:40
1702	443	NULL	NULL	NULL	NULL	0	253	NULL	253	NULL	NULL	NULL	2016-09-20 14:31:40
1703	444	NULL	NULL	NULL	NULL	0	253	NULL	253	NULL	NULL	NULL	2016-09-20 14:31:40
1704	445	NULL	NULL	NULL	NULL	0	253	NULL	253	NULL	NULL	NULL	2016-09-20 14:31:40
1705	446	NULL	NULL	NULL	NULL	0	253	NULL	253	NULL	NULL	NULL	2016-09-20 14:31:40
1706	447	NULL	NULL	NULL	NULL	0	253	NULL	253	NULL	NULL	NULL	2016-09-20 14:31:40
1707	448	NULL	NULL	NULL	NULL	0	253	NULL	253	NULL	NULL	NULL	2016-09-20 14:31:40
1708	449	NULL	NULL	NULL	NULL	0	253	NULL	253	NULL	NULL	NULL	2016-09-20 14:31:40
1709	450	NULL	NULL	NULL	NULL	0	253	NULL	253	NULL	NULL	NULL	2016-09-20 14:31:40
1710	451	NULL	NULL	NULL	NULL	0	253	NULL	253	NULL	NULL	NULL	2016-09-20 14:31:40
1711	452	NULL	NULL	NULL	NULL	0	253	NULL	253	NULL	NULL	NULL	2016-09-20 14:31:40
1712	453	NULL	NULL	NULL	NULL	0	253	NULL	253	NULL	NULL	NULL	2016-09-20 14:31:40
1713	454	NULL	NULL	NULL	NULL	0	253	NULL	253	NULL	NULL	NULL	2016-09-20 14:31:40
1714	455	NULL	NULL	NULL	NULL	0	253	NULL	253	NULL	NULL	NULL	2016-09-20 14:31:40
1715	456	NULL	NULL	NULL	NULL	0	253	NULL	253	NULL	NULL	NULL	2016-09-20 14:31:40
1716	457	NULL	NULL	NULL	NULL	0	253	NULL	253	NULL	NULL	NULL	2016-09-20 14:31:40
1717	458	NULL	NULL	NULL	NULL	0	253	NULL	253	NULL	NULL	NULL	2016-09-20 14:31:40
1718	459	NULL	NULL	NULL	NULL	0	253	NULL	253	NULL	NULL	NULL	2016-09-20 14:31:40
1719	460	NULL	NULL	NULL	NULL	0	253	NULL	253	NULL	NULL	NULL	2016-09-20 14:31:40
1720	461	NULL	NULL	NULL	NULL	0	253	NULL	253	NULL	NULL	NULL	2016-09-20 14:31:40
1721	462	NULL	NULL	NULL	NULL	0	253	NULL	253	NULL	NULL	NULL	2016-09-20 14:31:40
1722	463	NULL	NULL	NULL	NULL	0	253	NULL	253	NULL	NULL	NULL	2016-09-20 14:31:40
1723	464	NULL	NULL	NULL	NULL	0	253	NULL	253	NULL	NULL	NULL	2016-09-20 14:31:40
1724	465	NULL	NULL	NULL	NULL	0	253	NULL	253	NULL	NULL	NULL	2016-09-20 14:31:40
1725	466	NULL	NULL	NULL	NULL	0	253	NULL	253	NULL	NULL	NULL	2016-09-20 14:31:40
1726	467	NULL	NULL	NULL	NULL	0	253	NULL	253	NULL	NULL	NULL	2016-09-20 14:31:40
1727	468	NULL	NULL	NULL	NULL	0	253	NULL	253	NULL	NULL	NULL	2016-09-20 14:31:40
1728	469	NULL	NULL	NULL	NULL	0	253	NULL	253	NULL	NULL	NULL	2016-09-20 14:31:40
1729	470	NULL	NULL	NULL	NULL	0	253	NULL	253	NULL	NULL	NULL	2016-09-20 14:31:40
1730	471	NULL	NULL	NULL	NULL	0	253	NULL	253	NULL	NULL	NULL	2016-09-20 14:31:40
1731	472	NULL	NULL	NULL	NULL	0	253	NULL	253	NULL	NULL	NULL	2016-09-20 14:31:40
1732	473	NULL	NULL	NULL	NULL	0	253	NULL	253	NULL	NULL	NULL	2016-09-20 14:31:40
1733	474	NULL	NULL	NULL	NULL	0	253	NULL	253	NULL	NULL	NULL	2016-09-20 14:31:40
1734	475	NULL	NULL	NULL	NULL	0	253	NULL	253	NULL	NULL	NULL	2016-09-20 14:31:40
1735	476	NULL	NULL	NULL	NULL	0	253	NULL	253	NULL	NULL	NULL	2016-09-20 14:31:40
1736	477	NULL	NULL	NULL	NULL	0	253	NULL	253	NULL	NULL	NULL	2016-09-20 14:31:40
1737	478	NULL	NULL	NULL	NULL	0	253	NULL	253	NULL	NULL	NULL	2016-09-20 14:31:40
1738	479	NULL	NULL	NULL	NULL	0	253	NULL	253	NULL	NULL	NULL	2016-09-20 14:31:40
1739	480	NULL	NULL	NULL	NULL	0	253	NULL	253	NULL	NULL	NULL	2016-09-20 14:31:40
1740	481	NULL	NULL	NULL	NULL	0	253	NULL	253	NULL	NULL	NULL	2016-09-20 14:31:40
1741	482	NULL	NULL	NULL	NULL	0	253	NULL	253	NULL	NULL	NULL	2016-09-20 14:31:40
1742	483	NULL	NULL	NULL	NULL	0	253	NULL	253	NULL	NULL	NULL	2016-09-20 14:31:40
1743	484	NULL	NULL	NULL	NULL	0	253	NULL	253	NULL	NULL	NULL	2016-09-20 14:31:40
1744	485	NULL	NULL	NULL	NULL	0	253	NULL	253	NULL	NULL	NULL	2016-09-20 14:31:40
1745	486	NULL	NULL	NULL	NULL	0	253	NULL	253	NULL	NULL	NULL	2016-09-20 14:31:40
1746	487	NULL	NULL	NULL	NULL	0	253	NULL	253	NULL	NULL	NULL	2016-09-20 14:31:40
1747	488	NULL	NULL	NULL	NULL	0	253	NULL	253	NULL	NULL	NULL	2016-09-20 14:31:40
1748	489	NULL	NULL	NULL	NULL	0	253	NULL	253	NULL	NULL	NULL	2016-09-20 14:31:40
1749	490	NULL	NULL	NULL	NULL	0	253	NULL	253	NULL	NULL	NULL	2016-09-20 14:31:40
1750	491	NULL	NULL	NULL	NULL	0	253	NULL	253	NULL	NULL	NULL	2016-09-20 14:31:40
1751	492	NULL	NULL	NULL	NULL	0	253	NULL	253	NULL	NULL	NULL	2016-09-20 14:31:40
1752	493	NULL	NULL	NULL	NULL	0	253	NULL	253	NULL	NULL	NULL	2016-09-20 14:31:40
1753	494	NULL	NULL	NULL	NULL	0	253	NULL	253	NULL	NULL	NULL	2016-09-20 14:31:40
1754	495	NULL	NULL	NULL	NULL	0	253	NULL	253	NULL	NULL	NULL	2016-09-20 14:31:40
1755	496	NULL	NULL	NULL	NULL	0	253	NULL	253	NULL	NULL	NULL	2016-09-20 14:31:40
1756	497	NULL	NULL	NULL	NULL	0	253	NULL	253	NULL	NULL	NULL	2016-09-20 14:31:40
1757	498	NULL	NULL	NULL	NULL	0	253	NULL	253	NULL	NULL	NULL	2016-09-20 14:31:40
1758	499	NULL	NULL	NULL	NULL	0	253	NULL	253	NULL	NULL	NULL	2016-09-20 14:31:40
1759	500	NULL	NULL	NULL	NULL	0	253	NULL	253	NULL	NULL	NULL	2016-09-20 14:31:40
1760	501	NULL	NULL	NULL	NULL	0	253	NULL	253	NULL	NULL	NULL	2016-09-20 14:31:40
1761	502	NULL	NULL	NULL	NULL	0	253	NULL	253	NULL	NULL	NULL	2016-09-20 14:31:40
1762	503	NULL	NULL	NULL	NULL	0	253	NULL	253	NULL	NULL	NULL	2016-09-20 14:31:40
1763	504	NULL	NULL	NULL	NULL	0	253	NULL	253	NULL	NULL	NULL	2016-09-20 14:31:40
1764	505	NULL	NULL	NULL	NULL	0	253	NULL	253	NULL	NULL	NULL	2016-09-20 14:31:40
1765	506	NULL	NULL	NULL	NULL	0	253	NULL	253	NULL	NULL	NULL	2016-09-20 14:31:40
1766	507	NULL	NULL	NULL	NULL	0	253	NULL	253	NULL	NULL	NULL	2016-09-20 14:31:40
1767	508	NULL	NULL	NULL	NULL	0	253	NULL	253	NULL	NULL	NULL	2016-09-20 14:31:40
1768	509	NULL	NULL	NULL	NULL	0	253	NULL	253	NULL	NULL	NULL	2016-09-20 14:31:40
1769	510	NULL	NULL	NULL	NULL	0	223	NULL	223	NULL	NULL	NULL	2016-09-20 14:38:04
1770	511	NULL	NULL	NULL	NULL	0	223	NULL	223	NULL	NULL	NULL	2016-09-20 14:38:04
1771	512	NULL	NULL	NULL	NULL	0	223	NULL	223	NULL	NULL	NULL	2016-09-20 14:38:04
1772	513	NULL	NULL	NULL	NULL	0	223	NULL	223	NULL	NULL	NULL	2016-09-20 14:38:04
1773	514	NULL	NULL	NULL	NULL	0	193	NULL	193	NULL	NULL	NULL	2016-09-20 14:33:28
1774	515	NULL	NULL	NULL	NULL	0	193	NULL	193	NULL	NULL	NULL	2016-09-20 14:33:28
1775	516	NULL	NULL	NULL	NULL	0	193	NULL	193	NULL	NULL	NULL	2016-09-20 14:33:28
1776	517	NULL	NULL	NULL	NULL	0	248	NULL	248	NULL	NULL	NULL	2016-09-20 14:41:45
1777	518	NULL	NULL	NULL	NULL	0	NULL	NULL	NULL	NULL	NULL	NULL	2016-07-29 12:22:39
1778	519	NULL	NULL	NULL	NULL	0	NULL	NULL	NULL	NULL	NULL	NULL	2016-07-29 12:22:39
1779	520	NULL	NULL	NULL	NULL	0	NULL	NULL	NULL	NULL	NULL	NULL	2016-07-29 12:22:39
1780	521	NULL	NULL	NULL	NULL	0	NULL	NULL	NULL	NULL	NULL	NULL	2016-07-29 12:22:39
1781	522	NULL	NULL	NULL	NULL	0	NULL	NULL	NULL	NULL	NULL	NULL	2016-07-29 12:22:39
1782	523	NULL	NULL	NULL	NULL	0	NULL	NULL	NULL	NULL	NULL	NULL	2016-07-29 12:22:39
1783	524	NULL	NULL	NULL	NULL	0	NULL	NULL	NULL	NULL	NULL	NULL	2016-07-29 12:22:39
1784	525	NULL	NULL	NULL	NULL	0	NULL	NULL	NULL	NULL	NULL	NULL	2016-07-29 12:22:39
1785	526	NULL	NULL	NULL	NULL	0	NULL	NULL	NULL	NULL	NULL	NULL	2016-07-29 12:22:39
1786	527	NULL	NULL	NULL	NULL	0	NULL	NULL	NULL	NULL	NULL	NULL	2016-07-29 12:22:39
1787	528	NULL	NULL	NULL	NULL	0	NULL	NULL	NULL	NULL	NULL	NULL	2016-07-29 12:22:39
1788	529	NULL	NULL	NULL	NULL	0	NULL	NULL	NULL	NULL	NULL	NULL	2016-07-29 12:22:39
1789	530	NULL	NULL	NULL	NULL	0	193	NULL	193	NULL	NULL	NULL	2016-09-20 14:33:28
1790	531	NULL	NULL	NULL	NULL	0	193	NULL	193	NULL	NULL	NULL	2016-09-20 14:33:28
1791	532	NULL	NULL	NULL	NULL	0	193	NULL	193	NULL	NULL	NULL	2016-09-20 14:33:28
1792	533	NULL	NULL	NULL	NULL	0	193	NULL	193	NULL	NULL	NULL	2016-09-20 14:33:28
1793	534	NULL	NULL	NULL	NULL	0	193	NULL	193	NULL	NULL	NULL	2016-09-20 14:33:28
1794	535	NULL	NULL	NULL	NULL	0	193	NULL	193	NULL	NULL	NULL	2016-09-20 14:33:28
1795	536	NULL	NULL	NULL	NULL	0	193	NULL	193	NULL	NULL	NULL	2016-09-20 14:33:28
1796	537	NULL	NULL	NULL	NULL	0	193	NULL	193	NULL	NULL	NULL	2016-09-20 14:33:28
1797	538	NULL	NULL	NULL	NULL	0	193	NULL	193	NULL	NULL	NULL	2016-09-20 14:33:28
1798	539	NULL	NULL	NULL	NULL	0	263	NULL	263	NULL	NULL	NULL	2016-09-20 14:31:40
1799	540	NULL	NULL	NULL	NULL	0	253	NULL	253	NULL	NULL	NULL	2016-09-20 14:31:40
1800	541	NULL	NULL	NULL	NULL	0	243	NULL	243	NULL	NULL	NULL	2016-09-20 14:41:45
1801	542	NULL	NULL	NULL	NULL	0	233	NULL	233	NULL	NULL	NULL	2016-09-20 14:38:04
1802	543	NULL	NULL	NULL	NULL	0	203	NULL	203	NULL	NULL	NULL	2016-09-20 14:35:07
1803	544	NULL	NULL	NULL	NULL	0	233	NULL	233	NULL	NULL	NULL	2016-09-20 14:38:04
1804	545	NULL	NULL	NULL	NULL	0	233	NULL	233	NULL	NULL	NULL	2016-09-20 14:38:04
1805	546	NULL	NULL	NULL	NULL	0	233	NULL	233	NULL	NULL	NULL	2016-09-20 14:38:04
1806	547	NULL	NULL	NULL	NULL	0	233	NULL	233	NULL	NULL	NULL	2016-09-20 14:38:04
1807	548	NULL	NULL	NULL	NULL	0	213	NULL	213	NULL	NULL	NULL	2016-09-20 14:35:07
1808	549	NULL	NULL	NULL	NULL	0	203	NULL	203	NULL	NULL	NULL	2016-09-20 14:35:07
1809	550	NULL	NULL	NULL	NULL	0	193	NULL	193	NULL	NULL	NULL	2016-09-20 14:33:28
1810	551	NULL	NULL	NULL	NULL	0	233	NULL	233	NULL	NULL	NULL	2016-09-20 14:38:04
1811	552	NULL	NULL	NULL	NULL	0	233	NULL	233	NULL	NULL	NULL	2016-09-20 14:38:04
1812	553	NULL	NULL	NULL	NULL	0	213	NULL	213	NULL	NULL	NULL	2016-09-20 14:35:07
1813	554	NULL	NULL	NULL	NULL	0	203	NULL	203	NULL	NULL	NULL	2016-09-20 14:35:07
1814	555	NULL	NULL	NULL	NULL	0	193	NULL	193	NULL	NULL	NULL	2016-09-20 14:33:28
1815	556	NULL	NULL	NULL	NULL	0	223	NULL	223	NULL	NULL	NULL	2016-09-20 14:38:04
1816	557	NULL	NULL	NULL	NULL	0	223	NULL	223	NULL	NULL	NULL	2016-09-20 14:38:04
1817	558	NULL	NULL	NULL	NULL	0	223	NULL	223	NULL	NULL	NULL	2016-09-20 14:38:04
1818	559	NULL	NULL	NULL	NULL	0	223	NULL	223	NULL	NULL	NULL	2016-09-20 14:38:04
1819	560	NULL	NULL	NULL	NULL	0	223	NULL	223	NULL	NULL	NULL	2016-09-20 14:38:04
1820	561	NULL	NULL	NULL	NULL	0	223	NULL	223	NULL	NULL	NULL	2016-09-20 14:38:04
1821	562	NULL	NULL	NULL	NULL	0	253	NULL	253	NULL	NULL	NULL	2016-09-20 14:31:40
1822	563	NULL	NULL	NULL	NULL	0	263	NULL	263	NULL	NULL	NULL	2016-09-20 14:31:40
1823	564	NULL	NULL	NULL	NULL	0	253	NULL	253	NULL	NULL	NULL	2016-09-20 14:31:40
1824	565	NULL	NULL	NULL	NULL	0	243	NULL	243	NULL	NULL	NULL	2016-09-20 14:41:45
1825	566	NULL	NULL	NULL	NULL	0	233	NULL	233	NULL	NULL	NULL	2016-09-20 14:38:04
1826	567	NULL	NULL	NULL	NULL	0	203	NULL	203	NULL	NULL	NULL	2016-09-20 14:35:07
1827	568	NULL	NULL	NULL	NULL	0	223	NULL	223	NULL	NULL	NULL	2016-09-20 14:38:04
1828	569	NULL	NULL	NULL	NULL	0	253	NULL	253	NULL	NULL	NULL	2016-09-20 14:31:40
1829	570	NULL	NULL	NULL	NULL	0	223	NULL	223	NULL	NULL	NULL	2016-09-20 14:38:04
1830	571	NULL	NULL	NULL	NULL	0	253	NULL	253	NULL	NULL	NULL	2016-09-20 14:31:40
1831	572	NULL	NULL	NULL	NULL	0	223	NULL	223	NULL	NULL	NULL	2016-09-20 14:38:04
1832	573	NULL	NULL	NULL	NULL	0	253	NULL	253	NULL	NULL	NULL	2016-09-20 14:31:40
1833	574	NULL	NULL	NULL	NULL	0	223	NULL	223	NULL	NULL	NULL	2016-09-20 14:38:04
1834	575	NULL	NULL	NULL	NULL	0	253	NULL	253	NULL	NULL	NULL	2016-09-20 14:31:40
1835	576	NULL	NULL	NULL	NULL	0	223	NULL	223	NULL	NULL	NULL	2016-09-20 14:38:04
1836	577	NULL	NULL	NULL	NULL	0	253	NULL	253	NULL	NULL	NULL	2016-09-20 14:31:40
1837	578	NULL	NULL	NULL	NULL	0	223	NULL	223	NULL	NULL	NULL	2016-09-20 14:38:04
1838	579	NULL	NULL	NULL	NULL	0	253	NULL	253	NULL	NULL	NULL	2016-09-20 14:31:40
1839	580	NULL	NULL	NULL	NULL	0	253	NULL	253	NULL	NULL	NULL	2016-09-20 14:31:40
1840	581	NULL	NULL	NULL	NULL	0	253	NULL	253	NULL	NULL	NULL	2016-09-20 14:31:40
1841	582	NULL	NULL	NULL	NULL	0	253	NULL	253	NULL	NULL	NULL	2016-09-20 14:31:40
1842	583	NULL	NULL	NULL	NULL	0	233	NULL	233	NULL	NULL	NULL	2016-09-20 14:38:04
1843	584	NULL	NULL	NULL	NULL	0	233	NULL	233	NULL	NULL	NULL	2016-09-20 14:38:04
1844	585	NULL	NULL	NULL	NULL	0	233	NULL	233	NULL	NULL	NULL	2016-09-20 14:38:04
1845	586	NULL	NULL	NULL	NULL	0	193	NULL	193	NULL	NULL	NULL	2016-09-20 14:33:28
1846	587	NULL	NULL	NULL	NULL	0	193	NULL	193	NULL	NULL	NULL	2016-09-20 14:33:28
1847	588	NULL	NULL	NULL	NULL	0	193	NULL	193	NULL	NULL	NULL	2016-09-20 14:33:28
1848	589	NULL	NULL	NULL	NULL	0	193	NULL	193	NULL	NULL	NULL	2016-09-20 14:33:28
1849	590	NULL	NULL	NULL	NULL	0	193	NULL	193	NULL	NULL	NULL	2016-09-20 14:33:28
1850	591	NULL	NULL	NULL	NULL	0	193	NULL	193	NULL	NULL	NULL	2016-09-20 14:33:28
1851	592	NULL	NULL	NULL	NULL	0	193	NULL	193	NULL	NULL	NULL	2016-09-20 14:33:28
1852	593	NULL	NULL	NULL	NULL	0	193	NULL	193	NULL	NULL	NULL	2016-09-20 14:33:28
1853	594	NULL	NULL	NULL	NULL	0	193	NULL	193	NULL	NULL	NULL	2016-09-20 14:33:28
1854	595	NULL	NULL	NULL	NULL	0	193	NULL	193	NULL	NULL	NULL	2016-09-20 14:33:28
1855	596	NULL	NULL	NULL	NULL	0	193	NULL	193	NULL	NULL	NULL	2016-09-20 14:33:28
1856	597	NULL	NULL	NULL	NULL	0	193	NULL	193	NULL	NULL	NULL	2016-09-20 14:33:28
1857	598	NULL	NULL	NULL	NULL	0	263	NULL	263	NULL	NULL	NULL	2016-09-20 14:31:40
1858	599	NULL	NULL	NULL	NULL	0	263	NULL	263	NULL	NULL	NULL	2016-09-20 14:31:40
1859	600	NULL	NULL	NULL	NULL	0	253	NULL	253	NULL	NULL	NULL	2016-09-20 14:31:40
1860	601	NULL	NULL	NULL	NULL	0	253	NULL	253	NULL	NULL	NULL	2016-09-20 14:31:40
1861	602	NULL	NULL	NULL	NULL	0	233	NULL	233	NULL	NULL	NULL	2016-09-20 14:38:04
1862	603	NULL	NULL	NULL	NULL	0	233	NULL	233	NULL	NULL	NULL	2016-09-20 14:38:04
1863	604	NULL	NULL	NULL	NULL	0	243	NULL	243	NULL	NULL	NULL	2016-09-20 14:41:45
1864	605	NULL	NULL	NULL	NULL	0	NULL	NULL	NULL	NULL	NULL	NULL	2016-07-29 12:22:39
1865	606	NULL	NULL	NULL	NULL	0	NULL	NULL	NULL	NULL	NULL	NULL	2016-07-29 12:22:39
1866	607	NULL	NULL	NULL	NULL	0	NULL	NULL	NULL	NULL	NULL	NULL	2016-07-29 12:22:39
1867	644	NULL	NULL	NULL	NULL	0	NULL	NULL	NULL	NULL	NULL	NULL	2016-07-29 12:22:39
1868	645	NULL	NULL	NULL	NULL	0	NULL	NULL	NULL	NULL	NULL	NULL	2016-07-29 12:22:39
1869	646	NULL	NULL	NULL	NULL	0	NULL	NULL	NULL	NULL	NULL	NULL	2016-07-29 12:22:39
1870	647	NULL	NULL	NULL	NULL	0	NULL	NULL	NULL	NULL	NULL	NULL	2016-07-29 12:22:39
1871	648	NULL	NULL	NULL	NULL	0	NULL	NULL	NULL	NULL	NULL	NULL	2016-07-29 12:22:39
1872	649	NULL	NULL	NULL	NULL	0	243	NULL	243	NULL	NULL	NULL	2016-09-20 14:41:45
1873	650	NULL	NULL	NULL	NULL	0	NULL	NULL	NULL	NULL	NULL	NULL	2016-07-29 12:22:39
1874	651	NULL	NULL	NULL	NULL	0	NULL	NULL	NULL	NULL	NULL	NULL	2016-07-29 12:22:39
1875	652	NULL	NULL	NULL	NULL	0	NULL	NULL	NULL	NULL	NULL	NULL	2016-07-29 12:22:39
1876	653	NULL	NULL	NULL	NULL	0	253	NULL	253	NULL	NULL	NULL	2016-09-20 14:31:40
1877	654	NULL	NULL	NULL	NULL	0	253	NULL	253	NULL	NULL	NULL	2016-09-20 14:31:40
1878	655	NULL	NULL	NULL	NULL	0	253	NULL	253	NULL	NULL	NULL	2016-09-20 14:31:40
1879	656	NULL	NULL	NULL	NULL	0	253	NULL	253	NULL	NULL	NULL	2016-09-20 14:31:40
1880	657	NULL	NULL	NULL	NULL	0	253	NULL	253	NULL	NULL	NULL	2016-09-20 14:31:40
1881	658	NULL	NULL	NULL	NULL	0	253	NULL	253	NULL	NULL	NULL	2016-09-20 14:31:40
1882	659	NULL	NULL	NULL	NULL	0	253	NULL	253	NULL	NULL	NULL	2016-09-20 14:31:40
1883	660	NULL	NULL	NULL	NULL	0	253	NULL	253	NULL	NULL	NULL	2016-09-20 14:31:40
1884	661	NULL	NULL	NULL	NULL	0	253	NULL	253	NULL	NULL	NULL	2016-09-20 14:31:40
1885	662	NULL	NULL	NULL	NULL	0	253	NULL	253	NULL	NULL	NULL	2016-09-20 14:31:40
1886	663	NULL	NULL	NULL	NULL	0	253	NULL	253	NULL	NULL	NULL	2016-09-20 14:41:45
1887	664	NULL	NULL	NULL	NULL	0	253	NULL	253	NULL	NULL	NULL	2016-09-20 14:41:45
1888	665	NULL	NULL	NULL	NULL	0	253	NULL	253	NULL	NULL	NULL	2016-09-20 14:41:45
1889	666	NULL	NULL	NULL	NULL	0	253	NULL	253	NULL	NULL	NULL	2016-09-20 14:41:45
1890	667	NULL	NULL	NULL	NULL	0	253	NULL	253	NULL	NULL	NULL	2016-09-20 14:41:45
1891	668	NULL	NULL	NULL	NULL	0	243	NULL	243	NULL	NULL	NULL	2016-09-20 14:41:45
1892	669	NULL	NULL	NULL	NULL	0	243	NULL	243	NULL	NULL	NULL	2016-09-20 14:41:45
1893	670	NULL	NULL	NULL	NULL	0	243	NULL	243	NULL	NULL	NULL	2016-09-20 14:41:45
1894	671	NULL	NULL	NULL	NULL	0	243	NULL	243	NULL	NULL	NULL	2016-09-20 14:41:45
1895	672	NULL	NULL	NULL	NULL	0	243	NULL	243	NULL	NULL	NULL	2016-09-20 14:41:45
1896	673	NULL	NULL	NULL	NULL	0	243	NULL	243	NULL	NULL	NULL	2016-09-20 14:41:45
1897	674	NULL	NULL	NULL	NULL	0	243	NULL	243	NULL	NULL	NULL	2016-09-20 14:41:45
1898	675	NULL	NULL	NULL	NULL	0	243	NULL	243	NULL	NULL	NULL	2016-09-20 14:41:45
1899	676	NULL	NULL	NULL	NULL	0	243	NULL	243	NULL	NULL	NULL	2016-09-20 14:41:45
1900	677	NULL	NULL	NULL	NULL	0	243	NULL	243	NULL	NULL	NULL	2016-09-20 14:41:45
1901	678	NULL	NULL	NULL	NULL	0	243	NULL	243	NULL	NULL	NULL	2016-09-20 14:41:45
1902	679	NULL	NULL	NULL	NULL	0	243	NULL	243	NULL	NULL	NULL	2016-09-20 14:41:45
1903	684	NULL	NULL	NULL	NULL	0	NULL	NULL	NULL	NULL	NULL	NULL	2016-07-29 12:22:39
1904	685	NULL	NULL	NULL	NULL	0	NULL	NULL	NULL	NULL	NULL	NULL	2016-07-29 12:22:39
1905	686	NULL	NULL	NULL	NULL	0	NULL	NULL	NULL	NULL	NULL	NULL	2016-07-29 12:22:39
1906	687	NULL	NULL	NULL	NULL	0	NULL	NULL	NULL	NULL	NULL	NULL	2016-07-29 12:22:39
1907	688	NULL	NULL	NULL	NULL	0	NULL	NULL	NULL	NULL	NULL	NULL	2016-07-29 12:22:39
1908	689	NULL	NULL	NULL	NULL	0	NULL	NULL	NULL	NULL	NULL	NULL	2016-07-29 12:22:39
1909	690	NULL	NULL	NULL	NULL	0	NULL	NULL	NULL	NULL	NULL	NULL	2016-07-29 12:22:39
1910	691	NULL	NULL	NULL	NULL	0	NULL	NULL	NULL	NULL	NULL	NULL	2016-07-29 12:22:39
1911	692	NULL	NULL	NULL	NULL	0	NULL	NULL	NULL	NULL	NULL	NULL	2016-07-29 12:22:39
1912	693	NULL	NULL	NULL	NULL	0	NULL	NULL	NULL	NULL	NULL	NULL	2016-07-29 12:22:39
1913	694	NULL	NULL	NULL	NULL	0	NULL	NULL	NULL	NULL	NULL	NULL	2016-07-29 12:22:39
1914	695	NULL	NULL	NULL	NULL	0	NULL	NULL	NULL	NULL	NULL	NULL	2016-07-29 12:22:39
1915	698	NULL	NULL	NULL	NULL	0	278	NULL	278	NULL	NULL	NULL	2016-09-20 14:31:40
1916	699	NULL	NULL	NULL	NULL	0	278	NULL	278	NULL	NULL	NULL	2016-09-20 14:31:40
1917	700	NULL	NULL	NULL	NULL	0	278	NULL	278	NULL	NULL	NULL	2016-09-20 14:31:40
1918	701	NULL	NULL	NULL	NULL	0	NULL	NULL	NULL	NULL	NULL	NULL	2016-07-29 12:22:39
1919	702	NULL	NULL	NULL	NULL	0	NULL	NULL	NULL	NULL	NULL	NULL	2016-07-29 12:22:39
1920	703	NULL	NULL	NULL	NULL	0	NULL	NULL	NULL	NULL	NULL	NULL	2016-07-29 12:22:39
1921	704	NULL	NULL	NULL	NULL	0	NULL	NULL	NULL	NULL	NULL	NULL	2016-07-29 12:22:39
1922	705	NULL	NULL	NULL	NULL	0	NULL	NULL	NULL	NULL	NULL	NULL	2016-07-29 12:22:39
1923	706	NULL	NULL	NULL	NULL	0	NULL	NULL	NULL	NULL	NULL	NULL	2016-07-29 12:22:39
1924	737	NULL	NULL	NULL	NULL	0	NULL	NULL	NULL	NULL	NULL	NULL	2016-07-29 12:22:39
1925	738	NULL	NULL	NULL	NULL	0	NULL	NULL	NULL	NULL	NULL	NULL	2016-07-29 12:22:39
1926	739	NULL	NULL	NULL	NULL	0	NULL	NULL	NULL	NULL	NULL	NULL	2016-07-29 12:22:39
1927	740	NULL	NULL	NULL	NULL	0	NULL	NULL	NULL	NULL	NULL	NULL	2016-07-29 12:22:39
1928	741	NULL	NULL	NULL	NULL	0	NULL	NULL	NULL	NULL	NULL	NULL	2016-07-29 12:22:39
1929	742	NULL	NULL	NULL	NULL	0	243	NULL	243	NULL	NULL	NULL	2016-09-20 14:41:45
1930	743	NULL	NULL	NULL	NULL	0	243	NULL	243	NULL	NULL	NULL	2016-09-20 14:41:45
1931	744	NULL	NULL	NULL	NULL	0	243	NULL	243	NULL	NULL	NULL	2016-09-20 14:41:45
1932	745	NULL	NULL	NULL	NULL	0	243	NULL	243	NULL	NULL	NULL	2016-09-20 14:41:45
1933	746	NULL	NULL	NULL	NULL	0	243	NULL	243	NULL	NULL	NULL	2016-09-20 14:41:45
1934	747	NULL	NULL	NULL	NULL	0	243	NULL	243	NULL	NULL	NULL	2016-09-20 14:41:45
1935	748	NULL	NULL	NULL	NULL	0	243	NULL	243	NULL	NULL	NULL	2016-09-20 14:41:45
1936	749	NULL	NULL	NULL	NULL	0	243	NULL	243	NULL	NULL	NULL	2016-09-20 14:41:45
1937	750	NULL	NULL	NULL	NULL	0	243	NULL	243	NULL	NULL	NULL	2016-09-20 14:41:45
1938	751	NULL	NULL	NULL	NULL	0	243	NULL	243	NULL	NULL	NULL	2016-09-20 14:41:45
1939	752	NULL	NULL	NULL	NULL	0	243	NULL	243	NULL	NULL	NULL	2016-09-20 14:41:45
1940	753	NULL	NULL	NULL	NULL	0	243	NULL	243	NULL	NULL	NULL	2016-09-20 14:41:45
1941	754	NULL	NULL	NULL	NULL	0	NULL	NULL	NULL	NULL	NULL	NULL	2016-07-29 12:22:39
1942	755	NULL	NULL	NULL	NULL	0	NULL	NULL	NULL	NULL	NULL	NULL	2016-07-29 12:22:39
1943	756	NULL	NULL	NULL	NULL	0	NULL	NULL	NULL	NULL	NULL	NULL	2016-07-29 12:22:39
1944	757	NULL	NULL	NULL	NULL	0	288	NULL	288	NULL	NULL	NULL	2016-09-20 14:31:40
1945	758	NULL	NULL	NULL	NULL	0	288	NULL	288	NULL	NULL	NULL	2016-09-20 14:31:40
1946	759	NULL	NULL	NULL	NULL	0	288	NULL	288	NULL	NULL	NULL	2016-09-20 14:31:40
1947	760	NULL	NULL	NULL	NULL	0	77	NULL	77	NULL	NULL	NULL	2016-09-20 14:31:40
1948	761	NULL	NULL	NULL	NULL	0	77	NULL	77	NULL	NULL	NULL	2016-09-20 14:31:40
1949	762	NULL	NULL	NULL	NULL	0	77	NULL	77	NULL	NULL	NULL	2016-09-20 14:31:40
1950	763	NULL	NULL	NULL	NULL	0	77	NULL	77	NULL	NULL	NULL	2016-09-20 14:31:40
1951	764	NULL	NULL	NULL	NULL	0	273	NULL	273	NULL	NULL	NULL	2016-09-20 14:31:40
1952	765	NULL	NULL	NULL	NULL	0	273	NULL	273	NULL	NULL	NULL	2016-09-20 14:31:40
1953	766	NULL	NULL	NULL	NULL	0	273	NULL	273	NULL	NULL	NULL	2016-09-20 14:31:40
1954	767	NULL	NULL	NULL	NULL	0	273	NULL	273	NULL	NULL	NULL	2016-09-20 14:31:40
1955	768	NULL	NULL	NULL	NULL	0	NULL	NULL	NULL	NULL	NULL	NULL	2016-07-29 12:22:39
1956	769	NULL	NULL	NULL	NULL	0	NULL	NULL	NULL	NULL	NULL	NULL	2016-07-29 12:22:39
1957	770	NULL	NULL	NULL	NULL	0	NULL	NULL	NULL	NULL	NULL	NULL	2016-07-29 12:22:39
1958	771	NULL	NULL	NULL	NULL	0	NULL	NULL	NULL	NULL	NULL	NULL	2016-07-29 12:22:39
1959	772	NULL	NULL	NULL	NULL	0	NULL	NULL	NULL	NULL	NULL	NULL	2016-07-29 12:22:39
1960	773	NULL	NULL	NULL	NULL	0	NULL	NULL	NULL	NULL	NULL	NULL	2016-07-29 12:22:39
1961	774	NULL	NULL	NULL	NULL	0	NULL	NULL	NULL	NULL	NULL	NULL	2016-07-29 12:22:39
1962	775	NULL	NULL	NULL	NULL	0	NULL	NULL	NULL	NULL	NULL	NULL	2016-07-29 12:22:39
1963	776	NULL	NULL	NULL	NULL	0	NULL	NULL	NULL	NULL	NULL	NULL	2016-07-29 12:22:39
1964	777	NULL	NULL	NULL	NULL	0	NULL	NULL	NULL	NULL	NULL	NULL	2016-07-29 12:22:39
1965	778	NULL	NULL	NULL	NULL	0	NULL	NULL	NULL	NULL	NULL	NULL	2016-07-29 12:22:39
1966	779	NULL	NULL	NULL	NULL	0	NULL	NULL	NULL	NULL	NULL	NULL	2016-07-29 12:22:39
1967	780	NULL	NULL	NULL	NULL	0	NULL	NULL	NULL	NULL	NULL	NULL	2016-07-29 12:22:39
1968	781	NULL	NULL	NULL	NULL	0	NULL	NULL	NULL	NULL	NULL	NULL	2016-07-29 12:22:39
1969	782	NULL	NULL	NULL	NULL	0	NULL	NULL	NULL	NULL	NULL	NULL	2016-07-29 12:22:39
1970	783	NULL	NULL	NULL	NULL	0	NULL	NULL	NULL	NULL	NULL	NULL	2016-07-29 12:22:39
1971	784	NULL	NULL	NULL	NULL	0	273	NULL	273	NULL	NULL	NULL	2016-09-20 14:31:40
1972	785	NULL	NULL	NULL	NULL	0	273	NULL	273	NULL	NULL	NULL	2016-09-20 14:31:40
1973	786	NULL	NULL	NULL	NULL	0	273	NULL	273	NULL	NULL	NULL	2016-09-20 14:31:40
1974	787	NULL	NULL	NULL	NULL	0	273	NULL	273	NULL	NULL	NULL	2016-09-20 14:31:40
1975	788	NULL	NULL	NULL	NULL	0	273	NULL	273	NULL	NULL	NULL	2016-09-20 14:31:40
1976	789	NULL	NULL	NULL	NULL	0	273	NULL	273	NULL	NULL	NULL	2016-09-20 14:31:40
1977	790	NULL	NULL	NULL	NULL	0	NULL	NULL	NULL	NULL	NULL	NULL	2016-07-29 12:22:39
1978	791	NULL	NULL	NULL	NULL	0	NULL	NULL	NULL	NULL	NULL	NULL	2016-07-29 12:22:39
1979	792	NULL	NULL	NULL	NULL	0	NULL	NULL	NULL	NULL	NULL	NULL	2016-07-29 12:22:39
1980	793	NULL	NULL	NULL	NULL	0	NULL	NULL	NULL	NULL	NULL	NULL	2016-07-29 12:22:39
1981	794	NULL	NULL	NULL	NULL	0	NULL	NULL	NULL	NULL	NULL	NULL	2016-07-29 12:22:39
1982	795	NULL	NULL	NULL	NULL	0	NULL	NULL	NULL	NULL	NULL	NULL	2016-07-29 12:22:39
1983	796	NULL	NULL	NULL	NULL	0	NULL	NULL	NULL	NULL	NULL	NULL	2016-07-29 12:22:39
1984	797	NULL	NULL	NULL	NULL	0	NULL	NULL	NULL	NULL	NULL	NULL	2016-07-29 12:22:39
1985	798	NULL	NULL	NULL	NULL	0	NULL	NULL	NULL	NULL	NULL	NULL	2016-07-29 12:22:39
1986	799	NULL	NULL	NULL	NULL	0	NULL	NULL	NULL	NULL	NULL	NULL	2016-07-29 12:22:39
1987	800	NULL	NULL	NULL	NULL	0	NULL	NULL	NULL	NULL	NULL	NULL	2016-07-29 12:22:39
1988	801	NULL	NULL	NULL	NULL	0	NULL	NULL	NULL	NULL	NULL	NULL	2016-07-29 12:22:39
1989	802	NULL	NULL	NULL	NULL	0	NULL	NULL	NULL	NULL	NULL	NULL	2016-07-29 12:22:39
1990	803	NULL	NULL	NULL	NULL	0	NULL	NULL	NULL	NULL	NULL	NULL	2016-07-29 12:22:39
1991	804	NULL	NULL	NULL	NULL	0	NULL	NULL	NULL	NULL	NULL	NULL	2016-07-29 12:22:39
1992	805	NULL	NULL	NULL	NULL	0	NULL	NULL	NULL	NULL	NULL	NULL	2016-07-29 12:22:39
1993	806	NULL	NULL	NULL	NULL	0	NULL	NULL	NULL	NULL	NULL	NULL	2016-07-29 12:22:39
1994	807	NULL	NULL	NULL	NULL	0	NULL	NULL	NULL	NULL	NULL	NULL	2016-07-29 12:22:39
1995	808	NULL	NULL	NULL	NULL	0	NULL	NULL	NULL	NULL	NULL	NULL	2016-07-29 12:22:39
1996	809	NULL	NULL	NULL	NULL	0	NULL	NULL	NULL	NULL	NULL	NULL	2016-07-29 12:22:39
1997	810	NULL	NULL	NULL	NULL	0	NULL	NULL	NULL	NULL	NULL	NULL	2016-07-29 12:22:39
1998	811	NULL	NULL	NULL	NULL	0	NULL	NULL	NULL	NULL	NULL	NULL	2016-07-29 12:22:39
1999	812	NULL	NULL	NULL	NULL	0	NULL	NULL	NULL	NULL	NULL	NULL	2016-07-29 12:22:39
2000	813	NULL	NULL	NULL	NULL	0	NULL	NULL	NULL	NULL	NULL	NULL	2016-07-29 12:22:39
2001	814	NULL	NULL	NULL	NULL	0	243	NULL	243	NULL	NULL	265.95	2016-09-20 14:41:45
2002	815	NULL	NULL	NULL	NULL	0	243	NULL	243	NULL	NULL	NULL	2016-09-20 14:41:45
2003	816	NULL	NULL	NULL	NULL	0	243	NULL	243	NULL	NULL	NULL	2016-09-20 14:41:45
2004	817	NULL	NULL	NULL	NULL	0	195	NULL	195	NULL	NULL	NULL	2016-09-20 14:35:07
2005	818	NULL	NULL	NULL	NULL	0	195	NULL	195	NULL	NULL	NULL	2016-09-20 14:35:07
2006	819	NULL	NULL	NULL	NULL	0	195	NULL	195	NULL	NULL	NULL	2016-09-20 14:35:07
2007	820	NULL	NULL	NULL	NULL	0	77	NULL	77	NULL	NULL	NULL	2016-09-20 14:31:40
2008	821	NULL	NULL	NULL	NULL	0	77	NULL	77	NULL	NULL	NULL	2016-09-20 14:31:40
2009	822	NULL	NULL	NULL	NULL	0	77	NULL	77	NULL	NULL	NULL	2016-09-20 14:31:40
2010	823	NULL	NULL	NULL	NULL	0	253	NULL	253	NULL	NULL	NULL	2016-09-20 14:41:45
2011	824	NULL	NULL	NULL	NULL	0	253	NULL	253	NULL	NULL	NULL	2016-09-20 14:41:45
2012	825	NULL	NULL	NULL	NULL	0	253	NULL	253	NULL	NULL	NULL	2016-09-20 14:41:45
2013	826	NULL	NULL	NULL	NULL	0	243	NULL	243	NULL	NULL	NULL	2016-09-20 14:41:45
2014	827	NULL	NULL	NULL	NULL	0	243	NULL	243	NULL	NULL	NULL	2016-09-20 14:41:45
2015	828	NULL	NULL	NULL	NULL	0	243	NULL	243	NULL	NULL	NULL	2016-09-20 14:41:45
2016	829	NULL	NULL	NULL	NULL	0	243	NULL	243	NULL	NULL	NULL	2016-09-20 14:41:45
2017	830	NULL	NULL	NULL	NULL	0	243	NULL	243	NULL	NULL	NULL	2016-09-20 14:41:45
2018	831	NULL	NULL	NULL	NULL	0	243	NULL	243	NULL	NULL	NULL	2016-09-20 14:41:45
2019	832	NULL	NULL	NULL	NULL	0	243	NULL	243	NULL	NULL	NULL	2016-09-20 14:41:45
2020	833	NULL	NULL	NULL	NULL	0	243	NULL	243	NULL	NULL	NULL	2016-09-20 14:41:45
2021	834	NULL	NULL	NULL	NULL	0	243	NULL	243	NULL	NULL	NULL	2016-09-20 14:41:45
2022	867	NULL	NULL	NULL	NULL	0	77	NULL	77	NULL	NULL	NULL	2016-09-20 14:31:40
2023	868	NULL	NULL	NULL	NULL	0	77	NULL	77	NULL	NULL	NULL	2016-09-20 14:31:40
2024	869	NULL	NULL	NULL	NULL	0	77	NULL	77	NULL	NULL	NULL	2016-09-20 14:31:40
2025	870	NULL	NULL	NULL	NULL	0	77	NULL	77	NULL	NULL	NULL	2016-09-20 14:31:40
2026	871	NULL	NULL	NULL	NULL	0	77	NULL	77	NULL	NULL	NULL	2016-09-20 14:31:40
2027	872	NULL	NULL	NULL	NULL	0	77	NULL	77	NULL	NULL	NULL	2016-09-20 14:31:40
2028	873	NULL	NULL	NULL	NULL	0	77	NULL	77	NULL	NULL	NULL	2016-09-20 14:31:40
2029	874	NULL	NULL	NULL	NULL	0	77	NULL	77	NULL	NULL	NULL	2016-09-20 14:31:40
2030	875	NULL	NULL	NULL	NULL	0	77	NULL	77	NULL	NULL	NULL	2016-09-20 14:31:40
2031	876	NULL	NULL	NULL	NULL	0	77	NULL	77	NULL	NULL	NULL	2016-09-20 14:31:40
2032	877	NULL	NULL	NULL	NULL	0	77	NULL	77	NULL	NULL	NULL	2016-09-20 14:31:40
2033	878	NULL	NULL	NULL	NULL	0	77	NULL	77	NULL	NULL	NULL	2016-09-20 14:31:40
2034	879	NULL	NULL	NULL	NULL	0	77	NULL	77	NULL	NULL	NULL	2016-09-20 14:31:40
2035	880	NULL	NULL	NULL	NULL	0	77	NULL	77	NULL	NULL	NULL	2016-09-20 14:31:40
2036	881	NULL	NULL	NULL	NULL	0	77	NULL	77	NULL	NULL	NULL	2016-09-20 14:31:40
2037	882	NULL	NULL	NULL	NULL	0	77	NULL	77	NULL	NULL	NULL	2016-09-20 14:31:40
2038	883	NULL	NULL	NULL	NULL	0	77	NULL	77	NULL	NULL	NULL	2016-09-20 14:31:40
2039	884	NULL	NULL	NULL	NULL	0	77	NULL	77	NULL	NULL	NULL	2016-09-20 14:31:40
2040	885	NULL	NULL	NULL	NULL	0	77	NULL	77	NULL	NULL	NULL	2016-09-20 14:31:40
2041	886	NULL	NULL	NULL	NULL	0	77	NULL	77	NULL	NULL	NULL	2016-09-20 14:31:40
2042	887	NULL	NULL	NULL	NULL	0	77	NULL	77	NULL	NULL	NULL	2016-09-20 14:31:40
2043	888	NULL	NULL	NULL	NULL	0	77	NULL	77	NULL	NULL	NULL	2016-09-20 14:31:40
2044	889	NULL	NULL	NULL	NULL	0	77	NULL	77	NULL	NULL	NULL	2016-09-20 14:31:40
2052	897	NULL	NULL	NULL	NULL	0	248	NULL	248	NULL	NULL	NULL	2016-09-20 14:41:45
2053	898	NULL	NULL	NULL	NULL	0	NULL	NULL	NULL	NULL	NULL	NULL	2016-07-29 12:22:39
2054	899	NULL	NULL	NULL	NULL	0	NULL	NULL	NULL	NULL	NULL	NULL	2016-07-29 12:22:39
2055	890	NULL	NULL	NULL	NULL	0	77	NULL	77	NULL	NULL	NULL	2016-09-20 14:31:40
2056	891	NULL	NULL	NULL	NULL	0	77	NULL	77	NULL	NULL	NULL	2016-09-20 14:31:40
2057	892	NULL	NULL	NULL	NULL	0	77	NULL	77	NULL	NULL	NULL	2016-09-20 14:31:40
2058	893	NULL	NULL	NULL	NULL	0	77	NULL	77	NULL	NULL	NULL	2016-09-20 14:31:40
2059	894	NULL	NULL	NULL	NULL	0	77	NULL	77	NULL	NULL	NULL	2016-09-20 14:31:40
2060	895	NULL	NULL	NULL	NULL	0	77	NULL	77	NULL	NULL	NULL	2016-09-20 14:31:40
2061	896	NULL	NULL	NULL	NULL	0	77	NULL	77	NULL	NULL	NULL	2016-09-20 14:31:40
2065	900	NULL	NULL	NULL	NULL	0	NULL	NULL	NULL	NULL	NULL	NULL	2016-07-29 12:22:39
2066	901	NULL	NULL	NULL	NULL	0	NULL	NULL	NULL	NULL	NULL	NULL	2016-07-29 12:22:39
2067	902	NULL	NULL	NULL	NULL	0	NULL	NULL	NULL	NULL	NULL	NULL	2016-07-29 12:22:39
2068	903	NULL	NULL	NULL	NULL	0	NULL	NULL	NULL	NULL	NULL	NULL	2016-07-29 12:22:39
2069	904	NULL	NULL	NULL	NULL	0	NULL	NULL	NULL	NULL	NULL	NULL	2016-07-29 12:22:39
2070	905	NULL	NULL	NULL	NULL	0	NULL	NULL	NULL	NULL	NULL	NULL	2016-07-29 12:22:39
2071	906	NULL	NULL	NULL	NULL	0	NULL	NULL	NULL	NULL	NULL	NULL	2016-07-29 12:22:39
2072	907	NULL	NULL	NULL	NULL	0	NULL	NULL	NULL	NULL	NULL	NULL	2016-07-29 12:22:39
2073	908	NULL	NULL	NULL	NULL	0	NULL	NULL	NULL	NULL	NULL	NULL	2016-07-29 12:22:39
2074	909	NULL	NULL	NULL	NULL	0	263	NULL	263	NULL	NULL	NULL	2016-09-20 14:31:40
2075	910	NULL	NULL	NULL	NULL	0	263	NULL	263	NULL	NULL	NULL	2016-09-20 14:31:40
2076	911	NULL	NULL	NULL	NULL	0	NULL	NULL	NULL	NULL	NULL	NULL	2016-07-29 12:22:39
2077	912	NULL	NULL	NULL	NULL	0	NULL	NULL	NULL	NULL	NULL	NULL	2016-07-29 12:22:39
2078	913	NULL	NULL	NULL	NULL	0	NULL	NULL	NULL	NULL	NULL	NULL	2016-07-29 12:22:39
2079	914	NULL	NULL	NULL	NULL	0	NULL	NULL	NULL	NULL	NULL	NULL	2016-07-29 12:22:39
2080	915	NULL	NULL	NULL	NULL	0	NULL	NULL	NULL	NULL	NULL	NULL	2016-07-29 12:22:39
2081	916	NULL	NULL	NULL	NULL	0	NULL	NULL	NULL	NULL	NULL	NULL	2016-07-29 12:22:39
2082	917	NULL	NULL	NULL	NULL	0	NULL	NULL	NULL	NULL	NULL	NULL	2016-07-29 12:22:39
2083	918	NULL	NULL	NULL	NULL	0	NULL	NULL	NULL	NULL	NULL	NULL	2016-07-29 12:22:39
2084	919	NULL	NULL	NULL	NULL	0	NULL	NULL	NULL	NULL	NULL	NULL	2016-07-29 12:22:39
2085	920	NULL	NULL	NULL	NULL	0	NULL	NULL	NULL	NULL	NULL	NULL	2016-07-29 12:22:39
2086	921	NULL	NULL	NULL	NULL	0	NULL	NULL	NULL	NULL	NULL	NULL	2016-07-29 12:22:39
2087	922	NULL	NULL	NULL	NULL	0	NULL	NULL	NULL	NULL	NULL	NULL	2016-07-29 12:22:39
2088	923	NULL	NULL	NULL	NULL	0	NULL	NULL	NULL	NULL	NULL	NULL	2016-07-29 12:22:39
2089	924	NULL	NULL	NULL	NULL	0	NULL	NULL	NULL	NULL	NULL	NULL	2016-07-29 12:22:39
2090	925	NULL	NULL	NULL	NULL	0	NULL	NULL	NULL	NULL	NULL	NULL	2016-07-29 12:22:39
2091	926	NULL	NULL	NULL	NULL	0	NULL	NULL	NULL	NULL	NULL	NULL	2016-07-29 12:22:39
2092	927	NULL	NULL	NULL	NULL	0	NULL	NULL	NULL	NULL	NULL	NULL	2016-07-29 12:22:39
2093	928	NULL	NULL	NULL	NULL	0	NULL	NULL	NULL	NULL	NULL	NULL	2016-07-29 12:22:39
2094	929	NULL	NULL	NULL	NULL	0	NULL	NULL	NULL	NULL	NULL	NULL	2016-07-29 12:22:39
2095	933	NULL	NULL	NULL	NULL	0	77	NULL	77	NULL	NULL	NULL	2016-09-20 14:31:40
2096	934	NULL	NULL	NULL	NULL	0	NULL	NULL	NULL	NULL	NULL	NULL	2016-07-29 12:22:39
2097	935	NULL	NULL	NULL	NULL	0	NULL	NULL	NULL	NULL	NULL	NULL	2016-07-29 12:22:39
2098	936	NULL	NULL	NULL	NULL	0	NULL	NULL	NULL	NULL	NULL	NULL	2016-07-29 12:22:39
2099	937	NULL	NULL	NULL	NULL	0	NULL	NULL	NULL	NULL	NULL	NULL	2016-07-29 12:22:39
2100	938	NULL	NULL	NULL	NULL	0	NULL	NULL	NULL	NULL	NULL	NULL	2016-07-29 12:22:39
2101	939	NULL	NULL	NULL	NULL	0	NULL	NULL	NULL	NULL	NULL	NULL	2016-07-29 12:22:39
2102	940	NULL	NULL	NULL	NULL	0	NULL	NULL	NULL	NULL	NULL	NULL	2016-07-29 12:22:39
2103	941	NULL	NULL	NULL	NULL	0	NULL	NULL	NULL	NULL	NULL	NULL	2016-07-29 12:22:39
2104	942	NULL	NULL	NULL	NULL	0	NULL	NULL	NULL	NULL	NULL	NULL	2016-07-29 12:22:39
2105	943	NULL	NULL	NULL	NULL	0	NULL	NULL	NULL	NULL	NULL	NULL	2016-07-29 12:22:39
2106	944	NULL	NULL	NULL	NULL	0	NULL	NULL	NULL	NULL	5	NULL	2016-07-29 12:55:47
2107	945	NULL	NULL	NULL	NULL	0	NULL	NULL	NULL	NULL	10	NULL	2016-07-29 12:55:47
2108	946	NULL	NULL	NULL	NULL	0	NULL	NULL	NULL	NULL	25	NULL	2016-07-29 12:55:47
2109	947	NULL	NULL	NULL	NULL	0	NULL	NULL	NULL	NULL	60	NULL	2016-07-29 12:55:47
2110	948	NULL	NULL	NULL	NULL	0	NULL	NULL	NULL	NULL	NULL	NULL	2016-07-29 12:22:39
2111	949	NULL	NULL	NULL	NULL	0	NULL	NULL	NULL	NULL	NULL	NULL	2016-07-29 12:22:39
2112	950	NULL	NULL	NULL	NULL	0	NULL	NULL	NULL	NULL	NULL	NULL	2016-07-29 12:22:39
2113	951	NULL	NULL	NULL	NULL	0	NULL	NULL	NULL	NULL	NULL	NULL	2016-07-29 12:22:39
2114	952	NULL	NULL	NULL	NULL	0	NULL	NULL	NULL	NULL	NULL	NULL	2016-07-29 12:22:39
2115	953	NULL	NULL	NULL	NULL	0	NULL	NULL	NULL	NULL	NULL	NULL	2016-07-29 12:22:39
2116	954	NULL	NULL	NULL	NULL	0	NULL	NULL	NULL	NULL	NULL	NULL	2016-07-29 12:22:39
2117	955	NULL	NULL	NULL	NULL	0	NULL	NULL	NULL	NULL	NULL	NULL	2016-07-29 12:22:39
2118	956	NULL	NULL	NULL	NULL	0	NULL	NULL	NULL	NULL	NULL	NULL	2016-07-29 12:22:39
2119	957	NULL	NULL	NULL	NULL	0	77	NULL	77	NULL	NULL	NULL	2016-09-20 14:31:40
2120	958	NULL	NULL	NULL	NULL	0	77	NULL	77	NULL	NULL	NULL	2016-09-20 14:31:40
2121	959	NULL	NULL	NULL	NULL	0	77	NULL	77	NULL	NULL	NULL	2016-09-20 14:31:40
2122	960	NULL	NULL	NULL	NULL	0	77	NULL	77	NULL	NULL	NULL	2016-09-20 14:31:40
2123	961	NULL	NULL	NULL	NULL	0	77	NULL	77	NULL	NULL	NULL	2016-09-20 14:31:40
2124	962	NULL	NULL	NULL	NULL	0	77	NULL	77	NULL	NULL	NULL	2016-09-20 14:31:40
2125	963	NULL	NULL	NULL	NULL	0	77	NULL	77	NULL	NULL	NULL	2016-09-20 14:31:40
2126	964	NULL	NULL	NULL	NULL	0	77	NULL	77	NULL	NULL	NULL	2016-09-20 14:31:40
2127	965	NULL	NULL	NULL	NULL	0	77	NULL	77	NULL	NULL	NULL	2016-09-20 14:31:40
2128	966	NULL	NULL	NULL	NULL	0	77	NULL	77	NULL	NULL	NULL	2016-09-20 14:31:40
2129	967	NULL	NULL	NULL	NULL	0	77	NULL	77	NULL	NULL	NULL	2016-09-20 14:31:40
2130	968	NULL	NULL	NULL	NULL	0	77	NULL	77	NULL	NULL	NULL	2016-09-20 14:31:40
2131	969	NULL	NULL	NULL	NULL	0	77	NULL	77	NULL	NULL	NULL	2016-09-20 14:31:40
2132	970	NULL	NULL	NULL	NULL	0	77	NULL	77	NULL	NULL	NULL	2016-09-20 14:31:40
2133	971	NULL	NULL	NULL	NULL	0	77	NULL	77	NULL	NULL	NULL	2016-09-20 14:31:40
2134	972	NULL	NULL	NULL	NULL	0	NULL	NULL	NULL	NULL	NULL	NULL	2016-07-29 12:22:39
2135	973	NULL	NULL	NULL	NULL	0	NULL	NULL	NULL	NULL	NULL	NULL	2016-07-29 12:22:39
2136	974	NULL	NULL	NULL	NULL	0	NULL	NULL	NULL	NULL	NULL	NULL	2016-07-29 12:22:39
2137	975	NULL	NULL	NULL	NULL	0	NULL	NULL	NULL	NULL	NULL	NULL	2016-07-29 12:22:39
2138	976	NULL	NULL	NULL	NULL	0	NULL	NULL	NULL	NULL	NULL	NULL	2016-07-29 12:22:39
2139	977	NULL	NULL	NULL	NULL	0	NULL	NULL	NULL	NULL	NULL	NULL	2016-07-29 12:22:39
2140	978	NULL	NULL	NULL	NULL	0	NULL	NULL	NULL	NULL	NULL	NULL	2016-07-29 12:22:39
2141	979	NULL	NULL	NULL	NULL	0	NULL	NULL	NULL	NULL	NULL	NULL	2016-07-29 12:22:39
2142	980	NULL	NULL	NULL	NULL	0	NULL	NULL	NULL	NULL	NULL	NULL	2016-07-29 12:22:39
2143	981	NULL	NULL	NULL	NULL	0	NULL	NULL	NULL	NULL	NULL	NULL	2016-07-29 12:22:39
2144	982	NULL	NULL	NULL	NULL	0	NULL	NULL	NULL	NULL	NULL	NULL	2016-07-29 12:22:39
2145	983	NULL	NULL	NULL	NULL	0	NULL	NULL	NULL	NULL	NULL	NULL	2016-07-29 12:22:39
2146	984	NULL	NULL	NULL	NULL	0	NULL	NULL	NULL	NULL	NULL	NULL	2016-07-29 12:22:39
2147	985	NULL	NULL	NULL	NULL	0	NULL	NULL	NULL	NULL	NULL	NULL	2016-07-29 12:22:39
2148	986	NULL	NULL	NULL	NULL	0	NULL	NULL	NULL	NULL	NULL	NULL	2016-07-29 12:22:39
2149	987	NULL	NULL	NULL	NULL	0	NULL	NULL	NULL	NULL	NULL	NULL	2016-07-29 12:22:39
2150	988	NULL	NULL	NULL	NULL	0	NULL	NULL	NULL	NULL	NULL	NULL	2016-07-29 12:22:39
2151	989	NULL	NULL	NULL	NULL	0	NULL	NULL	NULL	NULL	NULL	NULL	2016-07-29 12:22:39
2152	990	NULL	NULL	NULL	NULL	0	NULL	NULL	NULL	NULL	NULL	NULL	2016-07-29 12:22:39
2153	991	NULL	NULL	NULL	NULL	0	NULL	NULL	NULL	NULL	NULL	NULL	2016-07-29 12:22:39
2154	992	NULL	NULL	NULL	NULL	0	NULL	NULL	NULL	NULL	NULL	NULL	2016-07-29 12:22:39
2155	993	NULL	NULL	NULL	NULL	0	NULL	NULL	NULL	NULL	NULL	NULL	2016-07-29 12:22:39
2156	994	NULL	NULL	NULL	NULL	0	NULL	NULL	NULL	NULL	NULL	NULL	2016-07-29 12:22:39
2157	995	NULL	NULL	NULL	NULL	0	NULL	NULL	NULL	NULL	NULL	NULL	2016-07-29 12:22:39
2158	996	NULL	NULL	NULL	NULL	0	NULL	NULL	NULL	NULL	NULL	NULL	2016-07-29 12:22:39
2159	997	NULL	NULL	NULL	NULL	0	NULL	NULL	NULL	NULL	NULL	NULL	2016-07-29 12:22:39
2160	998	NULL	NULL	NULL	NULL	0	NULL	NULL	NULL	NULL	NULL	NULL	2016-07-29 12:22:39
2161	999	NULL	NULL	NULL	NULL	0	NULL	NULL	NULL	NULL	NULL	NULL	2016-07-29 12:22:39
2162	1000	NULL	NULL	NULL	NULL	0	NULL	NULL	NULL	NULL	NULL	NULL	2016-07-29 12:22:39
2163	1001	NULL	NULL	NULL	NULL	0	NULL	NULL	NULL	NULL	NULL	NULL	2016-07-29 12:22:39
2164	1002	NULL	NULL	NULL	NULL	0	NULL	NULL	NULL	NULL	NULL	NULL	2016-07-29 12:22:39
2165	1003	NULL	NULL	NULL	NULL	0	NULL	NULL	NULL	NULL	NULL	NULL	2016-07-29 12:22:39
2166	1004	NULL	NULL	NULL	NULL	0	NULL	NULL	NULL	NULL	NULL	NULL	2016-07-29 12:22:39
2167	1005	NULL	NULL	NULL	NULL	0	NULL	NULL	NULL	NULL	NULL	NULL	2016-07-29 12:22:39
2168	1006	NULL	NULL	NULL	NULL	0	NULL	NULL	NULL	NULL	NULL	NULL	2016-07-29 12:22:39
2169	1007	NULL	NULL	NULL	NULL	0	NULL	NULL	NULL	NULL	NULL	NULL	2016-07-29 12:22:39
2170	1008	NULL	NULL	NULL	NULL	0	233	NULL	233	NULL	NULL	NULL	2016-09-20 14:38:04
2171	1009	NULL	NULL	NULL	NULL	0	233	NULL	233	NULL	NULL	NULL	2016-09-20 14:38:04
2172	1010	NULL	NULL	NULL	NULL	0	233	NULL	233	NULL	NULL	NULL	2016-09-20 14:38:04
2173	1011	NULL	NULL	NULL	NULL	0	233	NULL	233	NULL	NULL	NULL	2016-09-20 14:38:04
2174	1012	NULL	NULL	NULL	NULL	0	NULL	NULL	NULL	NULL	NULL	NULL	2016-07-29 12:22:39
2175	1013	NULL	NULL	NULL	NULL	0	NULL	NULL	NULL	NULL	NULL	NULL	2016-07-29 12:22:39
2176	1014	NULL	NULL	NULL	NULL	0	NULL	NULL	NULL	NULL	NULL	NULL	2016-07-29 12:22:39
2177	1015	NULL	NULL	NULL	NULL	0	NULL	NULL	NULL	NULL	NULL	NULL	2016-07-29 12:22:39
2178	1016	NULL	NULL	NULL	NULL	0	293	NULL	293	NULL	NULL	NULL	2016-09-20 14:31:40
2179	1017	NULL	NULL	NULL	NULL	0	293	NULL	293	NULL	NULL	NULL	2016-09-20 14:31:40
2180	1018	NULL	NULL	NULL	NULL	0	293	NULL	293	NULL	NULL	NULL	2016-09-20 14:31:40
2181	1019	NULL	NULL	NULL	NULL	0	293	NULL	293	NULL	NULL	NULL	2016-09-20 14:31:40
2182	1020	NULL	NULL	NULL	NULL	0	NULL	NULL	NULL	NULL	NULL	NULL	2016-07-29 12:22:39
2183	1021	NULL	NULL	NULL	NULL	0	NULL	NULL	NULL	NULL	NULL	NULL	2016-07-29 12:22:39
2184	1022	NULL	NULL	NULL	NULL	0	NULL	NULL	NULL	NULL	NULL	NULL	2016-07-29 12:22:39
2185	1023	NULL	NULL	NULL	NULL	0	NULL	NULL	NULL	NULL	NULL	NULL	2016-07-29 12:22:39
2186	1024	NULL	NULL	NULL	NULL	0	NULL	NULL	NULL	NULL	NULL	NULL	2016-07-29 12:22:39
2187	1025	NULL	NULL	NULL	NULL	0	233	NULL	233	NULL	NULL	NULL	2016-09-20 14:38:04
2188	1026	NULL	NULL	NULL	NULL	0	233	NULL	233	NULL	NULL	NULL	2016-09-20 14:38:04
2189	1027	NULL	NULL	NULL	NULL	0	233	NULL	233	NULL	NULL	NULL	2016-09-20 14:38:04
2190	1028	NULL	NULL	NULL	NULL	0	233	NULL	233	NULL	NULL	NULL	2016-09-20 14:38:04
2191	1029	NULL	NULL	NULL	NULL	0	233	NULL	233	NULL	NULL	NULL	2016-09-20 14:38:04
2192	1030	NULL	NULL	NULL	NULL	0	233	NULL	233	NULL	NULL	NULL	2016-09-20 14:38:04
2193	1031	NULL	NULL	NULL	NULL	0	233	NULL	233	NULL	NULL	NULL	2016-09-20 14:38:04
2194	1032	NULL	NULL	NULL	NULL	0	233	NULL	233	NULL	NULL	NULL	2016-09-20 14:38:04
2195	1033	NULL	NULL	NULL	NULL	0	233	NULL	233	NULL	NULL	NULL	2016-09-20 14:38:04
2196	1034	NULL	NULL	NULL	NULL	0	233	NULL	233	NULL	NULL	NULL	2016-09-20 14:38:04
2197	1035	NULL	NULL	NULL	NULL	0	233	NULL	233	NULL	NULL	NULL	2016-09-20 14:38:04
2198	1036	NULL	NULL	NULL	NULL	0	263	NULL	263	NULL	NULL	NULL	2016-09-20 14:31:40
2199	1037	NULL	NULL	NULL	NULL	0	263	NULL	263	NULL	NULL	NULL	2016-09-20 14:31:40
2200	1038	NULL	NULL	NULL	NULL	0	263	NULL	263	NULL	NULL	NULL	2016-09-20 14:31:40
2201	1039	NULL	NULL	NULL	NULL	0	263	NULL	263	NULL	NULL	NULL	2016-09-20 14:31:40
2202	1040	NULL	NULL	NULL	NULL	0	263	NULL	263	NULL	NULL	NULL	2016-09-20 14:31:40
2203	1041	NULL	NULL	NULL	NULL	0	263	NULL	263	NULL	NULL	NULL	2016-09-20 14:31:40
2204	1042	NULL	NULL	NULL	NULL	0	263	NULL	263	NULL	NULL	NULL	2016-09-20 14:31:40
2205	1043	NULL	NULL	NULL	NULL	0	263	NULL	263	NULL	NULL	NULL	2016-09-20 14:31:40
2206	1044	NULL	NULL	NULL	NULL	0	NULL	NULL	NULL	NULL	NULL	255	2016-09-12 21:24:05
2207	1045	NULL	NULL	NULL	NULL	0	NULL	NULL	NULL	NULL	NULL	254	2016-09-12 21:24:05
2208	1046	NULL	NULL	NULL	NULL	0	NULL	NULL	NULL	NULL	NULL	256.75	2016-09-12 21:24:05
2209	1047	NULL	NULL	NULL	NULL	0	NULL	NULL	NULL	NULL	NULL	254.5	2016-09-12 21:24:05
2210	1048	NULL	NULL	NULL	NULL	0	NULL	NULL	NULL	NULL	NULL	263	2016-09-12 21:24:05
2211	1049	NULL	NULL	NULL	NULL	0	NULL	NULL	NULL	NULL	NULL	NULL	2016-07-29 12:22:39
2212	1050	NULL	NULL	NULL	NULL	0	NULL	NULL	NULL	NULL	NULL	NULL	2016-07-29 12:22:39
2213	1051	NULL	NULL	NULL	NULL	0	NULL	NULL	NULL	NULL	NULL	NULL	2016-07-29 12:22:39
2214	1052	NULL	NULL	NULL	NULL	0	NULL	NULL	NULL	NULL	NULL	NULL	2016-07-29 12:22:39
2215	1053	NULL	NULL	NULL	NULL	0	NULL	NULL	NULL	NULL	NULL	NULL	2016-07-29 12:22:39
2216	1054	NULL	NULL	NULL	NULL	0	NULL	NULL	NULL	NULL	NULL	NULL	2016-07-29 12:22:39
2217	1055	NULL	NULL	NULL	NULL	0	NULL	NULL	NULL	NULL	NULL	NULL	2016-07-29 12:22:39
2218	1056	NULL	NULL	NULL	NULL	0	NULL	NULL	NULL	NULL	NULL	NULL	2016-07-29 12:22:39
2219	1057	NULL	NULL	NULL	NULL	0	NULL	NULL	NULL	NULL	NULL	NULL	2016-07-29 12:22:39
2220	1058	NULL	NULL	NULL	NULL	0	NULL	NULL	NULL	NULL	NULL	NULL	2016-07-29 12:22:39
2221	1059	NULL	NULL	NULL	NULL	0	NULL	NULL	NULL	NULL	NULL	NULL	2016-07-29 12:22:39
2222	1060	NULL	NULL	NULL	NULL	0	NULL	NULL	NULL	NULL	NULL	NULL	2016-07-29 12:22:39
2223	1061	NULL	NULL	NULL	NULL	0	NULL	NULL	NULL	NULL	NULL	NULL	2016-07-29 12:22:39
2224	1062	NULL	NULL	NULL	NULL	0	NULL	NULL	NULL	NULL	NULL	NULL	2016-07-29 12:22:39
2225	1063	NULL	NULL	NULL	NULL	0	NULL	NULL	NULL	NULL	NULL	NULL	2016-07-29 12:22:39
2226	1064	NULL	NULL	NULL	NULL	0	NULL	NULL	NULL	NULL	NULL	NULL	2016-07-29 12:22:39
2227	1065	NULL	NULL	NULL	NULL	0	NULL	NULL	NULL	NULL	NULL	NULL	2016-07-29 12:22:39
2228	1066	NULL	NULL	NULL	NULL	0	NULL	NULL	NULL	NULL	NULL	NULL	2016-07-29 12:22:39
2229	1067	NULL	NULL	NULL	NULL	0	NULL	NULL	NULL	NULL	NULL	NULL	2016-07-29 12:22:39
2230	1068	NULL	NULL	NULL	NULL	0	NULL	NULL	NULL	NULL	NULL	NULL	2016-07-29 12:22:39
2231	1205	NULL	NULL	NULL	NULL	0	238	NULL	238	NULL	NULL	NULL	2016-09-20 14:38:04
2232	1206	NULL	NULL	NULL	NULL	0	238	NULL	238	NULL	NULL	NULL	2016-09-20 14:38:04
2233	1207	NULL	NULL	NULL	NULL	0	238	NULL	238	NULL	NULL	NULL	2016-09-20 14:38:04
2234	1208	NULL	NULL	NULL	NULL	0	238	NULL	238	NULL	NULL	NULL	2016-09-20 14:38:04
2235	1209	NULL	NULL	NULL	NULL	0	238	NULL	238	NULL	NULL	NULL	2016-09-20 14:38:04
2236	1210	NULL	NULL	NULL	NULL	0	238	NULL	238	NULL	NULL	NULL	2016-09-20 14:38:04
2237	1211	NULL	NULL	NULL	NULL	0	238	NULL	238	NULL	NULL	NULL	2016-09-20 14:38:04
2238	1212	NULL	NULL	NULL	NULL	0	238	NULL	238	NULL	NULL	NULL	2016-09-20 14:38:04
2239	1213	NULL	NULL	NULL	NULL	0	238	NULL	238	NULL	NULL	NULL	2016-09-20 14:38:04
2240	1214	NULL	NULL	NULL	NULL	0	238	NULL	238	NULL	NULL	NULL	2016-09-20 14:38:04
2241	1215	NULL	NULL	NULL	NULL	0	238	NULL	238	NULL	NULL	NULL	2016-09-20 14:38:04
2242	1216	NULL	NULL	NULL	NULL	0	238	NULL	238	NULL	NULL	NULL	2016-09-20 14:38:04
2243	1217	NULL	NULL	NULL	NULL	0	238	NULL	238	NULL	NULL	NULL	2016-09-20 14:38:04
2244	1218	NULL	NULL	NULL	NULL	0	238	NULL	238	NULL	NULL	NULL	2016-09-20 14:38:04
2245	1219	NULL	NULL	NULL	NULL	0	238	NULL	238	NULL	NULL	NULL	2016-09-20 14:38:04
2246	1228	NULL	NULL	NULL	NULL	0	NULL	NULL	NULL	NULL	NULL	NULL	2016-07-29 12:22:39
2247	1771	NULL	NULL	NULL	NULL	0	263	NULL	263	NULL	NULL	NULL	2016-09-20 14:31:40
2248	1772	NULL	NULL	NULL	NULL	0	263	NULL	263	NULL	NULL	NULL	2016-09-20 14:31:40
2249	1773	NULL	NULL	NULL	NULL	0	263	NULL	263	NULL	NULL	NULL	2016-09-20 14:31:40
2250	1774	NULL	NULL	NULL	NULL	0	263	NULL	263	NULL	NULL	NULL	2016-09-20 14:31:40
2251	1775	NULL	NULL	NULL	NULL	0	263	NULL	263	NULL	NULL	NULL	2016-09-20 14:31:40
2252	1776	NULL	NULL	NULL	NULL	0	263	NULL	263	NULL	NULL	NULL	2016-09-20 14:31:40
2253	1777	NULL	NULL	NULL	NULL	0	263	NULL	263	NULL	NULL	NULL	2016-09-20 14:31:40
2254	1778	NULL	NULL	NULL	NULL	0	NULL	NULL	NULL	NULL	NULL	NULL	2016-07-29 12:22:39
2255	1779	NULL	NULL	NULL	NULL	0	NULL	NULL	NULL	NULL	NULL	NULL	2016-07-29 12:22:39
2256	1780	NULL	NULL	NULL	NULL	0	NULL	NULL	NULL	NULL	NULL	NULL	2016-07-29 12:22:39
2257	1781	NULL	NULL	NULL	NULL	0	NULL	NULL	NULL	NULL	NULL	NULL	2016-07-29 12:22:39
2258	1782	NULL	NULL	NULL	NULL	0	NULL	NULL	NULL	NULL	NULL	NULL	2016-07-29 12:22:39
2259	1783	NULL	NULL	NULL	NULL	0	NULL	NULL	NULL	NULL	NULL	NULL	2016-07-29 12:22:39
2260	1784	NULL	NULL	NULL	NULL	0	NULL	NULL	NULL	NULL	NULL	NULL	2016-07-29 12:22:39
2261	1785	NULL	NULL	NULL	NULL	0	NULL	NULL	NULL	NULL	NULL	NULL	2016-07-29 12:22:39
2262	1786	NULL	NULL	NULL	NULL	0	NULL	NULL	NULL	NULL	NULL	NULL	2016-07-29 12:22:39
2263	1787	NULL	NULL	NULL	NULL	0	NULL	NULL	NULL	NULL	NULL	NULL	2016-07-29 12:22:39
2264	1788	NULL	NULL	NULL	NULL	0	NULL	NULL	NULL	NULL	NULL	NULL	2016-07-29 12:22:39
2265	1789	NULL	NULL	NULL	NULL	0	NULL	NULL	NULL	NULL	NULL	NULL	2016-07-29 12:22:39
2266	1790	NULL	NULL	NULL	NULL	0	NULL	NULL	NULL	NULL	NULL	NULL	2016-07-29 12:22:39
2267	1791	NULL	NULL	NULL	NULL	0	NULL	NULL	NULL	NULL	NULL	NULL	2016-07-29 12:22:39
2268	1792	NULL	NULL	NULL	NULL	0	NULL	NULL	NULL	NULL	NULL	NULL	2016-07-29 12:22:39
2269	1793	NULL	NULL	NULL	NULL	0	NULL	NULL	NULL	NULL	NULL	NULL	2016-07-29 12:22:39
2270	1794	NULL	NULL	NULL	NULL	0	NULL	NULL	NULL	NULL	NULL	NULL	2016-07-29 12:22:39
2271	1795	NULL	NULL	NULL	NULL	0	NULL	NULL	NULL	NULL	NULL	NULL	2016-07-29 12:22:39
2272	1796	NULL	NULL	NULL	NULL	0	NULL	NULL	NULL	NULL	NULL	NULL	2016-07-29 12:22:39
2273	1797	NULL	NULL	NULL	NULL	0	NULL	NULL	NULL	NULL	NULL	NULL	2016-07-29 12:22:39
2274	1798	NULL	NULL	NULL	NULL	0	NULL	NULL	NULL	NULL	NULL	NULL	2016-07-29 12:22:39
2275	1799	NULL	NULL	NULL	NULL	0	NULL	NULL	NULL	NULL	NULL	NULL	2016-07-29 12:22:39
2276	1750	NULL	NULL	NULL	NULL	0	NULL	NULL	NULL	NULL	20	NULL	2016-07-29 12:55:47
2277	1751	NULL	NULL	NULL	NULL	0	NULL	NULL	NULL	NULL	20	NULL	2016-07-29 12:55:47
2278	1752	NULL	NULL	NULL	NULL	0	NULL	NULL	NULL	NULL	20	NULL	2016-07-29 12:55:47
2279	1753	NULL	NULL	NULL	NULL	0	NULL	NULL	NULL	NULL	20	NULL	2016-07-29 12:55:47
2280	1754	NULL	NULL	NULL	NULL	0	303	NULL	303	NULL	NULL	NULL	2016-09-20 14:31:40
2281	1755	NULL	NULL	NULL	NULL	0	308	NULL	308	NULL	NULL	NULL	2016-09-20 14:31:40
2282	1756	NULL	NULL	NULL	NULL	0	313	NULL	313	NULL	NULL	NULL	2016-09-20 14:31:40
2283	1757	NULL	NULL	NULL	NULL	0	315.5	NULL	315.5	NULL	NULL	NULL	2016-09-20 14:31:40
2284	1715	NULL	NULL	NULL	NULL	0	NULL	NULL	NULL	NULL	20	NULL	2016-07-29 12:55:47
2285	1716	NULL	NULL	NULL	NULL	0	NULL	NULL	NULL	NULL	30	NULL	2016-07-29 12:55:47
2286	1717	NULL	NULL	NULL	NULL	0	NULL	NULL	NULL	NULL	40	NULL	2016-07-29 12:55:47
2287	1718	NULL	NULL	NULL	NULL	0	NULL	NULL	NULL	NULL	50	NULL	2016-07-29 12:55:47
2288	1719	NULL	NULL	NULL	NULL	0	NULL	NULL	NULL	NULL	60	NULL	2016-07-29 12:55:47
2289	1720	NULL	NULL	NULL	NULL	0	NULL	NULL	NULL	NULL	20	NULL	2016-07-29 12:55:47
2290	1721	NULL	NULL	NULL	NULL	0	NULL	NULL	NULL	NULL	30	NULL	2016-07-29 12:55:47
2291	1722	NULL	NULL	NULL	NULL	0	NULL	NULL	NULL	NULL	40	NULL	2016-07-29 12:55:47
2292	1723	NULL	NULL	NULL	NULL	0	NULL	NULL	NULL	NULL	50	NULL	2016-07-29 12:55:47
2293	1724	NULL	NULL	NULL	NULL	0	NULL	NULL	NULL	NULL	60	NULL	2016-07-29 12:55:47
2294	1725	NULL	NULL	NULL	NULL	0	NULL	NULL	NULL	NULL	20	NULL	2016-07-29 12:55:47
2295	1726	NULL	NULL	NULL	NULL	0	NULL	NULL	NULL	NULL	30	NULL	2016-07-29 12:55:47
2296	1727	NULL	NULL	NULL	NULL	0	NULL	NULL	NULL	NULL	40	NULL	2016-07-29 12:55:47
2297	1728	NULL	NULL	NULL	NULL	0	NULL	NULL	NULL	NULL	50	NULL	2016-07-29 12:55:47
2298	1729	NULL	NULL	NULL	NULL	0	NULL	NULL	NULL	NULL	60	NULL	2016-07-29 12:55:47
2299	1730	NULL	NULL	NULL	NULL	0	NULL	NULL	NULL	NULL	20	NULL	2016-07-29 12:55:47
2300	1731	NULL	NULL	NULL	NULL	0	NULL	NULL	NULL	NULL	30	NULL	2016-07-29 12:55:47
2301	1732	NULL	NULL	NULL	NULL	0	NULL	NULL	NULL	NULL	40	NULL	2016-07-29 12:55:47
2302	1733	NULL	NULL	NULL	NULL	0	NULL	NULL	NULL	NULL	50	NULL	2016-07-29 12:55:47
2303	1734	NULL	NULL	NULL	NULL	0	NULL	NULL	NULL	NULL	60	NULL	2016-07-29 12:55:47
2304	1735	NULL	NULL	NULL	NULL	0	NULL	NULL	NULL	NULL	20	NULL	2016-07-29 12:55:47
2305	1736	NULL	NULL	NULL	NULL	0	NULL	NULL	NULL	NULL	30	NULL	2016-07-29 12:55:47
2306	1737	NULL	NULL	NULL	NULL	0	NULL	NULL	NULL	NULL	40	NULL	2016-07-29 12:55:47
2307	1738	NULL	NULL	NULL	NULL	0	NULL	NULL	NULL	NULL	50	NULL	2016-07-29 12:55:47
2308	1739	NULL	NULL	NULL	NULL	0	NULL	NULL	NULL	NULL	60	NULL	2016-07-29 12:55:47
2309	1740	NULL	NULL	NULL	NULL	0	NULL	NULL	NULL	NULL	20	NULL	2016-07-29 12:55:47
2310	1741	NULL	NULL	NULL	NULL	0	NULL	NULL	NULL	NULL	30	NULL	2016-07-29 12:55:47
2311	1742	NULL	NULL	NULL	NULL	0	NULL	NULL	NULL	NULL	40	NULL	2016-07-29 12:55:47
2312	1743	NULL	NULL	NULL	NULL	0	NULL	NULL	NULL	NULL	50	NULL	2016-07-29 12:55:47
2313	1744	NULL	NULL	NULL	NULL	0	NULL	NULL	NULL	NULL	60	NULL	2016-07-29 12:55:47
2314	1745	NULL	NULL	NULL	NULL	0	NULL	NULL	NULL	NULL	20	NULL	2016-07-29 12:55:47
2315	1746	NULL	NULL	NULL	NULL	0	NULL	NULL	NULL	NULL	20	NULL	2016-07-29 12:55:47
2316	1747	NULL	NULL	NULL	NULL	0	NULL	NULL	NULL	NULL	20	NULL	2016-07-29 12:55:47
2317	1748	NULL	NULL	NULL	NULL	0	NULL	NULL	NULL	NULL	20	NULL	2016-07-29 12:55:47
2318	1749	NULL	NULL	NULL	NULL	0	NULL	NULL	NULL	NULL	20	NULL	2016-07-29 12:55:47
2319	1704	NULL	NULL	NULL	NULL	0	233	NULL	233	NULL	NULL	NULL	2016-09-20 14:38:04
2320	1705	NULL	NULL	NULL	NULL	0	233	NULL	233	NULL	NULL	NULL	2016-09-20 14:38:04
2321	1706	NULL	NULL	NULL	NULL	0	233	NULL	233	NULL	NULL	NULL	2016-09-20 14:38:04
2322	1707	NULL	NULL	NULL	NULL	0	233	NULL	233	NULL	NULL	NULL	2016-09-20 14:38:04
2323	1708	NULL	NULL	NULL	NULL	0	233	NULL	233	NULL	NULL	NULL	2016-09-20 14:38:04
2324	1709	NULL	NULL	NULL	NULL	0	233	NULL	233	NULL	NULL	NULL	2016-09-20 14:38:04
2325	1710	NULL	NULL	NULL	NULL	0	233	NULL	233	NULL	NULL	NULL	2016-09-20 14:38:04
2326	1711	NULL	NULL	NULL	NULL	0	233	NULL	233	NULL	NULL	NULL	2016-09-20 14:38:04
2327	1690	NULL	NULL	NULL	NULL	0	243	NULL	243	NULL	NULL	NULL	2016-09-20 14:41:45
2328	1691	NULL	NULL	NULL	NULL	0	258	NULL	258	NULL	NULL	NULL	2016-09-20 14:31:40
2329	1692	NULL	NULL	NULL	NULL	0	253	NULL	253	NULL	NULL	NULL	2016-09-20 14:41:45
2330	1693	NULL	NULL	NULL	NULL	0	248	NULL	248	NULL	NULL	NULL	2016-09-20 14:41:45
2331	1694	NULL	NULL	NULL	NULL	0	243	NULL	243	NULL	NULL	NULL	2016-09-20 14:41:45
2332	1695	NULL	NULL	NULL	NULL	0	248	NULL	248	NULL	NULL	NULL	2016-09-20 14:41:45
2333	1696	NULL	NULL	NULL	NULL	0	255.5	NULL	255.5	NULL	NULL	NULL	2016-09-20 14:31:40
2334	1697	NULL	NULL	NULL	NULL	0	258	NULL	258	NULL	NULL	NULL	2016-09-20 14:31:40
2335	1698	NULL	NULL	NULL	NULL	0	258	NULL	258	NULL	NULL	NULL	2016-09-20 14:31:40
2336	1699	NULL	NULL	NULL	NULL	0	261	NULL	261	NULL	NULL	NULL	2016-09-20 14:41:45
2337	1689	NULL	NULL	NULL	NULL	0	248	NULL	248	NULL	NULL	NULL	2016-09-20 14:41:45
2338	1600	NULL	NULL	NULL	NULL	0	NULL	NULL	NULL	NULL	NULL	NULL	2016-07-29 12:22:39
2339	1601	NULL	NULL	NULL	NULL	0	77	NULL	77	NULL	33.3	NULL	2016-09-20 14:31:40
2340	1602	NULL	NULL	NULL	NULL	0	233	NULL	233	NULL	16.67	NULL	2016-09-20 14:38:04
2341	1603	NULL	NULL	NULL	NULL	0	77	NULL	77	NULL	33.3	NULL	2016-09-20 14:31:40
2342	1604	NULL	NULL	NULL	NULL	0	233	NULL	233	NULL	16.67	NULL	2016-09-20 14:38:04
2343	1605	NULL	NULL	NULL	NULL	0	77	NULL	77	NULL	33.3	NULL	2016-09-20 14:31:40
2344	1606	NULL	NULL	NULL	NULL	0	233	NULL	233	NULL	16.67	NULL	2016-09-20 14:38:04
2345	1607	NULL	NULL	NULL	NULL	0	77	NULL	77	NULL	33.3	NULL	2016-09-20 14:31:40
2346	1608	NULL	NULL	NULL	NULL	0	233	NULL	233	NULL	16.67	NULL	2016-09-20 14:38:04
2347	1609	NULL	NULL	NULL	NULL	0	77	NULL	77	NULL	33.3	NULL	2016-09-20 14:31:40
2348	1610	NULL	NULL	NULL	NULL	0	233	NULL	233	NULL	16.67	NULL	2016-09-20 14:38:04
2349	1611	NULL	NULL	NULL	NULL	0	NULL	NULL	NULL	NULL	NULL	NULL	2016-07-29 12:22:39
2350	1612	NULL	NULL	NULL	NULL	0	77	NULL	77	NULL	33.3	NULL	2016-09-20 14:31:40
2351	1613	NULL	NULL	NULL	NULL	0	233	NULL	233	NULL	16.67	NULL	2016-09-20 14:38:04
2352	1614	NULL	NULL	NULL	NULL	0	NULL	NULL	NULL	NULL	NULL	NULL	2016-07-29 12:22:39
2353	1615	NULL	NULL	NULL	NULL	0	NULL	NULL	NULL	NULL	NULL	NULL	2016-07-29 12:22:39
2354	1616	NULL	NULL	NULL	NULL	0	NULL	NULL	NULL	NULL	NULL	NULL	2016-07-29 12:22:39
2355	1617	NULL	NULL	NULL	NULL	0	200	NULL	200	NULL	55	NULL	2016-09-20 14:35:07
2356	1618	NULL	NULL	NULL	NULL	0	200	NULL	200	NULL	55	NULL	2016-09-20 14:35:07
2357	1619	NULL	NULL	NULL	NULL	0	200	NULL	200	NULL	55	NULL	2016-09-20 14:35:07
2358	1620	NULL	NULL	NULL	NULL	0	200	NULL	200	NULL	55	NULL	2016-09-20 14:35:07
2359	1621	NULL	NULL	NULL	NULL	0	200	NULL	200	NULL	55	NULL	2016-09-20 14:35:07
2360	1622	NULL	NULL	NULL	NULL	0	243	NULL	243	NULL	NULL	NULL	2016-09-20 14:41:45
2361	1623	NULL	NULL	NULL	NULL	0	243	NULL	243	NULL	NULL	NULL	2016-09-20 14:41:45
2362	1624	NULL	NULL	NULL	NULL	0	243	NULL	243	NULL	NULL	NULL	2016-09-20 14:41:45
2363	1625	NULL	NULL	NULL	NULL	0	195	NULL	195	NULL	NULL	NULL	2016-09-20 14:35:07
2364	1626	NULL	NULL	NULL	NULL	0	195	NULL	195	NULL	NULL	NULL	2016-09-20 14:35:07
2365	1627	NULL	NULL	NULL	NULL	0	195	NULL	195	NULL	NULL	NULL	2016-09-20 14:35:07
2366	1628	NULL	NULL	NULL	NULL	0	77	NULL	77	NULL	NULL	NULL	2016-09-20 14:31:40
2367	1629	NULL	NULL	NULL	NULL	0	77	NULL	77	NULL	NULL	NULL	2016-09-20 14:31:40
2368	1630	NULL	NULL	NULL	NULL	0	77	NULL	77	NULL	NULL	NULL	2016-09-20 14:31:40
2369	1638	NULL	NULL	NULL	NULL	0	NULL	NULL	NULL	NULL	NULL	NULL	2016-07-29 12:22:39
2370	1639	NULL	NULL	NULL	NULL	0	NULL	NULL	NULL	NULL	NULL	NULL	2016-07-29 12:22:39
2371	1640	NULL	NULL	NULL	NULL	0	NULL	NULL	NULL	NULL	NULL	NULL	2016-07-29 12:22:39
2372	1641	NULL	NULL	NULL	NULL	0	NULL	NULL	NULL	NULL	NULL	NULL	2016-07-29 12:22:39
2373	1642	NULL	NULL	NULL	NULL	0	NULL	NULL	NULL	NULL	NULL	NULL	2016-07-29 12:22:39
2374	1643	NULL	NULL	NULL	NULL	0	NULL	NULL	NULL	NULL	NULL	NULL	2016-07-29 12:22:39
2375	1644	NULL	NULL	NULL	NULL	0	77	NULL	77	NULL	NULL	NULL	2016-09-20 14:31:40
2376	1645	NULL	NULL	NULL	NULL	0	77	NULL	77	NULL	NULL	NULL	2016-09-20 14:31:40
2377	1646	NULL	NULL	NULL	NULL	0	77	NULL	77	NULL	NULL	NULL	2016-09-20 14:31:40
2378	1647	NULL	NULL	NULL	NULL	0	77	NULL	77	NULL	NULL	NULL	2016-09-20 14:31:40
2379	1648	NULL	NULL	NULL	NULL	0	77	NULL	77	NULL	NULL	NULL	2016-09-20 14:31:40
2380	1649	NULL	NULL	NULL	NULL	0	253	NULL	253	NULL	NULL	NULL	2016-09-20 14:41:45
2381	1650	NULL	NULL	NULL	NULL	0	253	NULL	253	NULL	NULL	266	2016-09-20 14:41:45
2382	1651	NULL	NULL	NULL	NULL	0	253	NULL	253	NULL	NULL	NULL	2016-09-20 14:41:45
2383	1652	NULL	NULL	NULL	NULL	0	253	NULL	253	NULL	NULL	263	2016-09-20 14:41:45
2384	1653	NULL	NULL	NULL	NULL	0	253	NULL	253	NULL	NULL	NULL	2016-09-20 14:41:45
2385	1654	NULL	NULL	NULL	NULL	0	253	NULL	253	NULL	NULL	NULL	2016-09-20 14:41:45
2386	1655	NULL	NULL	NULL	NULL	0	253	NULL	253	NULL	NULL	NULL	2016-09-20 14:41:45
2387	1656	NULL	NULL	NULL	NULL	0	253	NULL	253	NULL	NULL	NULL	2016-09-20 14:41:45
2388	1657	NULL	NULL	NULL	NULL	0	257	NULL	257	NULL	NULL	NULL	2016-09-20 14:31:40
2389	1658	NULL	NULL	NULL	NULL	0	257	NULL	257	NULL	NULL	NULL	2016-09-20 14:31:40
2390	1659	NULL	NULL	NULL	NULL	0	253	NULL	253	NULL	NULL	NULL	2016-09-20 14:41:45
2391	1660	NULL	NULL	NULL	NULL	0	253	NULL	253	NULL	NULL	NULL	2016-09-20 14:41:45
2392	1661	NULL	NULL	NULL	NULL	0	253	NULL	253	NULL	NULL	NULL	2016-09-20 14:41:45
2393	1662	NULL	NULL	NULL	NULL	0	253	NULL	253	NULL	NULL	NULL	2016-09-20 14:41:45
2394	1663	NULL	NULL	NULL	NULL	0	253	NULL	253	NULL	NULL	NULL	2016-09-20 14:41:45
2395	1664	NULL	NULL	NULL	NULL	0	255	NULL	255	NULL	NULL	NULL	2016-09-20 14:31:40
2396	1665	NULL	NULL	NULL	NULL	0	255	NULL	255	NULL	NULL	NULL	2016-09-20 14:31:40
2397	1666	NULL	NULL	NULL	NULL	0	255	NULL	255	NULL	NULL	NULL	2016-09-20 14:31:40
2398	1667	NULL	NULL	NULL	NULL	0	255	NULL	255	NULL	NULL	NULL	2016-09-20 14:31:40
2399	1668	NULL	NULL	NULL	NULL	0	255	NULL	255	NULL	NULL	NULL	2016-09-20 14:31:40
2400	1669	NULL	NULL	NULL	NULL	0	255	NULL	255	NULL	NULL	NULL	2016-09-20 14:31:40
2401	1670	NULL	NULL	NULL	NULL	0	255	NULL	255	NULL	NULL	NULL	2016-09-20 14:31:40
2402	1671	NULL	NULL	NULL	NULL	0	258	NULL	258	NULL	NULL	NULL	2016-09-20 14:31:40
2403	1672	NULL	NULL	NULL	NULL	0	258	NULL	258	NULL	NULL	NULL	2016-09-20 14:31:40
2404	1673	NULL	NULL	NULL	NULL	0	253	NULL	253	NULL	NULL	NULL	2016-09-20 14:41:45
2405	1674	NULL	NULL	NULL	NULL	0	248	NULL	248	NULL	NULL	NULL	2016-09-20 14:41:45
2406	1675	NULL	NULL	NULL	NULL	0	243	NULL	243	NULL	NULL	NULL	2016-09-20 14:41:45
2407	1676	NULL	NULL	NULL	NULL	0	258	NULL	258	NULL	NULL	NULL	2016-09-20 14:31:40
2408	1677	NULL	NULL	NULL	NULL	0	253	NULL	253	NULL	NULL	NULL	2016-09-20 14:41:45
2409	1678	NULL	NULL	NULL	NULL	0	253	NULL	253	NULL	NULL	NULL	2016-09-20 14:41:45
2410	1679	NULL	NULL	NULL	NULL	0	253	NULL	253	NULL	NULL	NULL	2016-09-20 14:41:45
2411	1680	NULL	NULL	NULL	NULL	0	248	NULL	248	NULL	NULL	NULL	2016-09-20 14:41:45
2412	1681	NULL	NULL	NULL	NULL	0	243	NULL	243	NULL	NULL	NULL	2016-09-20 14:41:45
2413	1682	NULL	NULL	NULL	NULL	0	238	NULL	238	NULL	NULL	NULL	2016-09-20 14:38:04
2414	1683	NULL	NULL	NULL	NULL	0	258	NULL	258	NULL	NULL	NULL	2016-09-20 14:31:40
2415	1684	NULL	NULL	NULL	NULL	0	253	NULL	253	NULL	NULL	NULL	2016-09-20 14:41:45
2416	1685	NULL	NULL	NULL	NULL	0	248	NULL	248	NULL	NULL	NULL	2016-09-20 14:41:45
2417	1686	NULL	NULL	NULL	NULL	0	253	NULL	253	NULL	NULL	NULL	2016-09-20 14:41:45
2418	1687	NULL	NULL	NULL	NULL	0	258	NULL	258	NULL	NULL	NULL	2016-09-20 14:31:40
2419	1688	NULL	NULL	NULL	NULL	0	253	NULL	253	NULL	NULL	NULL	2016-09-20 14:41:45
2420	1571	NULL	NULL	NULL	NULL	0	233	NULL	233	NULL	NULL	NULL	2016-09-20 14:38:04
2421	1572	NULL	NULL	NULL	NULL	0	233	NULL	233	NULL	NULL	NULL	2016-09-20 14:38:04
2422	1573	NULL	NULL	NULL	NULL	0	233	NULL	233	NULL	NULL	NULL	2016-09-20 14:38:04
2423	1574	NULL	NULL	NULL	NULL	0	233	NULL	233	NULL	NULL	NULL	2016-09-20 14:38:04
2424	1540	NULL	NULL	NULL	NULL	0	248	NULL	248	NULL	NULL	NULL	2016-09-20 14:41:45
2425	1541	NULL	NULL	NULL	NULL	0	248	NULL	248	NULL	NULL	NULL	2016-09-20 14:41:45
2426	1542	NULL	NULL	NULL	NULL	0	248	NULL	248	NULL	NULL	NULL	2016-09-20 14:41:45
2427	1543	NULL	NULL	NULL	NULL	0	248	NULL	248	NULL	NULL	NULL	2016-09-20 14:41:45
2428	1544	NULL	NULL	NULL	NULL	0	248	NULL	248	NULL	NULL	NULL	2016-09-20 14:41:45
2429	1400	NULL	NULL	NULL	NULL	0	77	NULL	77	NULL	16.67	NULL	2016-09-20 14:31:40
2430	1401	NULL	NULL	NULL	NULL	0	77	NULL	77	NULL	16.67	NULL	2016-09-20 14:31:40
2431	1402	NULL	NULL	NULL	NULL	0	223	NULL	223	NULL	16.67	NULL	2016-09-20 14:38:04
2432	1403	NULL	NULL	NULL	NULL	0	77	NULL	77	NULL	16.67	NULL	2016-09-20 14:31:40
2433	1404	NULL	NULL	NULL	NULL	0	77	NULL	77	NULL	16.67	NULL	2016-09-20 14:31:40
2434	1405	NULL	NULL	NULL	NULL	0	77	NULL	77	NULL	16.67	NULL	2016-09-20 14:31:40
2435	1406	NULL	NULL	NULL	NULL	0	77	NULL	77	NULL	16.67	NULL	2016-09-20 14:31:40
2436	1407	NULL	NULL	NULL	NULL	0	77	NULL	77	NULL	16.67	NULL	2016-09-20 14:31:40
2437	1408	NULL	NULL	NULL	NULL	0	77	NULL	77	NULL	16.67	NULL	2016-09-20 14:31:40
2438	1409	NULL	NULL	NULL	NULL	0	77	NULL	77	NULL	16.67	NULL	2016-09-20 14:31:40
2439	1410	NULL	NULL	NULL	NULL	0	77	NULL	77	NULL	16.67	NULL	2016-09-20 14:31:40
2440	1411	NULL	NULL	NULL	NULL	0	77	NULL	77	NULL	16.67	NULL	2016-09-20 14:31:40
2441	1412	NULL	NULL	NULL	NULL	0	77	NULL	77	NULL	16.67	NULL	2016-09-20 14:31:40
2442	1413	NULL	NULL	NULL	NULL	0	77	NULL	77	NULL	16.67	NULL	2016-09-20 14:31:40
2443	1414	NULL	NULL	NULL	NULL	0	77	NULL	77	NULL	16.67	NULL	2016-09-20 14:31:40
2444	1415	NULL	NULL	NULL	NULL	0	77	NULL	77	NULL	16.67	NULL	2016-09-20 14:31:40
2445	1416	NULL	NULL	NULL	NULL	0	77	NULL	77	NULL	16.67	NULL	2016-09-20 14:31:40
2446	1417	NULL	NULL	NULL	NULL	0	223	NULL	223	NULL	16.67	NULL	2016-09-20 14:38:04
2447	1418	NULL	NULL	NULL	NULL	0	NULL	NULL	NULL	NULL	0.57	NULL	2016-07-29 12:55:47
2448	1419	NULL	NULL	NULL	NULL	0	NULL	NULL	NULL	NULL	0.33	NULL	2016-07-29 12:55:47
2449	1420	NULL	NULL	NULL	NULL	0	NULL	NULL	NULL	NULL	0.25	NULL	2016-07-29 12:55:47
2450	1421	NULL	NULL	NULL	NULL	0	NULL	NULL	NULL	NULL	0.17	NULL	2016-07-29 12:55:47
2451	1422	NULL	NULL	NULL	NULL	0	NULL	NULL	NULL	NULL	0.38	NULL	2016-07-29 12:55:47
2452	1423	NULL	NULL	NULL	NULL	0	NULL	NULL	NULL	NULL	0.25	NULL	2016-07-29 12:55:47
2453	1424	NULL	NULL	NULL	NULL	0	NULL	NULL	NULL	NULL	0.2	NULL	2016-07-29 12:55:47
2454	1425	NULL	NULL	NULL	NULL	0	NULL	NULL	NULL	NULL	0.17	NULL	2016-07-29 12:55:47
2455	1426	NULL	NULL	NULL	NULL	0	NULL	NULL	NULL	NULL	0.2	NULL	2016-07-29 12:55:47
2456	1427	NULL	NULL	NULL	NULL	0	NULL	NULL	NULL	NULL	2	NULL	2016-07-29 12:55:47
2457	1428	NULL	NULL	NULL	NULL	0	NULL	NULL	NULL	NULL	2	NULL	2016-07-29 12:55:47
2458	1429	NULL	NULL	NULL	NULL	0	NULL	NULL	NULL	NULL	0.4	NULL	2016-07-29 12:55:47
2459	1430	NULL	NULL	NULL	NULL	0	NULL	NULL	NULL	NULL	0.25	NULL	2016-07-29 12:55:47
2460	1431	NULL	NULL	NULL	NULL	0	NULL	NULL	NULL	NULL	0.18	NULL	2016-07-29 12:55:47
2461	1432	NULL	NULL	NULL	NULL	0	NULL	NULL	NULL	NULL	0.5	NULL	2016-07-29 12:55:47
2462	1433	NULL	NULL	NULL	NULL	0	NULL	NULL	NULL	NULL	0.28	NULL	2016-07-29 12:55:47
2463	1434	NULL	NULL	NULL	NULL	0	NULL	NULL	NULL	NULL	0.18	NULL	2016-07-29 12:55:47
2464	1435	NULL	NULL	NULL	NULL	0	NULL	NULL	NULL	NULL	0.6	NULL	2016-07-29 12:55:47
2465	1436	NULL	NULL	NULL	NULL	0	NULL	NULL	NULL	NULL	0.4	NULL	2016-07-29 12:55:47
2466	1437	NULL	NULL	NULL	NULL	0	NULL	NULL	NULL	NULL	0.25	NULL	2016-07-29 12:55:47
2467	1438	NULL	NULL	NULL	NULL	0	NULL	NULL	NULL	NULL	0.16	NULL	2016-07-29 12:55:47
2468	1451	NULL	NULL	NULL	NULL	0	NULL	NULL	NULL	NULL	NULL	NULL	2016-07-29 12:22:39
2469	1452	NULL	NULL	NULL	NULL	0	NULL	NULL	NULL	NULL	NULL	NULL	2016-07-29 12:22:39
2470	1453	NULL	NULL	NULL	NULL	0	NULL	NULL	NULL	NULL	NULL	NULL	2016-07-29 12:22:39
2471	1454	NULL	NULL	NULL	NULL	0	NULL	NULL	NULL	NULL	NULL	NULL	2016-07-29 12:22:39
2472	1455	NULL	NULL	NULL	NULL	0	253	NULL	253	NULL	NULL	NULL	2016-09-20 14:41:45
2473	1456	NULL	NULL	NULL	NULL	0	253	NULL	253	NULL	NULL	NULL	2016-09-20 14:41:45
2474	1457	NULL	NULL	NULL	NULL	0	253	NULL	253	NULL	NULL	NULL	2016-09-20 14:41:45
2475	1458	NULL	NULL	NULL	NULL	0	253	NULL	253	NULL	NULL	NULL	2016-09-20 14:41:45
2476	1459	NULL	NULL	NULL	NULL	0	253	NULL	253	NULL	NULL	NULL	2016-09-20 14:41:45
2477	1460	NULL	NULL	NULL	NULL	0	253	NULL	253	NULL	NULL	NULL	2016-09-20 14:41:45
2478	1461	NULL	NULL	NULL	NULL	0	253	NULL	253	NULL	NULL	NULL	2016-09-20 14:41:45
2479	1462	NULL	NULL	NULL	NULL	0	253	NULL	253	NULL	NULL	NULL	2016-09-20 14:41:45
2480	1463	NULL	NULL	NULL	NULL	0	77	NULL	77	NULL	NULL	NULL	2016-09-20 14:31:40
2481	1464	NULL	NULL	NULL	NULL	0	253	NULL	253	NULL	NULL	NULL	2016-09-20 14:41:45
2482	1507	NULL	NULL	NULL	NULL	0	NULL	NULL	NULL	NULL	17	NULL	2016-07-29 12:55:47
2483	1508	NULL	NULL	NULL	NULL	0	NULL	NULL	NULL	NULL	NULL	NULL	2016-07-29 12:22:39
2484	1509	NULL	NULL	NULL	NULL	0	NULL	NULL	NULL	NULL	NULL	NULL	2016-07-29 12:22:39
2485	1510	NULL	NULL	NULL	NULL	0	NULL	NULL	NULL	NULL	NULL	NULL	2016-07-29 12:22:39
2486	1511	NULL	NULL	NULL	NULL	0	NULL	NULL	NULL	NULL	NULL	NULL	2016-07-29 12:22:39
2487	1512	NULL	NULL	NULL	NULL	0	NULL	NULL	NULL	NULL	NULL	NULL	2016-07-29 12:22:39
2488	1513	NULL	NULL	NULL	NULL	0	NULL	NULL	NULL	NULL	NULL	NULL	2016-07-29 12:22:39
2489	1514	NULL	NULL	NULL	NULL	0	NULL	NULL	NULL	NULL	NULL	NULL	2016-07-29 12:22:39
2490	1515	NULL	NULL	NULL	NULL	0	NULL	NULL	NULL	NULL	NULL	NULL	2016-07-29 12:22:39
2491	1516	NULL	NULL	NULL	NULL	0	NULL	NULL	NULL	NULL	NULL	NULL	2016-07-29 12:22:39
2492	1517	NULL	NULL	NULL	NULL	0	NULL	NULL	NULL	NULL	NULL	NULL	2016-07-29 12:22:39
2493	1518	NULL	NULL	NULL	NULL	0	NULL	NULL	NULL	NULL	NULL	NULL	2016-07-29 12:22:39
2494	1519	NULL	NULL	NULL	NULL	0	NULL	NULL	NULL	NULL	NULL	NULL	2016-07-29 12:22:39
2495	1520	NULL	NULL	NULL	NULL	0	NULL	NULL	NULL	NULL	NULL	NULL	2016-07-29 12:22:39
2496	1521	NULL	NULL	NULL	NULL	0	NULL	NULL	NULL	NULL	NULL	NULL	2016-07-29 12:22:39
2497	1522	NULL	NULL	NULL	NULL	0	NULL	NULL	NULL	NULL	NULL	NULL	2016-07-29 12:22:39
2498	1523	NULL	NULL	NULL	NULL	0	NULL	NULL	NULL	NULL	NULL	NULL	2016-07-29 12:22:39
2499	1524	NULL	NULL	NULL	NULL	0	NULL	NULL	NULL	NULL	NULL	NULL	2016-07-29 12:22:39
2500	1525	NULL	NULL	NULL	NULL	0	NULL	NULL	NULL	NULL	55	NULL	2016-07-29 12:55:47
2501	1526	NULL	NULL	NULL	NULL	0	NULL	NULL	NULL	NULL	7	NULL	2016-07-29 12:55:47
2502	1527	NULL	NULL	NULL	NULL	0	NULL	NULL	NULL	NULL	7	NULL	2016-07-29 12:55:47
2503	1528	NULL	NULL	NULL	NULL	0	NULL	NULL	NULL	NULL	55	NULL	2016-07-29 12:55:47
2504	1529	NULL	NULL	NULL	NULL	0	NULL	NULL	NULL	NULL	7	NULL	2016-07-29 12:55:47
2505	1530	NULL	NULL	NULL	NULL	0	NULL	NULL	NULL	NULL	5	NULL	2016-07-29 12:55:47
2506	1531	NULL	NULL	NULL	NULL	0	NULL	NULL	NULL	NULL	7.5	NULL	2016-07-29 12:55:47
2507	1532	NULL	NULL	NULL	NULL	0	NULL	NULL	NULL	NULL	10.5	NULL	2016-07-29 12:55:47
2508	1533	NULL	NULL	NULL	NULL	0	NULL	NULL	NULL	NULL	7.5	NULL	2016-07-29 12:55:47
2509	1534	NULL	NULL	NULL	NULL	0	NULL	NULL	NULL	NULL	10	NULL	2016-07-29 12:55:47
2510	1535	NULL	NULL	NULL	NULL	0	NULL	NULL	NULL	NULL	21	NULL	2016-07-29 12:55:47
2511	1536	NULL	NULL	NULL	NULL	0	NULL	NULL	NULL	NULL	23	NULL	2016-07-29 12:55:47
2512	1537	NULL	NULL	NULL	NULL	0	NULL	NULL	NULL	NULL	29	NULL	2016-07-29 12:55:47
2513	1538	NULL	NULL	NULL	NULL	0	NULL	NULL	NULL	NULL	NULL	NULL	2016-07-29 12:22:39
2514	1539	NULL	NULL	NULL	NULL	0	248	NULL	248	NULL	NULL	NULL	2016-09-20 14:41:45
2520	1578	NULL	NULL	NULL	NULL	0	203	NULL	203	NULL	NULL	NULL	2016-09-20 14:35:07
2521	1579	NULL	NULL	NULL	NULL	0	203	NULL	203	NULL	NULL	NULL	2016-09-20 14:35:07
2522	1580	NULL	NULL	NULL	NULL	0	203	NULL	203	NULL	NULL	NULL	2016-09-20 14:35:07
2523	1581	NULL	NULL	NULL	NULL	0	203	NULL	203	NULL	NULL	NULL	2016-09-20 14:35:07
2524	1582	NULL	NULL	NULL	NULL	0	203	NULL	203	NULL	NULL	NULL	2016-09-20 14:35:07
2525	1583	NULL	NULL	NULL	NULL	0	NULL	NULL	NULL	NULL	NULL	NULL	2016-07-29 12:22:39
2526	1584	NULL	NULL	NULL	NULL	0	77	NULL	77	NULL	33.3	NULL	2016-09-20 14:31:40
2527	1585	NULL	NULL	NULL	NULL	0	233	NULL	233	NULL	16.67	NULL	2016-09-20 14:38:04
2528	1586	NULL	NULL	NULL	NULL	0	NULL	NULL	NULL	NULL	NULL	NULL	2016-07-29 12:22:39
2529	1587	NULL	NULL	NULL	NULL	0	NULL	NULL	NULL	NULL	NULL	NULL	2016-07-29 12:22:39
2530	1588	NULL	NULL	NULL	NULL	0	NULL	NULL	NULL	NULL	NULL	NULL	2016-07-29 12:22:39
2531	1589	NULL	NULL	NULL	NULL	0	NULL	NULL	NULL	NULL	NULL	NULL	2016-07-29 12:22:39
2532	1590	NULL	NULL	NULL	NULL	0	77	NULL	77	NULL	33.3	NULL	2016-09-20 14:31:40
2533	1591	NULL	NULL	NULL	NULL	0	233	NULL	233	NULL	16.67	NULL	2016-09-20 14:38:04
2534	1592	NULL	NULL	NULL	NULL	0	NULL	NULL	NULL	NULL	NULL	NULL	2016-07-29 12:22:39
2535	1593	NULL	NULL	NULL	NULL	0	NULL	NULL	NULL	NULL	NULL	NULL	2016-07-29 12:22:39
2536	1594	NULL	NULL	NULL	NULL	0	NULL	NULL	NULL	NULL	NULL	NULL	2016-07-29 12:22:39
2537	1595	NULL	NULL	NULL	NULL	0	NULL	NULL	NULL	NULL	NULL	NULL	2016-07-29 12:22:39
2538	1596	NULL	NULL	NULL	NULL	0	77	NULL	77	NULL	33.3	NULL	2016-09-20 14:31:40
2539	1597	NULL	NULL	NULL	NULL	0	233	NULL	233	NULL	16.67	NULL	2016-09-20 14:38:04
2540	1598	NULL	NULL	NULL	NULL	0	NULL	NULL	NULL	NULL	NULL	NULL	2016-07-29 12:22:39
2541	1599	NULL	NULL	NULL	NULL	0	NULL	NULL	NULL	NULL	NULL	NULL	2016-07-29 12:22:39
2542	1390	NULL	NULL	NULL	NULL	0	242	NULL	NULL	NULL	NULL	NULL	2016-07-29 12:22:39
2543	1391	NULL	NULL	NULL	NULL	0	243	NULL	243	NULL	NULL	NULL	2016-09-20 14:41:45
2544	1392	NULL	NULL	NULL	NULL	0	270	NULL	270	NULL	83	NULL	2016-09-20 14:31:40
2545	1393	NULL	NULL	NULL	NULL	0	270	NULL	270	NULL	83	NULL	2016-09-20 14:31:40
2546	1394	NULL	NULL	NULL	NULL	0	270	NULL	270	NULL	83	NULL	2016-09-20 14:31:40
2547	1395	NULL	NULL	NULL	NULL	0	77	NULL	77	NULL	16.67	NULL	2016-09-20 14:31:40
2548	1396	NULL	NULL	NULL	NULL	0	77	NULL	77	NULL	16.67	NULL	2016-09-20 14:31:40
2549	1397	NULL	NULL	NULL	NULL	0	77	NULL	77	NULL	16.67	NULL	2016-09-20 14:31:40
2550	1398	NULL	NULL	NULL	NULL	0	77	NULL	77	NULL	16.67	NULL	2016-09-20 14:31:40
2551	1399	NULL	NULL	NULL	NULL	0	77	NULL	77	NULL	16.67	NULL	2016-09-20 14:31:40
2552	1373	NULL	NULL	NULL	NULL	0	258	NULL	258	NULL	19	NULL	2016-09-20 14:31:40
2553	1374	NULL	NULL	NULL	NULL	0	253	NULL	253	NULL	22	NULL	2016-09-20 14:41:45
2554	1375	NULL	NULL	NULL	NULL	0	228	NULL	228	NULL	33	NULL	2016-09-20 14:38:04
2555	1376	NULL	NULL	NULL	NULL	0	263	NULL	263	NULL	15	NULL	2016-09-20 14:31:40
2556	1377	NULL	NULL	NULL	NULL	0	253	NULL	253	NULL	21	NULL	2016-09-20 14:41:45
2557	1378	NULL	NULL	NULL	NULL	0	243	NULL	243	NULL	21	NULL	2016-09-20 14:41:45
2558	1379	NULL	NULL	NULL	NULL	0	238	NULL	238	NULL	25	NULL	2016-09-20 14:38:04
2559	1380	NULL	NULL	NULL	NULL	0	253	NULL	253	NULL	19	NULL	2016-09-20 14:41:45
2560	1381	NULL	NULL	NULL	NULL	0	288	NULL	288	NULL	NULL	NULL	2016-09-20 14:31:40
2561	1382	NULL	NULL	NULL	NULL	0	298	NULL	298	NULL	NULL	NULL	2016-09-20 14:31:40
2562	1383	NULL	NULL	NULL	NULL	0	288	NULL	288	NULL	NULL	NULL	2016-09-20 14:31:40
2563	1384	NULL	NULL	NULL	NULL	0	278	NULL	278	NULL	NULL	NULL	2016-09-20 14:31:40
2564	1385	NULL	NULL	NULL	NULL	0	268	NULL	268	NULL	NULL	NULL	2016-09-20 14:31:40
2565	1386	NULL	NULL	NULL	NULL	0	288	NULL	288	NULL	NULL	NULL	2016-09-20 14:31:40
2566	1387	NULL	NULL	NULL	NULL	0	193	NULL	193	NULL	NULL	NULL	2016-09-20 14:33:28
2567	1388	NULL	NULL	NULL	NULL	0	193	NULL	193	NULL	NULL	NULL	2016-09-20 14:33:28
2568	1389	NULL	NULL	NULL	NULL	0	243	NULL	243	NULL	NULL	NULL	2016-09-20 14:41:45
2569	1360	NULL	NULL	NULL	NULL	0	233	NULL	233	NULL	NULL	NULL	2016-09-20 14:38:04
2570	1361	NULL	NULL	NULL	NULL	0	233	NULL	233	NULL	NULL	NULL	2016-09-20 14:38:04
2571	1362	NULL	NULL	NULL	NULL	0	233	NULL	233	NULL	NULL	NULL	2016-09-20 14:38:04
2572	1363	NULL	NULL	NULL	NULL	0	233	NULL	233	NULL	NULL	NULL	2016-09-20 14:38:04
2573	1364	NULL	NULL	NULL	NULL	0	233	NULL	233	NULL	NULL	NULL	2016-09-20 14:38:04
2574	1365	NULL	NULL	NULL	NULL	0	233	NULL	233	NULL	NULL	NULL	2016-09-20 14:38:04
2575	1350	NULL	NULL	NULL	NULL	0	NULL	NULL	NULL	NULL	NULL	NULL	2016-07-29 12:22:39
2576	1351	NULL	NULL	NULL	NULL	0	NULL	NULL	NULL	NULL	NULL	NULL	2016-07-29 12:22:39
2577	1352	NULL	NULL	NULL	NULL	0	NULL	NULL	NULL	NULL	NULL	NULL	2016-07-29 12:22:39
2578	1353	NULL	NULL	NULL	NULL	0	NULL	NULL	NULL	NULL	NULL	NULL	2016-07-29 12:22:39
2579	1354	NULL	NULL	NULL	NULL	0	NULL	NULL	NULL	NULL	NULL	NULL	2016-07-29 12:22:39
2580	1355	NULL	NULL	NULL	NULL	0	77	NULL	77	NULL	NULL	NULL	2016-09-20 14:31:40
2581	1356	NULL	NULL	NULL	NULL	0	77	NULL	77	NULL	NULL	NULL	2016-09-20 14:31:40
2582	1357	NULL	NULL	NULL	NULL	0	77	NULL	77	NULL	NULL	NULL	2016-09-20 14:31:40
2583	1358	NULL	NULL	NULL	NULL	0	77	NULL	77	NULL	NULL	NULL	2016-09-20 14:31:40
2584	1359	NULL	NULL	NULL	NULL	0	77	NULL	77	NULL	NULL	NULL	2016-09-20 14:31:40
2585	1340	NULL	NULL	NULL	NULL	0	NULL	NULL	NULL	NULL	NULL	NULL	2016-07-29 12:22:39
2586	1341	NULL	NULL	NULL	NULL	0	NULL	NULL	NULL	NULL	NULL	NULL	2016-07-29 12:22:39
2587	1342	NULL	NULL	NULL	NULL	0	NULL	NULL	NULL	NULL	NULL	NULL	2016-07-29 12:22:39
2588	1343	NULL	NULL	NULL	NULL	0	NULL	NULL	NULL	NULL	NULL	NULL	2016-07-29 12:22:39
2589	1344	NULL	NULL	NULL	NULL	0	NULL	NULL	NULL	NULL	NULL	NULL	2016-07-29 12:22:39
2590	1345	NULL	NULL	NULL	NULL	0	NULL	NULL	NULL	NULL	NULL	NULL	2016-07-29 12:22:39
2591	1346	NULL	NULL	NULL	NULL	0	NULL	NULL	NULL	NULL	NULL	NULL	2016-07-29 12:22:39
2592	1347	NULL	NULL	NULL	NULL	0	NULL	NULL	NULL	NULL	NULL	NULL	2016-07-29 12:22:39
2593	1348	NULL	NULL	NULL	NULL	0	NULL	NULL	NULL	NULL	NULL	NULL	2016-07-29 12:22:39
2594	1349	NULL	NULL	NULL	NULL	0	NULL	NULL	NULL	NULL	NULL	NULL	2016-07-29 12:22:39
2595	1339	NULL	NULL	NULL	NULL	0	NULL	NULL	NULL	NULL	NULL	NULL	2016-07-29 12:22:39
2596	1338	NULL	NULL	NULL	NULL	0	NULL	NULL	NULL	NULL	NULL	NULL	2016-07-29 12:22:39
2597	1337	NULL	NULL	NULL	NULL	0	NULL	NULL	NULL	NULL	NULL	NULL	2016-07-29 12:22:39
2598	1330	NULL	NULL	NULL	NULL	0	NULL	NULL	NULL	NULL	NULL	NULL	2016-07-29 12:22:39
2599	1331	NULL	NULL	NULL	NULL	0	NULL	NULL	NULL	NULL	NULL	NULL	2016-07-29 12:22:39
2600	1332	NULL	NULL	NULL	NULL	0	277	NULL	277	NULL	NULL	NULL	2016-09-20 14:31:40
2601	1333	NULL	NULL	NULL	NULL	0	296	NULL	296	NULL	NULL	NULL	2016-09-20 14:31:40
2602	1334	NULL	NULL	NULL	NULL	0	303	NULL	303	NULL	NULL	NULL	2016-09-20 14:31:40
2603	1335	NULL	NULL	NULL	NULL	0	NULL	NULL	NULL	NULL	NULL	NULL	2016-07-29 12:22:39
2604	1336	NULL	NULL	NULL	NULL	0	NULL	NULL	NULL	NULL	NULL	NULL	2016-07-29 12:22:39
2605	1314	NULL	NULL	NULL	NULL	0	77	NULL	77	NULL	NULL	NULL	2016-09-20 14:31:40
2606	1315	NULL	NULL	NULL	NULL	0	77	NULL	77	NULL	NULL	NULL	2016-09-20 14:31:40
2607	1316	NULL	NULL	NULL	NULL	0	77	NULL	77	NULL	NULL	NULL	2016-09-20 14:31:40
2608	1317	NULL	NULL	NULL	NULL	0	77	NULL	77	NULL	NULL	NULL	2016-09-20 14:31:40
2609	1318	NULL	NULL	NULL	NULL	0	77	NULL	77	NULL	NULL	NULL	2016-09-20 14:31:40
2610	1319	NULL	NULL	NULL	NULL	0	77	NULL	77	NULL	NULL	NULL	2016-09-20 14:31:40
2611	1320	NULL	NULL	NULL	NULL	0	77	NULL	77	NULL	NULL	NULL	2016-09-20 14:31:40
2612	1321	NULL	NULL	NULL	NULL	0	77	NULL	77	NULL	NULL	NULL	2016-09-20 14:31:40
2613	1322	NULL	NULL	NULL	NULL	0	77	NULL	77	NULL	NULL	NULL	2016-09-20 14:31:40
2614	1323	NULL	NULL	NULL	NULL	0	77	NULL	77	NULL	NULL	NULL	2016-09-20 14:31:40
2615	1324	NULL	NULL	NULL	NULL	0	77	NULL	77	NULL	NULL	NULL	2016-09-20 14:31:40
2616	1325	NULL	NULL	NULL	NULL	0	77	NULL	77	NULL	NULL	NULL	2016-09-20 14:31:40
2617	1326	NULL	NULL	NULL	NULL	0	77	NULL	77	NULL	NULL	NULL	2016-09-20 14:31:40
2618	1327	NULL	NULL	NULL	NULL	0	77	NULL	77	NULL	NULL	NULL	2016-09-20 14:31:40
2619	1328	NULL	NULL	NULL	NULL	0	77	NULL	77	NULL	NULL	NULL	2016-09-20 14:31:40
2620	1329	NULL	NULL	NULL	NULL	0	NULL	NULL	NULL	NULL	NULL	NULL	2016-07-29 12:22:39
2621	1300	NULL	NULL	NULL	NULL	0	NULL	NULL	NULL	NULL	NULL	NULL	2016-07-29 12:22:39
2622	1301	NULL	NULL	NULL	NULL	0	NULL	NULL	NULL	NULL	0.6	NULL	2016-07-29 12:55:47
2623	1302	NULL	NULL	NULL	NULL	0	NULL	NULL	NULL	NULL	0.6	NULL	2016-07-29 12:55:47
2624	1303	NULL	NULL	NULL	NULL	0	NULL	NULL	NULL	NULL	0.6	NULL	2016-07-29 12:55:47
2625	1304	NULL	NULL	NULL	NULL	0	NULL	NULL	NULL	NULL	1	NULL	2016-07-29 12:55:47
2626	1305	NULL	NULL	NULL	NULL	0	NULL	NULL	NULL	NULL	1	NULL	2016-07-29 12:55:47
2627	1306	NULL	NULL	NULL	NULL	0	NULL	NULL	NULL	NULL	1	NULL	2016-07-29 12:55:47
2628	1307	NULL	NULL	NULL	NULL	0	NULL	NULL	NULL	NULL	1.2	NULL	2016-07-29 12:55:47
2629	1308	NULL	NULL	NULL	NULL	0	NULL	NULL	NULL	NULL	1.2	NULL	2016-07-29 12:55:47
2630	1309	NULL	NULL	NULL	NULL	0	NULL	NULL	NULL	NULL	1.2	NULL	2016-07-29 12:55:47
2631	1310	NULL	NULL	NULL	NULL	0	276	NULL	276	NULL	NULL	NULL	2016-09-20 14:31:40
2632	1290	NULL	NULL	NULL	NULL	0	NULL	NULL	NULL	NULL	NULL	NULL	2016-07-29 12:22:39
2633	1291	NULL	NULL	NULL	NULL	0	NULL	NULL	NULL	NULL	NULL	NULL	2016-07-29 12:22:39
2634	1292	NULL	NULL	NULL	NULL	0	NULL	NULL	NULL	NULL	NULL	NULL	2016-07-29 12:22:39
2635	1293	NULL	NULL	NULL	NULL	0	NULL	NULL	NULL	NULL	NULL	NULL	2016-07-29 12:22:39
2636	1294	NULL	NULL	NULL	NULL	0	NULL	NULL	NULL	NULL	NULL	NULL	2016-07-29 12:22:39
2637	1295	NULL	NULL	NULL	NULL	0	NULL	NULL	NULL	NULL	NULL	NULL	2016-07-29 12:22:39
2638	1296	NULL	NULL	NULL	NULL	0	NULL	NULL	NULL	NULL	NULL	NULL	2016-07-29 12:22:39
2639	1297	NULL	NULL	NULL	NULL	0	NULL	NULL	NULL	NULL	NULL	NULL	2016-07-29 12:22:39
2640	1298	NULL	NULL	NULL	NULL	0	NULL	NULL	NULL	NULL	NULL	NULL	2016-07-29 12:22:39
2641	1299	NULL	NULL	NULL	NULL	0	NULL	NULL	NULL	NULL	NULL	NULL	2016-07-29 12:22:39
2642	1074	NULL	NULL	NULL	NULL	0	NULL	NULL	NULL	NULL	NULL	NULL	2016-07-29 12:22:39
2643	1075	NULL	NULL	NULL	NULL	0	NULL	NULL	NULL	NULL	NULL	NULL	2016-07-29 12:22:39
2644	1076	NULL	NULL	NULL	NULL	0	NULL	NULL	NULL	NULL	NULL	NULL	2016-07-29 12:22:39
2645	1077	NULL	NULL	NULL	NULL	0	273	NULL	273	NULL	NULL	NULL	2016-09-20 14:31:40
2646	1078	NULL	NULL	NULL	NULL	0	273	NULL	273	NULL	NULL	NULL	2016-09-20 14:31:40
2647	1079	NULL	NULL	NULL	NULL	0	273	NULL	273	NULL	NULL	NULL	2016-09-20 14:31:40
2648	1080	NULL	NULL	NULL	NULL	0	NULL	NULL	NULL	NULL	NULL	NULL	2016-07-29 12:22:39
2649	1081	NULL	NULL	NULL	NULL	0	NULL	NULL	NULL	NULL	NULL	NULL	2016-07-29 12:22:39
2650	1082	NULL	NULL	NULL	NULL	0	NULL	NULL	NULL	NULL	NULL	NULL	2016-07-29 12:22:39
2651	1083	NULL	NULL	NULL	NULL	0	NULL	NULL	NULL	NULL	NULL	NULL	2016-07-29 12:22:39
2652	1084	NULL	NULL	NULL	NULL	0	NULL	NULL	NULL	NULL	NULL	NULL	2016-07-29 12:22:39
2653	1085	NULL	NULL	NULL	NULL	0	NULL	NULL	NULL	NULL	NULL	NULL	2016-07-29 12:22:39
2654	1086	NULL	NULL	NULL	NULL	0	NULL	NULL	NULL	NULL	NULL	NULL	2016-07-29 12:22:39
2655	1087	NULL	NULL	NULL	NULL	0	NULL	NULL	NULL	NULL	NULL	NULL	2016-07-29 12:22:39
2656	1088	NULL	NULL	NULL	NULL	0	NULL	NULL	NULL	NULL	NULL	NULL	2016-07-29 12:22:39
2657	1089	NULL	NULL	NULL	NULL	0	NULL	NULL	NULL	NULL	NULL	NULL	2016-07-29 12:22:39
2658	1090	NULL	NULL	NULL	NULL	0	NULL	NULL	NULL	NULL	NULL	NULL	2016-07-29 12:22:39
2659	1091	NULL	NULL	NULL	NULL	0	NULL	NULL	NULL	NULL	NULL	NULL	2016-07-29 12:22:39
2660	1092	NULL	NULL	NULL	NULL	0	NULL	NULL	NULL	NULL	NULL	NULL	2016-07-29 12:22:39
2661	1093	NULL	NULL	NULL	NULL	0	NULL	NULL	NULL	NULL	NULL	NULL	2016-07-29 12:22:39
2662	1094	NULL	NULL	NULL	NULL	0	NULL	NULL	NULL	NULL	NULL	NULL	2016-07-29 12:22:39
2663	1095	NULL	NULL	NULL	NULL	0	NULL	NULL	NULL	NULL	NULL	NULL	2016-07-29 12:22:39
2664	1096	NULL	NULL	NULL	NULL	0	NULL	NULL	NULL	NULL	NULL	NULL	2016-07-29 12:22:39
2665	1097	NULL	NULL	NULL	NULL	0	NULL	NULL	NULL	NULL	NULL	NULL	2016-07-29 12:22:39
2666	1098	NULL	NULL	NULL	NULL	0	NULL	NULL	NULL	NULL	NULL	NULL	2016-07-29 12:22:39
2667	1099	NULL	NULL	NULL	NULL	0	NULL	NULL	NULL	NULL	NULL	NULL	2016-07-29 12:22:39
2668	1100	NULL	NULL	NULL	NULL	0	NULL	NULL	NULL	NULL	NULL	NULL	2016-07-29 12:22:39
2669	1101	NULL	NULL	NULL	NULL	0	NULL	NULL	NULL	NULL	NULL	NULL	2016-07-29 12:22:39
2670	1102	NULL	NULL	NULL	NULL	0	NULL	NULL	NULL	NULL	NULL	NULL	2016-07-29 12:22:39
2671	1103	NULL	NULL	NULL	NULL	0	NULL	NULL	NULL	NULL	NULL	NULL	2016-07-29 12:22:39
2672	1104	NULL	NULL	NULL	NULL	0	NULL	NULL	NULL	NULL	NULL	NULL	2016-07-29 12:22:39
2673	1105	NULL	NULL	NULL	NULL	0	NULL	NULL	NULL	NULL	NULL	NULL	2016-07-29 12:22:39
2674	1106	NULL	NULL	NULL	NULL	0	NULL	NULL	NULL	NULL	NULL	NULL	2016-07-29 12:22:39
2675	1107	NULL	NULL	NULL	NULL	0	NULL	NULL	NULL	NULL	NULL	NULL	2016-07-29 12:22:39
2676	1108	NULL	NULL	NULL	NULL	0	NULL	NULL	NULL	NULL	NULL	NULL	2016-07-29 12:22:39
2677	1109	NULL	NULL	NULL	NULL	0	NULL	NULL	NULL	NULL	NULL	NULL	2016-07-29 12:22:39
2678	1110	NULL	NULL	NULL	NULL	0	NULL	NULL	NULL	NULL	100	NULL	2016-07-29 12:55:47
2679	1111	NULL	NULL	NULL	NULL	0	NULL	NULL	NULL	NULL	50	NULL	2016-07-29 12:55:47
2680	1112	NULL	NULL	NULL	NULL	0	NULL	NULL	NULL	NULL	20	NULL	2016-07-29 12:55:47
2681	1113	NULL	NULL	NULL	NULL	0	NULL	NULL	NULL	NULL	5	NULL	2016-07-29 12:55:47
2682	1114	NULL	NULL	NULL	NULL	0	NULL	NULL	NULL	NULL	3	NULL	2016-07-29 12:55:47
2683	1115	NULL	NULL	NULL	NULL	0	NULL	NULL	NULL	NULL	8	NULL	2016-07-29 12:55:47
2684	1116	NULL	NULL	NULL	NULL	0	NULL	NULL	NULL	NULL	30	NULL	2016-07-29 12:55:47
2685	1117	NULL	NULL	NULL	NULL	0	NULL	NULL	NULL	NULL	80	NULL	2016-07-29 12:55:47
2686	1118	NULL	NULL	NULL	NULL	0	NULL	NULL	NULL	NULL	3	NULL	2016-07-29 12:55:47
2687	1119	NULL	NULL	NULL	NULL	0	NULL	NULL	NULL	NULL	5	NULL	2016-07-29 12:55:47
2688	1120	NULL	NULL	NULL	NULL	0	NULL	NULL	NULL	NULL	28	NULL	2016-07-29 12:55:47
2689	1121	NULL	NULL	NULL	NULL	0	NULL	NULL	NULL	NULL	80	NULL	2016-07-29 12:55:47
2690	1122	NULL	NULL	NULL	NULL	0	NULL	NULL	NULL	NULL	NULL	NULL	2016-07-29 12:22:39
2691	1123	NULL	NULL	NULL	NULL	0	NULL	NULL	NULL	NULL	NULL	NULL	2016-07-29 12:22:39
2692	1124	NULL	NULL	NULL	NULL	0	NULL	NULL	NULL	NULL	NULL	NULL	2016-07-29 12:22:39
2693	1125	NULL	NULL	NULL	NULL	0	NULL	NULL	NULL	NULL	NULL	NULL	2016-07-29 12:22:39
2694	1126	NULL	NULL	NULL	NULL	0	293	NULL	293	NULL	NULL	NULL	2016-09-20 14:31:40
2695	1127	NULL	NULL	NULL	NULL	0	293	NULL	293	NULL	NULL	NULL	2016-09-20 14:31:40
2696	1128	NULL	NULL	NULL	NULL	0	293	NULL	293	NULL	NULL	NULL	2016-09-20 14:31:40
2697	1129	NULL	NULL	NULL	NULL	0	293	NULL	293	NULL	NULL	NULL	2016-09-20 14:31:40
2698	1130	NULL	NULL	NULL	NULL	0	293	NULL	293	NULL	NULL	NULL	2016-09-20 14:31:40
2699	1131	NULL	NULL	NULL	NULL	0	293	NULL	293	NULL	NULL	NULL	2016-09-20 14:31:40
2700	1132	NULL	NULL	NULL	NULL	0	293	NULL	293	NULL	NULL	NULL	2016-09-20 14:31:40
2701	1133	NULL	NULL	NULL	NULL	0	NULL	NULL	NULL	NULL	NULL	NULL	2016-07-29 12:22:39
2702	1134	NULL	NULL	NULL	NULL	0	NULL	NULL	NULL	NULL	NULL	NULL	2016-07-29 12:22:39
2703	1135	NULL	NULL	NULL	NULL	0	NULL	NULL	NULL	NULL	NULL	NULL	2016-07-29 12:22:39
2704	1136	NULL	NULL	NULL	NULL	0	NULL	NULL	NULL	NULL	NULL	NULL	2016-07-29 12:22:39
2705	1137	NULL	NULL	NULL	NULL	0	NULL	NULL	NULL	NULL	NULL	NULL	2016-07-29 12:22:39
2706	1138	NULL	NULL	NULL	NULL	0	NULL	NULL	NULL	NULL	NULL	NULL	2016-07-29 12:22:39
2707	1139	NULL	NULL	NULL	NULL	0	268	NULL	268	NULL	NULL	NULL	2016-09-20 14:31:40
2708	1140	NULL	NULL	NULL	NULL	0	268	NULL	268	NULL	NULL	NULL	2016-09-20 14:31:40
2709	1141	NULL	NULL	NULL	NULL	0	NULL	NULL	NULL	NULL	NULL	NULL	2016-07-29 12:22:39
2710	1142	NULL	NULL	NULL	NULL	0	NULL	NULL	NULL	NULL	NULL	NULL	2016-07-29 12:22:39
2711	1143	NULL	NULL	NULL	NULL	0	NULL	NULL	NULL	NULL	NULL	NULL	2016-07-29 12:22:39
2712	1144	NULL	NULL	NULL	NULL	0	NULL	NULL	NULL	NULL	NULL	NULL	2016-07-29 12:22:39
2713	1145	NULL	NULL	NULL	NULL	0	NULL	NULL	NULL	NULL	NULL	NULL	2016-07-29 12:22:39
2714	1146	NULL	NULL	NULL	NULL	0	NULL	NULL	NULL	NULL	NULL	NULL	2016-07-29 12:22:39
2715	1147	NULL	NULL	NULL	NULL	0	NULL	NULL	NULL	NULL	NULL	NULL	2016-07-29 12:22:39
2716	1148	NULL	NULL	NULL	NULL	0	NULL	NULL	NULL	NULL	NULL	NULL	2016-07-29 12:22:39
2717	1149	NULL	NULL	NULL	NULL	0	NULL	NULL	NULL	NULL	NULL	NULL	2016-07-29 12:22:39
2718	1150	NULL	NULL	NULL	NULL	0	NULL	NULL	NULL	NULL	NULL	NULL	2016-07-29 12:22:39
2719	1151	NULL	NULL	NULL	NULL	0	NULL	NULL	NULL	NULL	NULL	NULL	2016-07-29 12:22:39
2720	1152	NULL	NULL	NULL	NULL	0	243	NULL	243	NULL	NULL	NULL	2016-09-20 14:41:45
2721	1153	NULL	NULL	NULL	NULL	0	243	NULL	243	NULL	NULL	NULL	2016-09-20 14:41:45
2722	1154	NULL	NULL	NULL	NULL	0	243	NULL	243	NULL	NULL	NULL	2016-09-20 14:41:45
2723	1155	NULL	NULL	NULL	NULL	0	243	NULL	243	NULL	NULL	NULL	2016-09-20 14:41:45
2724	1156	NULL	NULL	NULL	NULL	0	243	NULL	243	NULL	NULL	NULL	2016-09-20 14:41:45
2725	1157	NULL	NULL	NULL	NULL	0	243	NULL	243	NULL	NULL	NULL	2016-09-20 14:41:45
2726	1158	NULL	NULL	NULL	NULL	0	243	NULL	243	NULL	NULL	NULL	2016-09-20 14:41:45
2727	1159	NULL	NULL	NULL	NULL	0	243	NULL	243	NULL	NULL	NULL	2016-09-20 14:41:45
2728	1160	NULL	NULL	NULL	NULL	0	NULL	NULL	NULL	NULL	NULL	NULL	2016-07-29 12:22:39
2729	1161	NULL	NULL	NULL	NULL	0	NULL	NULL	NULL	NULL	NULL	NULL	2016-07-29 12:22:39
2730	1162	NULL	NULL	NULL	NULL	0	NULL	NULL	NULL	NULL	NULL	NULL	2016-07-29 12:22:39
2731	1163	NULL	NULL	NULL	NULL	0	NULL	NULL	NULL	NULL	NULL	NULL	2016-07-29 12:22:39
2732	1164	NULL	NULL	NULL	NULL	0	NULL	NULL	NULL	NULL	NULL	NULL	2016-07-29 12:22:39
2733	1165	NULL	NULL	NULL	NULL	0	NULL	NULL	NULL	NULL	NULL	NULL	2016-07-29 12:22:39
2734	1166	NULL	NULL	NULL	NULL	0	NULL	NULL	NULL	NULL	NULL	NULL	2016-07-29 12:22:39
2735	1167	NULL	NULL	NULL	NULL	0	NULL	NULL	NULL	NULL	NULL	NULL	2016-07-29 12:22:39
2736	1168	NULL	NULL	NULL	NULL	0	NULL	NULL	NULL	NULL	NULL	NULL	2016-07-29 12:22:39
2737	1169	NULL	NULL	NULL	NULL	0	NULL	NULL	NULL	NULL	NULL	NULL	2016-07-29 12:22:39
2738	1170	NULL	NULL	NULL	NULL	0	NULL	NULL	NULL	NULL	NULL	NULL	2016-07-29 12:22:39
2739	1171	NULL	NULL	NULL	NULL	0	NULL	NULL	NULL	NULL	NULL	NULL	2016-07-29 12:22:39
2740	1172	NULL	NULL	NULL	NULL	0	NULL	NULL	NULL	NULL	NULL	NULL	2016-07-29 12:22:39
2741	1173	NULL	NULL	NULL	NULL	0	NULL	NULL	NULL	NULL	NULL	NULL	2016-07-29 12:22:39
2742	1174	NULL	NULL	NULL	NULL	0	NULL	NULL	NULL	NULL	NULL	NULL	2016-07-29 12:22:39
2743	1175	NULL	NULL	NULL	NULL	0	NULL	NULL	NULL	NULL	NULL	NULL	2016-07-29 12:22:39
2744	1255	NULL	NULL	NULL	NULL	0	NULL	NULL	NULL	NULL	110	NULL	2016-07-29 12:55:47
2745	1256	NULL	NULL	NULL	NULL	0	NULL	NULL	NULL	NULL	110	NULL	2016-07-29 12:55:47
2746	1257	NULL	NULL	NULL	NULL	0	NULL	NULL	NULL	NULL	110	NULL	2016-07-29 12:55:47
2747	1258	NULL	NULL	NULL	NULL	0	NULL	NULL	NULL	NULL	110	NULL	2016-07-29 12:55:47
2748	1259	NULL	NULL	NULL	NULL	0	NULL	NULL	NULL	NULL	110	NULL	2016-07-29 12:55:47
2749	1260	NULL	NULL	NULL	NULL	0	NULL	NULL	NULL	NULL	110	NULL	2016-07-29 12:55:47
2750	1261	NULL	NULL	NULL	NULL	0	NULL	NULL	NULL	NULL	110	NULL	2016-07-29 12:55:47
2751	1262	NULL	NULL	NULL	NULL	0	NULL	NULL	NULL	NULL	45	NULL	2016-07-29 12:55:47
2752	1263	NULL	NULL	NULL	NULL	0	NULL	NULL	NULL	NULL	45	NULL	2016-07-29 12:55:47
2753	1264	NULL	NULL	NULL	NULL	0	NULL	NULL	NULL	NULL	45	NULL	2016-07-29 12:55:47
2754	1265	NULL	NULL	NULL	NULL	0	NULL	NULL	NULL	NULL	45	NULL	2016-07-29 12:55:47
2755	1266	NULL	NULL	NULL	NULL	0	NULL	NULL	NULL	NULL	45	NULL	2016-07-29 12:55:47
2756	1267	NULL	NULL	NULL	NULL	0	NULL	NULL	NULL	NULL	45	NULL	2016-07-29 12:55:47
2757	1268	NULL	NULL	NULL	NULL	0	NULL	NULL	NULL	NULL	45	NULL	2016-07-29 12:55:47
2758	1269	NULL	NULL	NULL	NULL	0	NULL	NULL	NULL	NULL	45	NULL	2016-07-29 12:55:47
2759	1270	NULL	NULL	NULL	NULL	0	NULL	NULL	NULL	NULL	110	NULL	2016-07-29 12:55:47
2760	1271	NULL	NULL	NULL	NULL	0	NULL	NULL	NULL	NULL	110	NULL	2016-07-29 12:55:47
2761	1272	NULL	NULL	NULL	NULL	0	NULL	NULL	NULL	NULL	110	NULL	2016-07-29 12:55:47
2762	1273	NULL	NULL	NULL	NULL	0	NULL	NULL	NULL	NULL	110	NULL	2016-07-29 12:55:47
2763	1274	NULL	NULL	NULL	NULL	0	NULL	NULL	NULL	NULL	110	NULL	2016-07-29 12:55:47
2764	1275	NULL	NULL	NULL	NULL	0	173	NULL	173	NULL	NULL	NULL	2016-09-20 14:33:28
2765	1276	NULL	NULL	NULL	NULL	0	193	NULL	193	NULL	NULL	NULL	2016-09-20 14:33:28
2766	1277	NULL	NULL	NULL	NULL	0	213	NULL	213	NULL	NULL	NULL	2016-09-20 14:35:07
2767	1278	NULL	NULL	NULL	NULL	0	233	NULL	233	NULL	NULL	NULL	2016-09-20 14:38:04
2768	1279	NULL	NULL	NULL	NULL	0	253	NULL	253	NULL	NULL	NULL	2016-09-20 14:41:45
2769	1280	NULL	NULL	NULL	NULL	0	NULL	NULL	NULL	NULL	NULL	NULL	2016-07-29 12:22:39
2770	1281	NULL	NULL	NULL	NULL	0	NULL	NULL	NULL	NULL	NULL	NULL	2016-07-29 12:22:39
2771	1282	NULL	NULL	NULL	NULL	0	NULL	NULL	NULL	NULL	NULL	NULL	2016-07-29 12:22:39
2772	1283	NULL	NULL	NULL	NULL	0	NULL	NULL	NULL	NULL	NULL	NULL	2016-07-29 12:22:39
2773	1284	NULL	NULL	NULL	NULL	0	NULL	NULL	NULL	NULL	NULL	NULL	2016-07-29 12:22:39
2774	1285	NULL	NULL	NULL	NULL	0	NULL	NULL	NULL	NULL	NULL	NULL	2016-07-29 12:22:39
2775	1286	NULL	NULL	NULL	NULL	0	218	NULL	218	NULL	NULL	NULL	2016-09-20 14:38:04
2776	1287	NULL	NULL	NULL	NULL	0	218	NULL	218	NULL	NULL	NULL	2016-09-20 14:38:04
2777	1288	NULL	NULL	NULL	NULL	0	218	NULL	218	NULL	NULL	NULL	2016-09-20 14:38:04
2778	167	NULL	NULL	NULL	NULL	NULL	NULL	NULL	NULL	NULL	110	NULL	2016-07-29 12:31:17
2779	168	NULL	NULL	NULL	NULL	NULL	NULL	NULL	NULL	NULL	110	NULL	2016-07-29 12:31:17
2780	169	NULL	NULL	NULL	NULL	NULL	NULL	NULL	NULL	NULL	110	NULL	2016-07-29 12:31:17
2781	170	NULL	NULL	NULL	NULL	NULL	NULL	NULL	NULL	NULL	110	NULL	2016-07-29 12:31:17
2782	171	NULL	NULL	NULL	NULL	NULL	NULL	NULL	NULL	NULL	110	NULL	2016-07-29 12:31:17
2783	2764	one-sided	vertical-up	NULL	freezer	NULL	223	NULL	223	NULL	NULL	NULL	2016-07-30 16:21:02
2784	2765	one-sided	vertical-up	NULL	freezer	NULL	223	NULL	223	NULL	NULL	NULL	2016-07-30 16:21:03
2785	2766	one-sided	vertical-up	NULL	freezer	NULL	223	NULL	223	NULL	NULL	NULL	2016-07-30 16:21:03
2786	2767	one-sided	vertical-up	NULL	liquid N2	10	NULL	NULL	NULL	NULL	NULL	NULL	2016-08-01 15:38:35
2787	2768	one-sided	vertical-up	NULL	liquid N2	10	NULL	NULL	NULL	NULL	NULL	NULL	2016-08-01 15:38:35
2788	2772	one-sided	vertical-up	NULL	liquid N2	NULL	263	NULL	263	NULL	NULL	NULL	2016-08-01 16:13:42
2789	2773	one-sided	vertical-up	NULL	liquid N2	NULL	243	NULL	243	NULL	NULL	NULL	2016-08-01 16:13:42
2790	2774	one-sided	vertical-up	NULL	liquid N2	NULL	173	NULL	173	NULL	NULL	NULL	2016-08-01 16:13:42
2791	2769	one-sided	vertical-up	NULL	liquid N2	NULL	258	NULL	258	NULL	NULL	NULL	2016-08-01 16:13:42
2792	2770	one-sided	vertical-up	NULL	liquid N2	NULL	258	NULL	258	NULL	NULL	NULL	2016-08-01 16:13:42
2793	2771	one-sided	vertical-up	NULL	liquid N2	NULL	258	NULL	258	NULL	NULL	NULL	2016-08-01 16:13:42
2794	2775	one-sided	vertical-up	NULL	NULL	0.47	NULL	NULL	NULL	NULL	2.778	261	2016-09-12 20:10:06
2795	2776	one-sided	vertical-up	NULL	NULL	0.44	NULL	NULL	NULL	NULL	4.167	262	2016-09-12 20:10:06
2796	2777	one-sided	vertical-up	NULL	NULL	0.42	NULL	NULL	NULL	NULL	4.444	261	2016-09-12 20:10:06
2797	2778	one-sided	vertical-up	NULL	NULL	0.32	NULL	NULL	NULL	NULL	5	264	2016-09-12 20:10:06
2798	2779	one-sided	vertical-up	NULL	NULL	0.45	NULL	NULL	NULL	NULL	2.193	265	2016-09-12 20:10:06
2799	2780	one-sided	vertical-up	NULL	NULL	0.45	NULL	NULL	NULL	NULL	4.167	264	2016-09-12 20:10:06
2800	2781	one-sided	vertical-up	NULL	NULL	0.4	NULL	NULL	NULL	NULL	4.545	265	2016-09-12 20:10:06
2801	2782	one-sided	vertical-up	NULL	NULL	0.35	NULL	NULL	NULL	NULL	4.167	265	2016-09-12 20:10:06
2802	2783	bulk	isotropic	NULL	freezer	NULL	268	NULL	268	NULL	NULL	NULL	2016-09-14 17:52:27
2803	2784	bulk	isotropic	NULL	freezer	NULL	268	NULL	268	NULL	NULL	NULL	2016-09-14 17:52:27
2804	2785	bulk	isotropic	NULL	freezer	NULL	268	NULL	268	NULL	NULL	NULL	2016-09-14 17:52:27
2805	2786	bulk	isotropic	NULL	freezer	NULL	268	NULL	268	NULL	NULL	NULL	2016-09-14 17:52:27
2806	2787	bulk	isotropic	NULL	freezer	NULL	268	NULL	268	NULL	NULL	NULL	2016-09-14 17:52:27
2807	2788	bulk	isotropic	NULL	freezer	NULL	268	NULL	268	NULL	NULL	NULL	2016-09-14 17:52:27
2808	2789	bulk	isotropic	NULL	freezer	NULL	268	NULL	268	NULL	NULL	NULL	2016-09-14 17:52:27
2809	2790	bulk	isotropic	NULL	freezer	NULL	268	NULL	268	NULL	NULL	NULL	2016-09-14 17:52:27
2810	2791	bulk	isotropic	NULL	freezer	NULL	268	NULL	268	NULL	NULL	NULL	2016-09-14 17:52:27
2811	2792	bulk	isotropic	NULL	freezer	NULL	268	NULL	268	NULL	NULL	NULL	2016-09-14 17:52:27
2812	2793	bulk	isotropic	NULL	freezer	NULL	268	NULL	268	NULL	NULL	NULL	2016-09-14 17:52:27
2813	2794	bulk	isotropic	NULL	freezer	NULL	268	NULL	268	NULL	NULL	NULL	2016-09-14 17:52:27
2814	2795	bulk	isotropic	NULL	freezer	NULL	268	NULL	268	NULL	NULL	NULL	2016-09-14 17:52:27
2815	2796	bulk	isotropic	NULL	freezer	NULL	268	NULL	268	NULL	NULL	NULL	2016-09-14 17:52:27
2816	2797	bulk	isotropic	NULL	freezer	NULL	268	NULL	268	NULL	NULL	NULL	2016-09-14 17:52:27
2817	2798	bulk	isotropic	NULL	freezer	NULL	268	NULL	268	NULL	NULL	NULL	2016-09-14 17:52:27
2818	2799	bulk	isotropic	NULL	freezer	NULL	268	NULL	268	NULL	NULL	NULL	2016-09-14 17:52:27
2819	2800	bulk	isotropic	NULL	freezer	NULL	268	NULL	268	NULL	NULL	NULL	2016-09-14 17:52:27
2820	2801	bulk	isotropic	NULL	freezer	NULL	268	NULL	268	NULL	NULL	NULL	2016-09-14 17:52:27
2821	2802	bulk	isotropic	NULL	freezer	NULL	268	NULL	268	NULL	NULL	NULL	2016-09-14 17:52:27
2822	2803	bulk	isotropic	NULL	freezer	NULL	268	NULL	268	NULL	NULL	NULL	2016-09-14 17:52:27
2823	2804	one-sided	vertical-up	Up	liquid N2	2.5	NULL	NULL	NULL	NULL	NULL	NULL	2016-09-14 17:52:27
2824	2805	one-sided	vertical-up	Up	liquid N2	2.5	NULL	NULL	NULL	NULL	NULL	NULL	2016-09-14 17:52:27
2825	2806	one-sided	vertical-up	Up	liquid N2	2.5	NULL	NULL	NULL	NULL	NULL	NULL	2016-09-14 17:52:27
2826	2807	one-sided	vertical-up	Up	liquid N2	2.5	NULL	NULL	NULL	NULL	NULL	NULL	2016-09-14 17:52:27
2827	2808	one-sided	vertical-up	Up	liquid N2	2.5	NULL	NULL	NULL	NULL	NULL	NULL	2016-09-14 17:52:27
2828	2809	one-sided	vertical-up	Up	liquid N2	2.5	NULL	NULL	NULL	NULL	NULL	NULL	2016-09-14 17:52:27
2829	2810	one-sided	vertical-up	Up	liquid N2	2.5	NULL	NULL	NULL	NULL	NULL	NULL	2016-09-14 17:52:27
2830	2811	one-sided	vertical-up	Up	liquid N2	2.5	NULL	NULL	NULL	NULL	NULL	NULL	2016-09-14 17:52:27
2831	2812	one-sided	vertical-up	Up	liquid N2	2.5	NULL	NULL	NULL	NULL	NULL	NULL	2016-09-14 17:52:27
2832	2813	one-sided	vertical-up	Up	liquid N2	2.5	NULL	NULL	NULL	NULL	NULL	NULL	2016-09-14 17:52:27
2833	2814	one-sided	vertical-up	Up	liquid N2	2.5	NULL	NULL	NULL	NULL	NULL	NULL	2016-09-14 17:52:27
2834	2815	one-sided	vertical-up	Up	liquid N2	2.5	NULL	NULL	NULL	NULL	NULL	NULL	2016-09-14 17:52:27
2835	2816	one-sided	vertical-up	Up	liquid N2	2.5	NULL	NULL	NULL	NULL	NULL	NULL	2016-09-14 17:52:27
2836	2817	one-sided	vertical-up	Up	liquid N2	2.5	NULL	NULL	NULL	NULL	NULL	NULL	2016-09-14 17:52:27
2837	2818	one-sided	vertical-up	Up	liquid N2	2.5	NULL	NULL	NULL	NULL	NULL	NULL	2016-09-14 17:52:27
2838	2819	one-sided	vertical-up	Up	liquid N2	2.5	NULL	NULL	NULL	NULL	NULL	NULL	2016-09-14 17:52:27
2839	2820	one-sided	vertical-up	Up	liquid N2	2.5	NULL	NULL	NULL	NULL	NULL	NULL	2016-09-14 17:52:27
2840	2821	one-sided	vertical-up	Up	liquid N2	2.5	NULL	NULL	NULL	NULL	NULL	NULL	2016-09-14 17:52:27
2841	2822	one-sided	vertical-up	Up	liquid N2	2.5	NULL	NULL	NULL	NULL	NULL	NULL	2016-09-14 17:52:27
2842	2823	one-sided	vertical-up	Up	liquid N2	2.5	NULL	NULL	NULL	NULL	NULL	NULL	2016-09-14 17:52:27
2843	2824	one-sided	vertical-up	Up	liquid N2	2.5	NULL	NULL	NULL	NULL	NULL	NULL	2016-09-14 17:52:27
2844	2825	one-sided	vertical-up	Up	liquid N2	2.5	NULL	NULL	NULL	NULL	NULL	NULL	2016-09-14 17:52:27
2845	2826	one-sided	vertical-up	Up	liquid N2	2.5	NULL	NULL	NULL	NULL	NULL	NULL	2016-09-14 17:52:27
2846	2827	radial	radial-in	Horiz	ethanol	0	173	NULL	173	NULL	NULL	NULL	2016-09-14 17:52:27
2847	2828	radial	radial-in	Horiz	ethanol	0	173	NULL	173	NULL	NULL	NULL	2016-09-14 17:52:27
2848	2829	radial	radial-in	Horiz	ethanol	0	173	NULL	173	NULL	NULL	NULL	2016-09-14 17:52:27
2849	2830	radial	radial-in	Horiz	ethanol	0	173	NULL	173	NULL	NULL	NULL	2016-09-14 17:52:27
2850	2831	radial	radial-in	Horiz	ethanol	0	173	NULL	173	NULL	NULL	NULL	2016-09-14 17:52:27
2851	2832	radial	radial-in	Horiz	ethanol	0	173	NULL	173	NULL	NULL	NULL	2016-09-14 17:52:27
2852	2833	radial	radial-in	Horiz	ethanol	0	193	NULL	193	NULL	NULL	NULL	2016-09-14 17:52:27
2853	2834	radial	radial-in	Horiz	ethanol	0	213	NULL	213	NULL	NULL	NULL	2016-09-14 17:52:27
2854	2835	radial	radial-in	Horiz	ethanol	0	233	NULL	233	NULL	NULL	NULL	2016-09-14 17:52:27
2855	2836	radial	radial-in	Horiz	ethanol	0	253	NULL	253	NULL	NULL	NULL	2016-09-14 17:52:27
2856	2837	radial	radial-in	Horiz	ethanol	0	173	NULL	173	NULL	NULL	NULL	2016-09-14 17:52:27
2857	2838	radial	radial-in	Horiz	ethanol	0	173	NULL	173	NULL	NULL	NULL	2016-09-14 17:52:27
2858	2839	radial	radial-in	Horiz	ethanol	0	173	NULL	173	NULL	NULL	NULL	2016-09-14 17:52:27
2859	2840	radial	radial-in	Horiz	ethanol	0	173	NULL	173	NULL	NULL	NULL	2016-09-14 17:52:27
2860	2841	radial	radial-in	Horiz	ethanol	0	173	NULL	173	NULL	NULL	NULL	2016-09-14 17:52:27
2861	2842	bridgman	horizontal	Horiz	liquid N2	0	253	274	253	280	1	NULL	2016-09-14 17:52:27
2862	2843	bridgman	horizontal	Horiz	liquid N2	0	253	274	253	280	1.5	NULL	2016-09-14 17:52:27
2863	2844	bridgman	horizontal	Horiz	liquid N2	0	253	274	253	280	2	NULL	2016-09-14 17:52:27
2864	2845	bridgman	horizontal	Horiz	liquid N2	0	253	274	253	480	1.5	NULL	2016-09-14 17:52:27
2865	2846	bridgman	horizontal	Horiz	liquid N2	0	253	274	253	480	1.5	NULL	2016-09-14 17:52:27
2866	2747	bridgman	horizontal	Horiz	liquid N2	0	253	274	253	480	1.5	NULL	2016-09-14 17:52:27
2867	2848	immersion	vertical-up	Up	liquid N2	0	77	NULL	77	NULL	NULL	NULL	2016-09-14 17:52:27
2868	2849	immersion	vertical-up	Up	liquid N2	0	77	NULL	77	NULL	NULL	NULL	2016-09-14 17:52:27
2869	2850	immersion	vertical-up	Up	liquid N2	0	77	NULL	77	NULL	NULL	NULL	2016-09-14 17:52:27
2870	2851	immersion	vertical-up	Up	liquid N2	0	77	NULL	77	NULL	NULL	NULL	2016-09-14 17:52:27
2871	2852	immersion	vertical-up	Up	liquid N2	0	77	NULL	77	NULL	NULL	NULL	2016-09-14 17:52:27
2872	2853	immersion	vertical-up	Up	liquid N2	0	77	NULL	77	NULL	NULL	NULL	2016-09-14 17:52:27
2873	2854	immersion	vertical-up	Up	liquid N2	0	77	NULL	77	NULL	NULL	NULL	2016-09-14 17:52:27
2874	2855	immersion	vertical-up	Up	liquid N2	0	77	NULL	77	NULL	NULL	NULL	2016-09-14 17:52:27
2875	2856	immersion	vertical-up	Up	liquid N2	0	77	NULL	77	NULL	NULL	NULL	2016-09-14 17:52:27
2876	2857	immersion	vertical-up	Up	liquid N2	0	77	NULL	77	NULL	NULL	NULL	2016-09-14 17:52:27
2877	2858	immersion	vertical-up	Up	NULL	0	233	NULL	233	NULL	NULL	NULL	2016-09-14 17:52:27
2878	2859	immersion	vertical-up	Up	liquid N2	0	77	NULL	77	NULL	NULL	NULL	2016-09-20 14:31:40
2879	2860	one-sided	vertical-up	Up	NULL	4.5	NULL	NULL	NULL	NULL	NULL	NULL	2016-09-14 17:52:27
2880	2861	one-sided	vertical-up	Up	NULL	13	NULL	NULL	NULL	NULL	NULL	NULL	2016-09-14 17:52:27
2881	2861	immersion	vertical-up	Up	liquid N2	0	77	NULL	77	NULL	NULL	NULL	2016-09-20 14:31:40
2882	2862	one-sided	vertical-up	Up	NULL	4.5	NULL	NULL	NULL	NULL	NULL	NULL	2016-09-14 17:52:27
2883	2863	one-sided	vertical-up	Up	NULL	13	NULL	NULL	NULL	NULL	NULL	NULL	2016-09-14 17:52:27
2884	2864	one-sided	vertical-up	Up	NULL	13	NULL	NULL	NULL	NULL	NULL	NULL	2016-09-14 17:52:27
2885	2865	immersion/seed	vertical-up	Up	liquid N2	NULL	NULL	NULL	NULL	NULL	67	NULL	2016-09-14 17:52:27
2886	2866	immersion/seed	vertical-up	Up	liquid N2	NULL	NULL	NULL	NULL	NULL	67	NULL	2016-09-14 17:52:27
2887	2867	immersion/seed	vertical-up	Up	liquid N2	NULL	NULL	NULL	NULL	NULL	67	NULL	2016-09-14 17:52:27
2888	2868	immersion/seed	vertical-up	Up	liquid N2	NULL	NULL	NULL	NULL	NULL	67	NULL	2016-09-14 17:52:27
2889	2877	one-sided	vertical-up	Up	liquid N2	NULL	77	NULL	77	NULL	NULL	NULL	2016-09-14 17:52:27
2890	2878	one-sided	vertical-up	Up	liquid N2	NULL	193	NULL	193	NULL	NULL	NULL	2016-09-14 17:52:27
2891	2879	one-sided	vertical-up	Up	liquid N2	NULL	223	NULL	223	NULL	NULL	NULL	2016-09-14 17:52:27
2892	2880	one-sided	vertical-up	Up	liquid N2	NULL	255	NULL	255	NULL	NULL	NULL	2016-09-14 17:52:27
2893	2881	one-sided	vertical-up	Up	liquid N2	NULL	77	NULL	77	NULL	NULL	NULL	2016-09-14 17:52:27
2894	2882	one-sided	vertical-up	Up	liquid N2	NULL	77	NULL	77	NULL	NULL	NULL	2016-09-14 17:52:27
2895	2883	one-sided	vertical-up	Up	liquid N2	NULL	77	NULL	77	NULL	NULL	NULL	2016-09-14 17:52:27
2896	2884	one-sided	vertical-up	Up	liquid N2	NULL	77	NULL	77	NULL	NULL	NULL	2016-09-14 17:52:27
2897	2885	one-sided	vertical-up	Up	liquid N2	NULL	77	NULL	77	NULL	NULL	NULL	2016-09-14 17:52:27
2898	2886	immersion	vertical-up	Up	liquid N2	0	77	NULL	77	NULL	98.33	NULL	2016-09-14 17:52:27
2899	2887	immersion	vertical-up	Up	liquid N2	0	77	NULL	77	NULL	98.33	NULL	2016-09-14 17:52:27
2900	2888	immersion	vertical-up	Up	liquid N2	0	77	NULL	77	NULL	98.33	NULL	2016-09-14 17:52:27
2901	2889	immersion	vertical-up	Up	liquid N2	0	77	NULL	77	NULL	11.67	NULL	2016-09-14 17:52:27
2902	2890	immersion	vertical-up	Up	liquid N2	0	77	NULL	77	NULL	11.67	NULL	2016-09-14 17:52:27
2903	2891	immersion	vertical-up	Up	liquid N2	0	77	NULL	77	NULL	11.67	NULL	2016-09-14 17:52:27
2904	2892	immersion	vertical-up	Up	liquid N2	0	77	NULL	77	NULL	11.67	NULL	2016-09-14 17:52:27
2905	2893	immersion	vertical-up	Up	liquid N2	0	77	NULL	77	NULL	98.33	NULL	2016-09-14 17:52:27
2906	2894	immersion	vertical-up	Up	liquid N2	0	77	NULL	77	NULL	98.33	NULL	2016-09-14 17:52:27
2907	2895	immersion	vertical-up	Up	liquid N2	0	77	NULL	77	NULL	98.33	NULL	2016-09-14 17:52:27
2908	2896	immersion	vertical-up	Up	liquid N2	0	77	NULL	77	NULL	98.33	NULL	2016-09-14 17:52:27
2909	2897	immersion	vertical-up	Up	liquid N2	0	77	NULL	77	NULL	11.67	NULL	2016-09-14 17:52:27
2910	2898	immersion	vertical-up	Up	liquid N2	0	77	NULL	77	NULL	98.33	NULL	2016-09-14 17:52:27
2911	2899	immersion	vertical-up	Up	liquid N2	0	77	NULL	77	NULL	151.67	NULL	2016-09-14 17:52:27
2912	2900	immersion	vertical-up	Up	liquid N2	0	77	NULL	77	NULL	11.67	NULL	2016-09-14 17:52:27
2913	2901	immersion	vertical-up	Up	liquid N2	0	77	NULL	77	NULL	98.33	NULL	2016-09-14 17:52:27
2914	2902	immersion	vertical-up	Up	liquid N2	0	77	NULL	77	NULL	151.67	NULL	2016-09-14 17:52:27
2915	2958	one-sided	vertical-up	Up	TEC	0	233	243	233	NULL	45	NULL	2016-09-14 17:52:27
2916	2959	one-sided	vertical-up	Up	NULL	0.37	233	NULL	NULL	NULL	NULL	NULL	2016-09-14 17:52:27
2917	2966	one-sided	vertical-up	Up	liquid N2	0	NULL	NULL	NULL	NULL	16.9	NULL	2016-09-15 14:47:29
2918	2967	one-sided	vertical-up	Up	liquid N2	0	NULL	NULL	NULL	NULL	15.5	NULL	2016-09-15 14:47:29
2919	2968	one-sided	vertical-up	Up	liquid N2	0	NULL	NULL	NULL	NULL	17.8	NULL	2016-09-15 14:47:29
2920	2969	one-sided	vertical-up	Up	liquid N2	0	NULL	NULL	NULL	NULL	13.6	NULL	2016-09-15 14:47:29
2921	2970	one-sided	vertical-up	Up	liquid N2	0	NULL	NULL	NULL	NULL	14.9	NULL	2016-09-15 14:47:29
2922	2971	one-sided	vertical-up	Up	liquid N2	0	NULL	NULL	NULL	NULL	17.8	NULL	2016-09-15 14:47:29
2923	2972	one-sided	vertical-up	Up	liquid N2	0	NULL	NULL	NULL	NULL	26.2	NULL	2016-09-15 14:47:29
2924	2973	one-sided	vertical-up	Up	liquid N2	0	NULL	NULL	NULL	NULL	29.4	NULL	2016-09-15 14:47:29
2925	2974	one-sided	vertical-up	Up	liquid N2	0	NULL	NULL	NULL	NULL	31.7	NULL	2016-09-15 14:47:29
2926	2975	one-sided	vertical-up	Up	liquid N2	0	NULL	NULL	NULL	NULL	24	NULL	2016-09-15 14:47:29
2927	2976	one-sided	vertical-up	Up	liquid N2	0	NULL	NULL	NULL	NULL	27.2	NULL	2016-09-15 14:47:29
2928	2977	one-sided	vertical-up	Up	liquid N2	0	NULL	NULL	NULL	NULL	28.3	NULL	2016-09-15 14:47:29
2929	2978	one-sided	vertical-up	Up	liquid N2	0	NULL	NULL	NULL	NULL	NULL	NULL	2016-09-15 14:47:29
2930	2979	one-sided	vertical-up	Up	liquid N2	0	NULL	NULL	NULL	NULL	NULL	NULL	2016-09-15 14:47:29
2931	2980	one-sided	vertical-up	Up	liquid N2	0	NULL	NULL	NULL	NULL	NULL	NULL	2016-09-15 14:47:29
2932	2981	one-sided	vertical-up	Up	liquid N2	0	NULL	NULL	NULL	NULL	NULL	NULL	2016-09-15 14:47:29
2933	2982	one-sided	vertical-up	Up	liquid N2	0	NULL	NULL	NULL	NULL	NULL	NULL	2016-09-15 14:47:29
2934	2983	one-sided	vertical-up	Up	liquid N2	0	NULL	NULL	NULL	NULL	NULL	NULL	2016-09-15 14:47:29
2935	2984	one-sided	vertical-up	Up	liquid N2	0	NULL	NULL	NULL	NULL	19.6	NULL	2016-09-15 14:47:29
2936	2985	one-sided	vertical-up	Up	liquid N2	0	NULL	NULL	NULL	NULL	15.9	NULL	2016-09-15 14:47:29
2937	2986	one-sided	vertical-up	Up	liquid N2	0	NULL	NULL	NULL	NULL	16.1	NULL	2016-09-15 14:47:29
2938	2987	one-sided	vertical-up	Up	liquid N2	0	NULL	NULL	NULL	NULL	13.6	NULL	2016-09-15 14:47:29
2939	2988	one-sided	vertical-up	Up	liquid N2	0	NULL	NULL	NULL	NULL	14.7	NULL	2016-09-15 14:47:29
2940	2989	one-sided	vertical-up	Up	liquid N2	0	NULL	NULL	NULL	NULL	17.8	NULL	2016-09-15 14:47:29
2941	2990	one-sided	vertical-up	Up	liquid N2	0	NULL	NULL	NULL	NULL	18.5	NULL	2016-09-15 14:47:29
2942	2991	one-sided	vertical-up	Up	liquid N2	0	NULL	NULL	NULL	NULL	20	NULL	2016-09-15 14:47:29
2943	2992	one-sided	vertical-up	Up	liquid N2	0	NULL	NULL	NULL	NULL	21	NULL	2016-09-15 14:47:29
2944	2993	one-sided	vertical-up	Up	liquid N2	0	NULL	NULL	NULL	NULL	22	NULL	2016-09-15 14:47:29
2945	2994	one-sided	vertical-up	Up	liquid N2	0	NULL	NULL	NULL	NULL	24.5	NULL	2016-09-15 14:47:29
2946	2995	one-sided	vertical-up	Up	liquid N2	0	NULL	NULL	NULL	NULL	25	NULL	2016-09-15 14:47:29
2947	2996	one-sided	vertical-up	Up	liquid N2	0	NULL	NULL	NULL	NULL	26.2	NULL	2016-09-15 14:47:29
2948	2997	one-sided	vertical-up	Up	liquid N2	0	NULL	NULL	NULL	NULL	28	NULL	2016-09-15 14:47:29
2949	2998	one-sided	vertical-up	Up	liquid N2	0	NULL	NULL	NULL	NULL	25	NULL	2016-09-15 14:47:29
2950	2999	one-sided	vertical-up	Up	liquid N2	0	NULL	NULL	NULL	NULL	25.5	NULL	2016-09-15 14:47:29
2951	3000	one-sided	vertical-up	Up	liquid N2	0	NULL	NULL	NULL	NULL	13	NULL	2016-09-15 14:47:29
2952	3001	one-sided	vertical-up	Up	liquid N2	0	NULL	NULL	NULL	NULL	19	NULL	2016-09-15 14:47:29
2953	3002	one-sided	vertical-up	Up	liquid N2	0	NULL	NULL	NULL	NULL	35	NULL	2016-09-15 14:47:29
2954	3003	one-sided	vertical-up	Up	liquid N2	0	NULL	NULL	NULL	NULL	15	NULL	2016-09-15 14:47:29
2955	3004	one-sided	vertical-up	Up	liquid N2	0	NULL	NULL	NULL	NULL	16	NULL	2016-09-15 14:47:29
2956	3005	one-sided	vertical-up	Up	liquid N2	0	NULL	NULL	NULL	NULL	17	NULL	2016-09-15 14:47:29
2957	3006	one-sided	vertical-up	Up	liquid N2	0	NULL	NULL	NULL	NULL	18	NULL	2016-09-15 14:47:29
2958	3007	one-sided	vertical-up	Up	liquid N2	0	NULL	NULL	NULL	NULL	21	NULL	2016-09-15 14:47:29
2959	3008	one-sided	vertical-up	Up	liquid N2	0	NULL	NULL	NULL	NULL	22	NULL	2016-09-15 14:47:29
2960	3009	one-sided	vertical-up	Up	liquid N2	0	NULL	NULL	NULL	NULL	23	NULL	2016-09-15 14:47:29
2961	3010	one-sided	vertical-up	Up	liquid N2	0	NULL	NULL	NULL	NULL	29	NULL	2016-09-15 14:47:29
2962	3011	one-sided	vertical-up	Up	liquid N2	0	NULL	NULL	NULL	NULL	33	NULL	2016-09-15 14:47:29
2963	3012	one-sided	vertical-up	Up	liquid N2	0	NULL	NULL	NULL	NULL	17.5	NULL	2016-09-15 14:47:29
2964	3013	one-sided	vertical-up	Up	liquid N2	0	NULL	NULL	NULL	NULL	18	NULL	2016-09-15 14:47:29
2965	3014	one-sided	vertical-up	Up	liquid N2	0	NULL	NULL	NULL	NULL	20	NULL	2016-09-15 14:47:29
2966	3015	one-sided	vertical-up	Up	liquid N2	0	NULL	NULL	NULL	NULL	21	NULL	2016-09-15 14:47:29
2967	3016	one-sided	vertical-up	Up	liquid N2	0	NULL	NULL	NULL	NULL	23	NULL	2016-09-15 14:47:29
2968	3017	one-sided	vertical-up	Up	liquid N2	0	NULL	NULL	NULL	NULL	23.5	NULL	2016-09-15 14:47:29
2969	3018	one-sided	vertical-up	Up	liquid N2	0	NULL	NULL	NULL	NULL	25	NULL	2016-09-15 14:47:29
2970	3019	one-sided	vertical-up	Up	liquid N2	0	NULL	NULL	NULL	NULL	25.5	NULL	2016-09-15 14:47:29
2971	3020	one-sided	vertical-up	Up	liquid N2	0	NULL	NULL	NULL	NULL	27.5	NULL	2016-09-15 14:47:29
2972	3021	one-sided	vertical-up	Up	liquid N2	0	NULL	NULL	NULL	NULL	19	NULL	2016-09-15 14:47:29
2973	3022	one-sided	vertical-up	Up	liquid N2	0	NULL	NULL	NULL	NULL	20	NULL	2016-09-15 14:47:29
2974	3023	one-sided	vertical-up	Up	liquid N2	0	NULL	NULL	NULL	NULL	25	NULL	2016-09-15 14:47:29
2975	3024	one-sided	vertical-up	Up	liquid N2	0	NULL	NULL	NULL	NULL	27	NULL	2016-09-15 14:47:29
2976	3025	one-sided	vertical-up	Up	liquid N2	0	NULL	NULL	NULL	NULL	27	NULL	2016-09-15 14:47:29
2977	3026	one-sided	vertical-up	Up	NULL	NULL	243	NULL	243	NULL	NULL	NULL	2016-09-18 19:19:48
2978	3027	one-sided	vertical-up	Up	NULL	NULL	243	NULL	243	NULL	NULL	NULL	2016-09-18 19:19:48
2979	3028	one-sided	vertical-up	Up	NULL	NULL	243	NULL	243	NULL	NULL	NULL	2016-09-20 14:41:45
2980	3029	one-sided	vertical-up	Up	NULL	NULL	243	NULL	243	NULL	NULL	NULL	2016-09-20 14:41:45
2981	3030	one-sided	vertical-up	Up	NULL	NULL	243	NULL	243	NULL	NULL	NULL	2016-09-20 14:41:45
2982	3031	one-sided	vertical-up	Up	NULL	1	243	NULL	NULL	NULL	NULL	NULL	2016-09-18 19:19:48
2983	3032	one-sided	vertical-up	Up	NULL	1	243	NULL	NULL	NULL	NULL	NULL	2016-09-18 19:19:48
2984	3033	one-sided	vertical-up	Up	NULL	1	243	NULL	NULL	NULL	NULL	NULL	2016-09-18 19:19:48
2985	3034	one-sided	vertical-up	Up	NULL	5	243	NULL	NULL	NULL	NULL	NULL	2016-09-18 19:19:48
2986	3035	one-sided	vertical-up	Up	NULL	5	243	NULL	NULL	NULL	NULL	NULL	2016-09-18 19:19:48
2987	3036	one-sided	vertical-up	Up	NULL	5	243	NULL	NULL	NULL	NULL	NULL	2016-09-18 19:19:48
2988	3037	one-sided	vertical-up	Up	liquid N2	NULL	NULL	NULL	NULL	NULL	2	NULL	2016-09-18 19:19:48
2989	3038	one-sided	vertical-up	Up	liquid N2	NULL	NULL	NULL	NULL	NULL	10	NULL	2016-09-18 19:19:48
2990	3039	one-sided	vertical-up	Up	liquid N2	NULL	NULL	NULL	NULL	NULL	10	NULL	2016-09-18 19:19:48
2991	3040	one-sided	vertical-up	Up	liquid N2	NULL	NULL	NULL	NULL	NULL	10	NULL	2016-09-18 19:19:48
2992	3041	one-sided	vertical-up	Up	freezer	0	223	NULL	223	NULL	NULL	NULL	2016-09-18 19:19:48
2993	3042	one-sided	vertical-up	Up	freezer	0	223	NULL	223	NULL	NULL	NULL	2016-09-18 19:19:48
2994	3043	one-sided	vertical-up	Up	freezer	0	223	NULL	223	NULL	NULL	NULL	2016-09-18 19:19:48
2995	3044	one-sided	vertical-up	Up	freezer	0	223	NULL	223	NULL	NULL	NULL	2016-09-18 19:19:48
2996	3045	one-sided	vertical-up	Up	freezer	0	223	NULL	223	NULL	NULL	NULL	2016-09-18 19:19:48
2997	3046	one-sided	vertical-up	Up	freezer	0	223	NULL	223	NULL	NULL	NULL	2016-09-18 19:19:48
2998	3047	one-sided	vertical-up	Up	freezer	0	223	NULL	223	NULL	NULL	NULL	2016-09-18 19:19:48
2999	3048	one-sided	vertical-up	Up	freezer	0	223	NULL	223	NULL	NULL	NULL	2016-09-18 19:19:48
3000	3049	one-sided	vertical-up	Up	NULL	10	NULL	NULL	NULL	NULL	NULL	NULL	2016-09-18 19:19:48
3001	3050	one-sided	vertical-up	Up	NULL	10	NULL	NULL	NULL	NULL	NULL	NULL	2016-09-18 19:19:48
3002	3051	one-sided	vertical-up	Up	NULL	10	NULL	NULL	NULL	NULL	NULL	NULL	2016-09-18 19:19:48
3003	3052	one-sided	vertical-up	Up	NULL	10	NULL	NULL	NULL	NULL	NULL	NULL	2016-09-18 19:19:48
3004	3053	one-sided	vertical-up	Up	NULL	10	NULL	NULL	NULL	NULL	NULL	NULL	2016-09-18 19:19:48
3005	3054	one-sided	vertical-up	Up	NULL	10	NULL	NULL	NULL	NULL	NULL	NULL	2016-09-18 19:19:48
3006	3055	one-sided	vertical-up	Up	NULL	10	NULL	NULL	NULL	NULL	NULL	NULL	2016-09-18 19:19:48
3007	3056	one-sided	vertical-up	Up	NULL	10	NULL	NULL	NULL	NULL	NULL	NULL	2016-09-18 19:19:48
3008	3057	one-sided	vertical-up	Up	NULL	10	NULL	NULL	NULL	NULL	NULL	NULL	2016-09-18 19:19:48
3009	3058	one-sided	vertical-up	Up	NULL	10	NULL	NULL	NULL	NULL	NULL	NULL	2016-09-18 19:19:48
3010	3059	one-sided	vertical-up	Up	NULL	10	NULL	NULL	NULL	NULL	NULL	NULL	2016-09-18 19:19:48
3011	3060	one-sided	vertical-up	Up	NULL	10	NULL	NULL	NULL	NULL	NULL	NULL	2016-09-18 19:19:48
3012	3061	one-sided	vertical-up	Up	NULL	10	NULL	NULL	NULL	NULL	NULL	NULL	2016-09-18 19:19:48
3013	3062	one-sided	vertical-up	Up	NULL	10	NULL	NULL	NULL	NULL	NULL	NULL	2016-09-18 19:19:48
3014	3063	one-sided	vertical-up	Up	NULL	10	NULL	NULL	NULL	NULL	NULL	NULL	2016-09-18 19:19:48
3015	3064	doctor-blade	vertical-up	Up	Liquid N2	0	77	0	77	NULL	200	NULL	2016-09-19 15:16:04
3016	3065	doctor-blade	vertical-up	Up	Liquid N2	0	77	0	77	NULL	200	NULL	2016-09-19 15:16:04
3017	3066	doctor-blade	vertical-up	Up	Liquid N2	0	77	0	77	NULL	200	NULL	2016-09-19 15:16:04
3018	3067	doctor-blade	vertical-up	Up	Liquid N2	0	77	0	77	NULL	200	NULL	2016-09-19 15:16:04
3019	3068	NULL	NULL	NULL	NULL	0	253	0	253	NULL	NULL	NULL	2016-09-19 15:16:04
3020	3069	NULL	NULL	NULL	NULL	0	193	0	193	NULL	NULL	NULL	2016-09-19 15:16:04
3021	3070	NULL	NULL	NULL	NULL	0	77	0	77	NULL	NULL	NULL	2016-09-19 15:16:04
3022	3071	NULL	NULL	NULL	NULL	0	253	0	253	NULL	NULL	NULL	2016-09-19 15:16:04
3023	3072	one-sided	vertical-up	Up	Liquid N2	0	77	NULL	77	NULL	37	NULL	2016-09-19 15:16:04
3024	3073	one-sided	vertical-up	Up	Liquid N2	0	77	NULL	77	NULL	37	NULL	2016-09-19 15:16:04
3025	3074	one-sided	vertical-up	Up	Liquid N2	0	77	NULL	77	NULL	37	NULL	2016-09-19 15:16:04
3026	3075	one-sided	vertical-up	Up	Liquid N2	0	77	NULL	77	NULL	37	NULL	2016-09-19 15:16:04
3027	3076	one-sided	vertical-up	Up	Liquid N2	0	77	NULL	77	NULL	48	NULL	2016-09-19 15:16:04
3028	3077	one-sided	vertical-up	Up	Liquid N2	0	77	NULL	77	NULL	48	NULL	2016-09-19 15:16:04
3029	3078	one-sided	vertical-up	Up	Liquid N2	0	77	NULL	77	NULL	48	NULL	2016-09-19 15:16:04
3030	3079	one-sided	vertical-up	Up	Liquid N2	0	77	NULL	77	NULL	48	NULL	2016-09-19 15:16:04
3031	3080	immersion	vertical-up	Up	Liquid N2	0	77	NULL	77	NULL	NULL	NULL	2016-09-19 15:16:04
3032	3081	immersion	vertical-up	Up	Liquid N2	0	77	NULL	77	NULL	NULL	NULL	2016-09-19 15:16:04
3033	3082	immersion	vertical-up	Up	Liquid N2	0	77	NULL	77	NULL	NULL	NULL	2016-09-19 15:16:04
3034	3083	immersion	vertical-up	Up	Liquid N2	0	77	NULL	77	NULL	NULL	NULL	2016-09-19 15:16:04
3035	3084	immersion	vertical-up	Up	Liquid N2	0	77	NULL	77	NULL	NULL	NULL	2016-09-19 15:16:04
3036	3085	immersion	vertical-up	Up	Liquid N2	0	77	NULL	77	NULL	NULL	NULL	2016-09-19 15:16:04
3037	3086	immersion	vertical-up	Up	Liquid N2	0	77	NULL	77	NULL	NULL	NULL	2016-09-19 15:16:04
3038	3087	immersion	vertical-up	Up	Liquid N2	0	77	NULL	77	NULL	NULL	NULL	2016-09-19 15:16:04
3039	3088	immersion	vertical-up	Up	Liquid N2	0	77	NULL	77	NULL	NULL	NULL	2016-09-19 15:16:04
3040	3089	immersion	vertical-up	Up	Liquid N2	0	77	NULL	77	NULL	NULL	NULL	2016-09-19 15:16:04
3041	3090	one-sided	vertical-up	Up	Liquid N2	1	NULL	NULL	NULL	NULL	NULL	NULL	2016-09-19 15:16:04
3042	3091	one-sided	vertical-up	Up	Liquid N2	4	NULL	NULL	NULL	NULL	NULL	NULL	2016-09-19 15:16:04
3043	3092	one-sided	vertical-up	Up	Liquid N2	1	NULL	NULL	NULL	NULL	NULL	NULL	2016-09-19 15:16:04
3044	3093	one-sided	vertical-up	Up	Liquid N2	4	NULL	NULL	NULL	NULL	NULL	NULL	2016-09-19 15:16:04
3045	3094	one-sided	horizontal	horizontal	NULL	NULL	NULL	NULL	NULL	NULL	1.6	NULL	2016-09-20 12:33:37
3046	3095	one-sided	horizontal	horizontal	NULL	NULL	NULL	NULL	NULL	NULL	0.4	NULL	2016-09-20 12:33:37
3047	3096	one-sided	horizontal	horizontal	NULL	NULL	NULL	NULL	NULL	NULL	0.2	NULL	2016-09-20 12:33:37
3048	3097	one-sided	vertical-up	Up	NULL	NULL	238	NULL	238	NULL	NULL	NULL	2016-09-20 12:33:37
3049	3098	one-sided	vertical-up	Up	NULL	NULL	238	NULL	238	NULL	NULL	NULL	2016-09-20 12:33:37
3050	3099	one-sided	vertical-up	Up	NULL	NULL	238	NULL	238	NULL	NULL	NULL	2016-09-20 12:33:37
3051	3100	one-sided	vertical-up	Up	NULL	NULL	238	NULL	238	NULL	NULL	NULL	2016-09-20 12:33:37
3052	3101	one-sided	vertical-up	Up	NULL	NULL	238	NULL	238	NULL	NULL	NULL	2016-09-20 12:33:37
3053	3102	one-sided	vertical-up	Up	NULL	NULL	238	NULL	238	NULL	NULL	NULL	2016-09-20 12:33:37
3054	3103	one-sided	vertical-up	Up	NULL	NULL	288	NULL	288	NULL	NULL	NULL	2016-09-20 12:33:37
3055	3104	one-sided	vertical-up	Up	NULL	NULL	288	NULL	288	NULL	NULL	NULL	2016-09-20 12:33:37
3056	3105	one-sided	vertical-up	Up	NULL	NULL	288	NULL	288	NULL	NULL	NULL	2016-09-20 12:33:37
3057	3106	one-sided	vertical-up	Up	NULL	NULL	203	NULL	203	NULL	NULL	NULL	2016-09-20 12:33:37
3058	3107	one-sided	vertical-up	Up	NULL	NULL	203	NULL	203	NULL	NULL	NULL	2016-09-20 12:33:37
3059	3108	one-sided	vertical-up	Up	NULL	NULL	203	NULL	203	NULL	NULL	NULL	2016-09-20 12:33:37
3060	3109	one-sided	vertical-up	Up	NULL	NULL	203	NULL	203	NULL	NULL	NULL	2016-09-20 12:33:37
3061	3110	one-sided	vertical-up	Up	NULL	NULL	243	NULL	243	NULL	NULL	NULL	2016-09-20 14:38:04
3062	3111	one-sided	vertical-up	Up	NULL	NULL	243	NULL	243	NULL	NULL	NULL	2016-09-20 14:38:04
3063	3112	one-sided	vertical-up	Up	NULL	NULL	243	NULL	243	NULL	NULL	NULL	2016-09-20 14:38:04
3064	3113	one-sided	vertical-up	Up	NULL	NULL	195	NULL	195	NULL	NULL	NULL	2016-09-20 14:35:07
3065	3114	one-sided	vertical-up	Up	NULL	NULL	195	NULL	195	NULL	NULL	NULL	2016-09-20 14:35:07
3066	3115	one-sided	vertical-up	Up	NULL	NULL	195	NULL	195	NULL	NULL	NULL	2016-09-20 14:35:07
3067	3116	one-sided	vertical-up	Up	NULL	NULL	77	NULL	77	NULL	NULL	NULL	2016-09-20 14:31:40
3068	3117	one-sided	vertical-up	Up	NULL	NULL	77	NULL	77	NULL	NULL	NULL	2016-09-20 14:31:40
3069	3118	one-sided	vertical-up	Up	NULL	NULL	77	NULL	77	NULL	NULL	NULL	2016-09-20 14:31:40
3070	3119	one-sided	vertical-up	Up	NULL	NULL	NULL	NULL	NULL	NULL	NULL	NULL	2016-09-20 12:33:37
3071	3120	one-sided	vertical-up	Up	NULL	NULL	NULL	NULL	NULL	NULL	NULL	NULL	2016-09-20 12:33:37
3072	3121	one-sided	vertical-up	Up	NULL	NULL	NULL	NULL	NULL	NULL	NULL	NULL	2016-09-20 12:33:37
3073	3122	one-sided	vertical-up	Up	NULL	NULL	NULL	NULL	NULL	NULL	NULL	NULL	2016-09-20 12:33:37
3074	3127	one-sided	vertical-up	Up	NULL	NULL	NULL	NULL	NULL	NULL	NULL	NULL	2016-09-20 12:33:37
3075	3128	one-sided	vertical-up	Up	NULL	NULL	NULL	NULL	NULL	NULL	NULL	NULL	2016-09-20 12:33:37
3076	3129	one-sided	vertical-up	Up	NULL	NULL	NULL	NULL	NULL	NULL	NULL	NULL	2016-09-20 12:33:37
3077	3130	one-sided	vertical-up	Up	NULL	NULL	NULL	NULL	NULL	NULL	NULL	NULL	2016-09-20 12:33:37
3078	3131	one-sided	vertical-up	Up	NULL	NULL	NULL	NULL	NULL	NULL	NULL	NULL	2016-09-20 12:33:37
3079	3132	one-sided	vertical-up	Up	NULL	NULL	NULL	NULL	NULL	NULL	NULL	NULL	2016-09-20 12:33:37
3080	3133	one-sided	vertical-up	Up	NULL	NULL	NULL	NULL	NULL	NULL	NULL	NULL	2016-09-20 12:33:37
3081	3134	one-sided	vertical-up	Up	ethanol	1.5	248	NULL	NULL	NULL	NULL	NULL	2016-09-20 12:33:37
3082	3135	one-sided	vertical-up	Up	ethanol	1.5	253	NULL	NULL	NULL	NULL	NULL	2016-09-20 12:33:37
3083	3136	one-sided	vertical-up	Up	ethanol	1.5	257	NULL	NULL	NULL	NULL	NULL	2016-09-20 12:33:37
3084	3137	one-sided	vertical-up	Up	ethanol	1.5	261	NULL	NULL	NULL	NULL	NULL	2016-09-20 12:33:37
3085	3138	one-sided	vertical-up	Up	ethanol	1.5	266	NULL	NULL	NULL	NULL	NULL	2016-09-20 12:33:37
3086	3139	one-sided	vertical-up	Up	ethanol	1.5	268	NULL	NULL	NULL	NULL	NULL	2016-09-20 12:33:37
3087	3140	one-sided	vertical-up	Up	ethanol	1.5	271	NULL	NULL	NULL	NULL	NULL	2016-09-20 12:33:37
3088	3145	one-sided	vertical-up	Up	NULL	NULL	276	NULL	276	NULL	NULL	NULL	2016-09-20 12:33:37
3089	3146	one-sided	vertical-up	Up	NULL	NULL	276	NULL	276	NULL	NULL	NULL	2016-09-20 12:33:37
3090	3147	one-sided	vertical-up	Up	NULL	NULL	276	NULL	276	NULL	NULL	NULL	2016-09-20 12:33:37
3091	3148	one-sided	vertical-up	Up	NULL	NULL	276	NULL	276	NULL	NULL	NULL	2016-09-20 12:33:37
3092	3149	one-sided	vertical-up	Up	NULL	NULL	253	NULL	253	NULL	NULL	NULL	2016-09-20 12:33:37
3093	3150	one-sided	vertical-up	Up	NULL	NULL	253	NULL	253	NULL	NULL	NULL	2016-09-20 12:33:37
3094	3151	one-sided	vertical-up	Up	NULL	NULL	253	NULL	253	NULL	NULL	NULL	2016-09-20 12:33:37
3095	3152	one-sided	vertical-up	Up	NULL	2	NULL	NULL	NULL	NULL	NULL	NULL	2016-09-20 15:15:43
3096	3153	one-sided	vertical-up	Up	NULL	0	213	NULL	213	NULL	NULL	NULL	2016-09-20 16:01:36
3097	3154	one-sided	vertical-up	Up	NULL	0	213	NULL	213	NULL	NULL	NULL	2016-09-20 16:01:36
3098	3155	one-sided	vertical-up	Up	NULL	0	183	NULL	183	NULL	NULL	NULL	2016-09-20 16:01:36
3099	3156	one-sided	vertical-up	Up	NULL	5	NULL	NULL	NULL	NULL	NULL	NULL	2016-09-20 16:26:26
3100	3157	one-sided	vertical-up	Up	NULL	5	NULL	NULL	NULL	NULL	NULL	NULL	2016-09-20 16:26:26
3101	3158	one-sided	vertical-up	Up	NULL	5	NULL	NULL	NULL	NULL	NULL	NULL	2016-09-20 16:26:26
3102	3159	one-sided	vertical-up	Up	NULL	1	NULL	NULL	NULL	NULL	NULL	NULL	2016-09-20 16:26:26
3103	3160	one-sided	vertical-up	Up	NULL	5	NULL	NULL	NULL	NULL	NULL	NULL	2016-09-20 16:26:26
3104	3161	one-sided	vertical-up	Up	NULL	10	NULL	NULL	NULL	NULL	NULL	NULL	2016-09-20 16:26:26
3105	3162	one-sided	vertical-up	Up	NULL	10	NULL	NULL	NULL	NULL	NULL	NULL	2016-09-20 16:52:18
3106	3163	one-sided	vertical-up	Up	NULL	10	NULL	NULL	NULL	NULL	NULL	NULL	2016-09-20 16:52:18
3107	3164	one-sided	vertical-up	Up	NULL	10	NULL	NULL	NULL	NULL	NULL	NULL	2016-09-20 16:52:18
3108	3165	one-sided	vertical-up	Up	NULL	10	NULL	NULL	NULL	NULL	NULL	NULL	2016-09-20 16:52:18
3109	3166	one-sided	vertical-up	Up	NULL	10	NULL	NULL	NULL	NULL	NULL	NULL	2016-09-20 16:52:18
3110	3167	one-sided	vertical-up	Up	NULL	10	NULL	NULL	NULL	NULL	NULL	NULL	2016-09-20 16:52:18
3111	3168	one-sided	vertical-up	Up	NULL	10	NULL	NULL	NULL	NULL	NULL	NULL	2016-09-20 16:52:18
3112	3169	one-sided	vertical-up	Up	NULL	10	NULL	NULL	NULL	NULL	NULL	NULL	2016-09-20 16:52:18
3113	3170	one-sided	vertical-up	Up	NULL	10	NULL	NULL	NULL	NULL	NULL	NULL	2016-09-20 16:52:18
3114	3171	one-sided	vertical-up	Up	NULL	10	NULL	NULL	NULL	NULL	NULL	NULL	2016-09-20 16:52:18
3115	3172	one-sided	vertical-up	Up	NULL	10	NULL	NULL	NULL	NULL	NULL	NULL	2016-09-20 16:52:18

## solid_accum
1	2804	100	NULL	0.00022	NULL	2016-09-18 20:10:20
2	2804	150	NULL	0.0003	NULL	2016-09-18 20:10:20
3	2804	200	NULL	0.0004	NULL	2016-09-18 20:10:20
4	2804	250	NULL	0.000005	NULL	2016-09-18 20:10:20
5	2804	300	NULL	0.000006	NULL	2016-09-18 20:10:20
6	2804	350	NULL	0.00062	NULL	2016-09-18 20:10:20
7	2818	100	NULL	0.0001	NULL	2016-09-18 20:10:20
8	2818	150	NULL	0.000175	NULL	2016-09-18 20:10:20
9	2818	200	NULL	0.0002	NULL	2016-09-18 20:10:20
10	2818	250	NULL	0.00025	NULL	2016-09-18 20:10:20
11	2818	300	NULL	0.0003	NULL	2016-09-18 20:10:20
12	2818	350	NULL	0.0003	NULL	2016-09-18 20:10:20
13	2818	400	NULL	0.00036	NULL	2016-09-18 20:10:20

## solid_mold
1	1	vial	NULL	NULL	NULL	NULL	NULL	NULL	1	2016-09-13 15:13:08
2	2	vial	NULL	NULL	NULL	NULL	NULL	NULL	1	2016-09-13 15:13:08
3	3	vial	NULL	NULL	NULL	NULL	NULL	NULL	1	2016-09-13 15:13:08
4	4	vial	NULL	NULL	NULL	NULL	NULL	NULL	1	2016-09-13 15:13:08
5	5	vial	NULL	NULL	NULL	NULL	NULL	NULL	1	2016-09-13 15:13:08
6	6	vial	NULL	NULL	NULL	NULL	NULL	NULL	1	2016-09-13 15:13:08
7	7	vial	NULL	NULL	NULL	NULL	NULL	NULL	1	2016-09-13 15:13:08
8	8	vial	NULL	NULL	NULL	NULL	NULL	NULL	1	2016-09-13 15:13:08
9	9	vial	NULL	NULL	NULL	NULL	NULL	NULL	1	2016-09-13 15:13:08
10	10	vial	NULL	NULL	NULL	NULL	NULL	NULL	1	2016-09-13 15:13:08
11	11	vial	NULL	NULL	NULL	NULL	NULL	NULL	1	2016-09-13 15:13:08
12	12	cylinder	0.03	0.045	NULL	NULL	NULL	NULL	2	2016-09-13 15:13:08
13	13	cylinder	0.03	0.045	NULL	NULL	NULL	NULL	2	2016-09-13 15:13:08
23	14	rectangular	NULL	0.38	0.1	0.003	NULL	NULL	3	2016-09-13 15:13:08
24	15	rectangular	NULL	0.38	0.1	0.003	NULL	NULL	3	2016-09-13 15:13:08
25	16	rectangular	NULL	0.38	0.1	0.003	NULL	NULL	3	2016-09-13 15:13:08
26	17	rectangular	NULL	0.38	0.1	0.003	NULL	NULL	3	2016-09-13 15:13:08
27	18	rectangular	NULL	0.38	0.1	0.003	NULL	NULL	3	2016-09-13 15:13:08
28	19	rectangular	NULL	0.38	0.1	0.003	NULL	NULL	3	2016-09-13 15:13:08
29	20	rectangular	NULL	0.38	0.1	0.003	NULL	NULL	3	2016-09-13 15:13:08
30	21	rectangular	NULL	0.38	0.1	0.003	NULL	NULL	3	2016-09-13 15:13:08
31	22	rectangular	NULL	0.38	0.1	0.003	NULL	NULL	3	2016-09-13 15:13:08
32	23	cylinder	0.02	NULL	NULL	NULL	NULL	NULL	4	2016-09-13 15:13:08
33	24	cylinder	0.02	NULL	NULL	NULL	NULL	NULL	4	2016-09-13 15:13:08
34	25	cylinder	0.02	NULL	NULL	NULL	NULL	NULL	4	2016-09-13 15:13:08
35	26	cylinder	0.02	NULL	NULL	NULL	NULL	NULL	4	2016-09-13 15:13:08
36	27	cylinder	0.02	NULL	NULL	NULL	NULL	NULL	4	2016-09-13 15:13:08
37	28	cylinder	0.02	NULL	NULL	NULL	NULL	NULL	4	2016-09-13 15:13:08
38	29	cylinder	0.02	NULL	NULL	NULL	NULL	NULL	4	2016-09-13 15:13:08
39	30	cylinder	0.02	NULL	NULL	NULL	NULL	NULL	4	2016-09-13 15:13:08
40	31	cylinder	0.02	NULL	NULL	NULL	NULL	NULL	4	2016-09-13 15:13:08
41	32	cylinder	0.01	0.005	NULL	NULL	NULL	NULL	5	2016-09-13 15:13:08
42	33	cylinder	0.01	0.005	NULL	NULL	NULL	NULL	5	2016-09-13 15:13:08
43	34	cylinder	0.01	0.005	NULL	NULL	NULL	NULL	5	2016-09-13 15:13:08
44	35	cylinder	0.01	0.005	NULL	NULL	NULL	NULL	5	2016-09-13 15:13:08
45	36	cylinder	0.01	0.005	NULL	NULL	NULL	NULL	5	2016-09-13 15:13:08
46	37	cylinder	0.01	0.005	NULL	NULL	NULL	NULL	5	2016-09-13 15:13:08
47	38	cylinder	0.01	0.005	NULL	NULL	NULL	NULL	5	2016-09-13 15:13:08
48	39	cylinder	0.01	0.005	NULL	NULL	NULL	NULL	5	2016-09-13 15:13:08
49	40	cylinder	0.01	0.005	NULL	NULL	NULL	NULL	5	2016-09-13 15:13:08
50	41	cylinder	0.01	0.005	NULL	NULL	NULL	NULL	5	2016-09-13 15:13:08
51	42	cylinder	0.01	0.005	NULL	NULL	NULL	NULL	5	2016-09-13 15:13:08
52	43	cylinder	0.01	0.005	NULL	NULL	NULL	NULL	5	2016-09-13 15:13:08
53	44	cylinder	0.01	0.005	NULL	NULL	NULL	NULL	5	2016-09-13 15:13:08
54	45	cylinder	0.01	0.005	NULL	NULL	NULL	NULL	5	2016-09-13 15:13:08
55	46	cylinder	0.01	0.005	NULL	NULL	NULL	NULL	5	2016-09-13 15:13:08
56	47	cylinder	0.01	0.005	NULL	NULL	NULL	NULL	5	2016-09-13 15:13:08
57	48	cylinder	0.01	0.005	NULL	NULL	NULL	NULL	5	2016-09-13 15:13:08
58	49	cylinder	0.01	0.005	NULL	NULL	NULL	NULL	5	2016-09-13 15:13:08
59	50	cylinder	0.01	0.005	NULL	NULL	NULL	NULL	5	2016-09-13 15:13:08
60	51	cylinder	0.01	0.005	NULL	NULL	NULL	NULL	5	2016-09-13 15:13:08
61	52	cylinder	0.01	0.005	NULL	NULL	NULL	NULL	5	2016-09-13 15:13:08
62	53	cylinder	0.01	0.005	NULL	NULL	NULL	NULL	5	2016-09-13 15:13:08
63	54	cylinder	0.01	0.005	NULL	NULL	NULL	NULL	5	2016-09-13 15:13:08
64	55	cylinder	0.01	0.005	NULL	NULL	NULL	NULL	5	2016-09-13 15:13:08
65	56	cylinder	0.01	0.005	NULL	NULL	NULL	NULL	5	2016-09-13 15:13:08
66	57	cylinder	0.01	0.005	NULL	NULL	NULL	NULL	5	2016-09-13 15:13:08
67	58	cylinder	0.01	0.005	NULL	NULL	NULL	NULL	5	2016-09-13 15:13:08
68	59	cylinder	0.01	0.005	NULL	NULL	NULL	NULL	5	2016-09-13 15:13:08
69	60	cylinder	0.01	0.005	NULL	NULL	NULL	NULL	5	2016-09-13 15:13:08
70	61	cylinder	0.01	0.005	NULL	NULL	NULL	NULL	5	2016-09-13 15:13:08
71	2764	cylinder	0.01	0.02	NULL	NULL	NULL	NULL	2	2016-09-13 15:13:08
72	2765	cylinder	0.01	0.02	NULL	NULL	NULL	NULL	2	2016-09-13 15:13:08
73	2766	cylinder	0.01	0.02	NULL	NULL	NULL	NULL	2	2016-09-13 15:13:08
74	2264	columnar	NULL	0.025	0.03	0.06	NULL	NULL	10	2016-09-13 15:13:08
75	2265	columnar	NULL	0.025	0.03	0.06	NULL	NULL	10	2016-09-13 15:13:08
76	2266	columnar	NULL	0.025	0.03	0.06	NULL	NULL	10	2016-09-13 15:13:08
77	2267	columnar	NULL	0.025	0.03	0.06	NULL	NULL	10	2016-09-13 15:13:08
78	2268	columnar	NULL	0.025	0.03	0.06	NULL	NULL	10	2016-09-13 15:13:08
79	2269	columnar	NULL	0.025	0.03	0.06	NULL	NULL	10	2016-09-13 15:13:08
80	2270	columnar	NULL	0.025	0.03	0.06	NULL	NULL	10	2016-09-13 15:13:08
81	2271	columnar	NULL	0.025	0.03	0.06	NULL	NULL	10	2016-09-13 15:13:08
82	2272	columnar	NULL	0.025	0.03	0.06	NULL	NULL	10	2016-09-13 15:13:08
83	2273	columnar	NULL	0.025	0.03	0.06	NULL	NULL	10	2016-09-13 15:13:08
84	2274	columnar	NULL	0.025	0.03	0.06	NULL	NULL	10	2016-09-13 15:13:08
85	2275	columnar	NULL	0.025	0.03	0.06	NULL	NULL	10	2016-09-13 15:13:08
86	1916	columnar	NULL	0.013	0.02	0.02	NULL	NULL	13	2016-09-13 15:13:08
87	1917	columnar	NULL	0.013	0.02	0.02	NULL	NULL	13	2016-09-13 15:13:08
88	1918	columnar	NULL	0.013	0.02	0.02	NULL	NULL	13	2016-09-13 15:13:08
89	1919	columnar	NULL	0.013	0.02	0.02	NULL	NULL	13	2016-09-13 15:13:08
90	2129	columnar	NULL	0.01	0.095	0.05	NULL	NULL	14	2016-09-13 15:13:08
91	2130	columnar	NULL	0.01	0.095	0.05	NULL	NULL	14	2016-09-13 15:13:08
92	2131	columnar	NULL	0.01	0.095	0.05	NULL	NULL	14	2016-09-13 15:13:08
93	2132	columnar	NULL	0.01	0.095	0.05	NULL	NULL	14	2016-09-13 15:13:08
94	2133	columnar	NULL	0.01	0.095	0.05	NULL	NULL	14	2016-09-13 15:13:08
95	2134	columnar	NULL	0.01	0.095	0.05	NULL	NULL	14	2016-09-13 15:13:08
96	2135	columnar	NULL	0.01	0.095	0.05	NULL	NULL	14	2016-09-13 15:13:08
97	2136	columnar	NULL	0.01	0.095	0.05	NULL	NULL	14	2016-09-13 15:13:08
98	2137	columnar	NULL	0.01	0.095	0.05	NULL	NULL	14	2016-09-13 15:13:08
99	2138	columnar	NULL	0.01	0.095	0.05	NULL	NULL	14	2016-09-13 15:13:08
100	2139	columnar	NULL	0.01	0.095	0.05	NULL	NULL	14	2016-09-13 15:13:08
101	2140	columnar	NULL	0.01	0.095	0.05	NULL	NULL	14	2016-09-13 15:13:08
102	2141	columnar	NULL	0.01	0.095	0.05	NULL	NULL	14	2016-09-13 15:13:08
103	2142	columnar	NULL	0.01	0.095	0.05	NULL	NULL	14	2016-09-13 15:13:08
104	2143	columnar	NULL	0.01	0.095	0.05	NULL	NULL	14	2016-09-13 15:13:08
105	2144	columnar	NULL	0.01	0.095	0.05	NULL	NULL	14	2016-09-13 15:13:08
106	2145	columnar	NULL	0.01	0.095	0.05	NULL	NULL	14	2016-09-13 15:13:08
107	2146	columnar	NULL	0.01	0.095	0.05	NULL	NULL	14	2016-09-13 15:13:08
108	2147	columnar	NULL	0.01	0.095	0.05	NULL	NULL	14	2016-09-13 15:13:08
109	2148	columnar	NULL	0.01	0.095	0.05	NULL	NULL	14	2016-09-13 15:13:08
110	2149	columnar	NULL	0.01	0.095	0.05	NULL	NULL	14	2016-09-13 15:13:08
111	2150	columnar	NULL	0.01	0.095	0.05	NULL	NULL	14	2016-09-13 15:13:08
112	2151	columnar	NULL	0.01	0.095	0.05	NULL	NULL	14	2016-09-13 15:13:08
113	2152	columnar	NULL	0.01	0.095	0.05	NULL	NULL	14	2016-09-13 15:13:08
114	90	columnar	NULL	0.005	0.009	0.003	NULL	NULL	NULL	2016-09-13 15:13:08
115	91	columnar	NULL	0.005	0.009	0.003	NULL	NULL	NULL	2016-09-13 15:13:08
116	80	columnar	NULL	0.005	0.009	0.003	NULL	NULL	NULL	2016-09-13 15:13:08
117	81	columnar	NULL	0.005	0.009	0.003	NULL	NULL	NULL	2016-09-13 15:13:08
118	82	columnar	NULL	0.005	0.009	0.003	NULL	NULL	NULL	2016-09-13 15:13:08
119	83	columnar	NULL	0.005	0.009	0.003	NULL	NULL	NULL	2016-09-13 15:13:08
120	84	columnar	NULL	0.005	0.009	0.003	NULL	NULL	NULL	2016-09-13 15:13:08
121	85	columnar	NULL	0.005	0.009	0.003	NULL	NULL	NULL	2016-09-13 15:13:08
122	86	columnar	NULL	0.005	0.009	0.003	NULL	NULL	NULL	2016-09-13 15:13:08
123	87	columnar	NULL	0.005	0.009	0.003	NULL	NULL	NULL	2016-09-13 15:13:08
124	88	columnar	NULL	0.005	0.009	0.003	NULL	NULL	NULL	2016-09-13 15:13:08
125	89	columnar	NULL	0.005	0.009	0.003	NULL	NULL	NULL	2016-09-13 15:13:08
126	1126	columnar	NULL	0.01	0.024	0.024	NULL	NULL	NULL	2016-09-13 15:13:08
127	1127	columnar	NULL	0.01	0.024	0.024	NULL	NULL	NULL	2016-09-13 15:13:08
128	1128	columnar	NULL	0.01	0.024	0.024	NULL	NULL	NULL	2016-09-13 15:13:08
129	1129	columnar	NULL	0.01	0.024	0.024	NULL	NULL	NULL	2016-09-13 15:13:08
130	1130	columnar	NULL	0.01	0.05	0.03	NULL	NULL	NULL	2016-09-13 15:13:08
131	1131	columnar	NULL	0.01	0.05	0.03	NULL	NULL	NULL	2016-09-13 15:13:08
132	1132	columnar	NULL	0.01	0.05	0.03	NULL	NULL	NULL	2016-09-13 15:13:08
133	1012	columnar	0.05	0.002	0.01	NULL	NULL	NULL	NULL	2016-09-13 15:13:08
134	1965	columnar	NULL	NULL	NULL	NULL	NULL	NULL	NULL	2016-09-13 15:13:08
135	1966	columnar	NULL	NULL	NULL	NULL	NULL	NULL	NULL	2016-09-13 15:13:08
136	1967	columnar	NULL	NULL	NULL	NULL	NULL	NULL	NULL	2016-09-13 15:13:08
137	1968	columnar	NULL	NULL	NULL	NULL	NULL	NULL	NULL	2016-09-13 15:13:08
138	1969	columnar	NULL	NULL	NULL	NULL	NULL	NULL	NULL	2016-09-13 15:13:08
139	1970	columnar	NULL	NULL	NULL	NULL	NULL	NULL	NULL	2016-09-13 15:13:08
140	1971	columnar	NULL	NULL	NULL	NULL	NULL	NULL	NULL	2016-09-13 15:13:08
141	1972	columnar	NULL	NULL	NULL	NULL	NULL	NULL	NULL	2016-09-13 15:13:08
142	2054	columnar	NULL	0.003	0.05	0.05	NULL	NULL	NULL	2016-09-13 15:13:08
143	2160	columnar	NULL	0.01	0.02	0.06	NULL	NULL	15	2016-09-13 15:13:08
144	2161	columnar	NULL	0.01	0.02	0.06	NULL	NULL	15	2016-09-13 15:13:08
145	2162	columnar	NULL	0.01	0.02	0.06	NULL	NULL	15	2016-09-13 15:13:08
146	77	columnar	NULL	0.04	0.018	0.018	NULL	NULL	18	2016-09-13 15:13:08
147	78	columnar	NULL	0.04	0.018	0.018	NULL	NULL	18	2016-09-13 15:13:08
148	79	columnar	NULL	0.04	0.018	0.018	NULL	NULL	18	2016-09-13 15:13:08
149	264	columnar	NULL	0.01	0.03	0.02	NULL	NULL	26	2016-09-13 15:13:08
150	265	columnar	NULL	0.01	0.03	0.02	NULL	NULL	26	2016-09-13 15:13:08
151	266	columnar	NULL	0.01	0.03	0.02	NULL	NULL	26	2016-09-13 15:13:08
152	267	columnar	NULL	0.01	0.03	0.02	NULL	NULL	26	2016-09-13 15:13:08
153	268	columnar	NULL	0.01	0.03	0.02	NULL	NULL	26	2016-09-13 15:13:08
154	933	columnar	NULL	NULL	NULL	NULL	NULL	NULL	26	2016-09-13 15:13:08
155	1314	columnar	NULL	0.025	0.03	0.06	NULL	NULL	34	2016-09-13 15:13:08
156	1315	columnar	NULL	0.025	0.03	0.06	NULL	NULL	34	2016-09-13 15:13:08
157	1316	columnar	NULL	0.025	0.03	0.06	NULL	NULL	34	2016-09-13 15:13:08
158	1317	columnar	NULL	0.025	0.03	0.06	NULL	NULL	34	2016-09-13 15:13:08
159	1318	columnar	NULL	0.025	0.03	0.06	NULL	NULL	34	2016-09-13 15:13:08
160	1319	columnar	NULL	0.025	0.03	0.06	NULL	NULL	34	2016-09-13 15:13:08
161	1320	columnar	NULL	0.025	0.03	0.06	NULL	NULL	34	2016-09-13 15:13:08
162	1321	columnar	NULL	0.025	0.03	0.06	NULL	NULL	34	2016-09-13 15:13:08
163	1322	columnar	NULL	0.025	0.03	0.06	NULL	NULL	34	2016-09-13 15:13:08
164	1323	columnar	NULL	0.025	0.03	0.06	NULL	NULL	34	2016-09-13 15:13:08
165	1324	columnar	NULL	0.025	0.03	0.06	NULL	NULL	34	2016-09-13 15:13:08
166	1325	columnar	NULL	0.025	0.03	0.06	NULL	NULL	34	2016-09-13 15:13:08
167	1326	columnar	NULL	0.025	0.03	0.06	NULL	NULL	34	2016-09-13 15:13:08
168	1327	columnar	NULL	0.025	0.03	0.06	NULL	NULL	34	2016-09-13 15:13:08
169	1328	columnar	NULL	0.025	0.03	0.06	NULL	NULL	34	2016-09-13 15:13:08
170	62	columnar	NULL	0.04	0.018	0.018	NULL	NULL	32	2016-09-13 15:13:08
171	63	columnar	NULL	0.04	0.018	0.018	NULL	NULL	32	2016-09-13 15:13:08
172	64	columnar	NULL	0.04	0.018	0.018	NULL	NULL	32	2016-09-13 15:13:08
173	65	columnar	NULL	0.04	0.018	0.018	NULL	NULL	32	2016-09-13 15:13:08
174	66	columnar	NULL	0.04	0.018	0.018	NULL	NULL	32	2016-09-13 15:13:08
175	67	columnar	NULL	0.04	0.018	0.018	NULL	NULL	32	2016-09-13 15:13:08
176	68	columnar	NULL	0.04	0.018	0.018	NULL	NULL	32	2016-09-13 15:13:08
177	69	columnar	NULL	0.04	0.018	0.018	NULL	NULL	32	2016-09-13 15:13:08
178	70	columnar	NULL	0.04	0.018	0.018	NULL	NULL	32	2016-09-13 15:13:08
179	71	columnar	NULL	0.04	0.018	0.018	NULL	NULL	32	2016-09-13 15:13:08
180	72	columnar	NULL	0.04	0.018	0.018	NULL	NULL	32	2016-09-13 15:13:08
181	73	columnar	NULL	0.04	0.018	0.018	NULL	NULL	32	2016-09-13 15:13:08
182	74	columnar	NULL	0.04	0.018	0.018	NULL	NULL	32	2016-09-13 15:13:08
183	75	columnar	NULL	0.04	0.018	0.018	NULL	NULL	32	2016-09-13 15:13:08
184	76	columnar	NULL	0.04	0.018	0.018	NULL	NULL	32	2016-09-13 15:13:08
185	2061	"cuboid"	NULL	0.00005	0.04	0.00004	NULL	NULL	6	2016-09-13 15:13:08
186	2062	"cuboid"	NULL	0.00005	0.04	0.00004	NULL	NULL	6	2016-09-13 15:13:08
187	2063	"cuboid"	NULL	0.00005	0.04	0.00004	NULL	NULL	6	2016-09-13 15:13:08
188	2064	"cuboid"	NULL	0.00005	0.04	0.00004	NULL	NULL	6	2016-09-13 15:13:08
189	2065	"cuboid"	NULL	0.00005	0.04	0.00004	NULL	NULL	6	2016-09-13 15:13:08
190	2066	"cuboid"	NULL	0.00005	0.04	0.00004	NULL	NULL	6	2016-09-13 15:13:08
191	2067	"cuboid"	NULL	0.00005	0.04	0.00004	NULL	NULL	6	2016-09-13 15:13:08
192	2068	"cuboid"	NULL	0.00005	0.04	0.00004	NULL	NULL	6	2016-09-13 15:13:08
193	2069	cylinder	0.03	0.045	NULL	NULL	NULL	NULL	6	2016-09-13 15:13:08
194	2070	cylinder	0.03	0.045	NULL	NULL	NULL	NULL	6	2016-09-13 15:13:08
195	2071	cylinder	0.03	0.045	NULL	NULL	NULL	NULL	6	2016-09-13 15:13:08
196	2072	cylinder	0.03	0.045	NULL	NULL	NULL	NULL	6	2016-09-13 15:13:08
197	2073	cylinder	0.03	0.045	NULL	NULL	NULL	NULL	6	2016-09-13 15:13:08
198	2074	cylinder	0.03	0.045	NULL	NULL	NULL	NULL	6	2016-09-13 15:13:08
199	2075	cylinder	0.03	0.045	NULL	NULL	NULL	NULL	6	2016-09-13 15:13:08
200	2076	cylinder	0.03	0.045	NULL	NULL	NULL	NULL	6	2016-09-13 15:13:08
201	2077	cylinder	0.03	0.045	NULL	NULL	NULL	NULL	6	2016-09-13 15:13:08
202	2078	cylinder	0.03	0.045	NULL	NULL	NULL	NULL	6	2016-09-13 15:13:08
203	2079	cylinder	0.03	0.045	NULL	NULL	NULL	NULL	6	2016-09-13 15:13:08
204	2080	cylinder	0.03	0.045	NULL	NULL	NULL	NULL	6	2016-09-13 15:13:08
205	2081	cylinder	0.03	0.045	NULL	NULL	NULL	NULL	6	2016-09-13 15:13:08
206	2082	cylinder	0.03	0.045	NULL	NULL	NULL	NULL	6	2016-09-13 15:13:08
207	2083	cylinder	0.03	0.045	NULL	NULL	NULL	NULL	6	2016-09-13 15:13:08
208	2084	cylinder	0.03	0.045	NULL	NULL	NULL	NULL	6	2016-09-13 15:13:08
209	2085	cylinder	0.03	0.045	NULL	NULL	NULL	NULL	6	2016-09-13 15:13:08
210	2086	cylinder	0.03	0.045	NULL	NULL	NULL	NULL	6	2016-09-13 15:13:08
211	2087	cylinder	0.03	0.045	NULL	NULL	NULL	NULL	6	2016-09-13 15:13:08
212	2088	cylinder	0.03	0.045	NULL	NULL	NULL	NULL	6	2016-09-13 15:13:08
213	2089	cylinder	0.03	0.045	NULL	NULL	NULL	NULL	6	2016-09-13 15:13:08
214	2090	cylinder	0.03	0.045	NULL	NULL	NULL	NULL	6	2016-09-13 15:13:08
215	2091	cylinder	0.03	0.045	NULL	NULL	NULL	NULL	6	2016-09-13 15:13:08
216	2092	cylinder	0.03	0.045	NULL	NULL	NULL	NULL	6	2016-09-13 15:13:08
217	2093	cylinder	0.03	0.045	NULL	NULL	NULL	NULL	6	2016-09-13 15:13:08
218	2094	cylinder	0.03	0.045	NULL	NULL	NULL	NULL	6	2016-09-13 15:13:08
219	2095	cylinder	0.03	0.045	NULL	NULL	NULL	NULL	6	2016-09-13 15:13:08
220	2096	cylinder	0.03	0.045	NULL	NULL	NULL	NULL	6	2016-09-13 15:13:08
221	2097	cylinder	0.03	0.045	NULL	NULL	NULL	NULL	6	2016-09-13 15:13:08
222	2098	cylinder	0.03	0.045	NULL	NULL	NULL	NULL	6	2016-09-13 15:13:08
223	2099	cylinder	0.03	0.045	NULL	NULL	NULL	NULL	6	2016-09-13 15:13:08
224	2100	cylinder	0.03	0.045	NULL	NULL	NULL	NULL	6	2016-09-13 15:13:08
225	2101	cylinder	0.03	0.045	NULL	NULL	NULL	NULL	6	2016-09-13 15:13:08
226	2102	cylinder	0.03	0.045	NULL	NULL	NULL	NULL	6	2016-09-13 15:13:08
227	2103	cylinder	0.03	0.045	NULL	NULL	NULL	NULL	6	2016-09-13 15:13:08
228	2104	cylinder	0.03	0.045	NULL	NULL	NULL	NULL	6	2016-09-13 15:13:08
229	2105	cylinder	0.03	0.045	NULL	NULL	NULL	NULL	6	2016-09-13 15:13:08
230	2106	cylinder	0.03	0.045	NULL	NULL	NULL	NULL	6	2016-09-13 15:13:08
231	2107	cylinder	0.03	0.045	NULL	NULL	NULL	NULL	6	2016-09-13 15:13:08
232	2108	cylinder	0.03	0.045	NULL	NULL	NULL	NULL	6	2016-09-13 15:13:08
233	1530	cylinder	0.045	NULL	NULL	NULL	NULL	NULL	6	2016-09-13 15:13:08
234	1531	cylinder	0.045	NULL	NULL	NULL	NULL	NULL	6	2016-09-13 15:13:08
235	1532	cylinder	0.045	NULL	NULL	NULL	NULL	NULL	6	2016-09-13 15:13:08
236	1533	cylinder	0.045	NULL	NULL	NULL	NULL	NULL	6	2016-09-13 15:13:08
237	1534	cylinder	0.045	NULL	NULL	NULL	NULL	NULL	6	2016-09-13 15:13:08
238	1535	cylinder	0.045	NULL	NULL	NULL	NULL	NULL	6	2016-09-13 15:13:08
239	1536	cylinder	0.045	NULL	NULL	NULL	NULL	NULL	6	2016-09-13 15:13:08
240	1537	cylinder	0.045	NULL	NULL	NULL	NULL	NULL	6	2016-09-13 15:13:08
241	1538	cylinder	0.045	NULL	NULL	NULL	NULL	NULL	6	2016-09-13 15:13:08
242	1228	cylinder	0.025	NULL	NULL	NULL	NULL	NULL	6	2016-09-13 15:13:08
243	1229	cylinder	0.025	NULL	NULL	NULL	NULL	NULL	6	2016-09-13 15:13:08
244	1230	cylinder	0.025	NULL	NULL	NULL	NULL	NULL	6	2016-09-13 15:13:08
245	1231	cylinder	0.025	NULL	NULL	NULL	NULL	NULL	6	2016-09-13 15:13:08
246	1232	cylinder	0.025	NULL	NULL	NULL	NULL	NULL	6	2016-09-13 15:13:08
247	1233	cylinder	0.025	NULL	NULL	NULL	NULL	NULL	6	2016-09-13 15:13:08
248	1244	cylinder	0.025	NULL	NULL	NULL	NULL	NULL	6	2016-09-13 15:13:08
249	1245	cylinder	0.025	NULL	NULL	NULL	NULL	NULL	6	2016-09-13 15:13:08
250	1246	cylinder	0.025	NULL	NULL	NULL	NULL	NULL	6	2016-09-13 15:13:08
251	1247	cylinder	0.025	NULL	NULL	NULL	NULL	NULL	6	2016-09-13 15:13:08
252	1248	cylinder	0.025	NULL	NULL	NULL	NULL	NULL	6	2016-09-13 15:13:08
253	1249	cylinder	0.025	NULL	NULL	NULL	NULL	NULL	6	2016-09-13 15:13:08
254	1250	cylinder	0.025	NULL	NULL	NULL	NULL	NULL	6	2016-09-13 15:13:08
255	1251	cylinder	0.025	NULL	NULL	NULL	NULL	NULL	6	2016-09-13 15:13:08
256	644	cylinder	0.13	0.03	NULL	NULL	NULL	NULL	7	2016-09-13 15:13:08
257	645	cylinder	0.13	0.03	NULL	NULL	NULL	NULL	7	2016-09-13 15:13:08
258	646	cylinder	0.13	0.03	NULL	NULL	NULL	NULL	7	2016-09-13 15:13:08
259	647	cylinder	0.13	0.03	NULL	NULL	NULL	NULL	7	2016-09-13 15:13:08
260	122	cylinder	0.02	0.06	NULL	NULL	NULL	NULL	7	2016-09-13 15:13:08
261	123	cylinder	0.02	0.06	NULL	NULL	NULL	NULL	7	2016-09-13 15:13:08
262	124	cylinder	0.02	0.06	NULL	NULL	NULL	NULL	7	2016-09-13 15:13:08
263	125	cylinder	0.02	0.06	NULL	NULL	NULL	NULL	7	2016-09-13 15:13:08
264	126	cylinder	0.02	0.06	NULL	NULL	NULL	NULL	7	2016-09-13 15:13:08
265	127	cylinder	0.02	0.06	NULL	NULL	NULL	NULL	7	2016-09-13 15:13:08
266	128	cylinder	0.02	0.06	NULL	NULL	NULL	NULL	7	2016-09-13 15:13:08
267	129	cylinder	0.02	0.06	NULL	NULL	NULL	NULL	7	2016-09-13 15:13:08
268	130	cylinder	0.02	0.06	NULL	NULL	NULL	NULL	7	2016-09-13 15:13:08
269	131	cylinder	0.02	0.06	NULL	NULL	NULL	NULL	7	2016-09-13 15:13:08
270	132	cylinder	0.02	0.06	NULL	NULL	NULL	NULL	7	2016-09-13 15:13:08
271	133	cylinder	0.02	0.06	NULL	NULL	NULL	NULL	7	2016-09-13 15:13:08
272	134	cylinder	0.02	0.06	NULL	NULL	NULL	NULL	7	2016-09-13 15:13:08
273	135	cylinder	0.02	0.06	NULL	NULL	NULL	NULL	7	2016-09-13 15:13:08
274	136	cylinder	0.02	0.06	NULL	NULL	NULL	NULL	7	2016-09-13 15:13:08
275	137	cylinder	0.02	0.06	NULL	NULL	NULL	NULL	7	2016-09-13 15:13:08
276	138	cylinder	0.02	0.06	NULL	NULL	NULL	NULL	7	2016-09-13 15:13:08
277	139	cylinder	0.02	0.06	NULL	NULL	NULL	NULL	7	2016-09-13 15:13:08
278	140	cylinder	0.02	0.06	NULL	NULL	NULL	NULL	7	2016-09-13 15:13:08
279	141	cylinder	0.02	0.06	NULL	NULL	NULL	NULL	7	2016-09-13 15:13:08
280	911	cylinder	0.06	0.06	NULL	NULL	NULL	NULL	7	2016-09-13 15:13:08
281	912	cylinder	0.06	0.06	NULL	NULL	NULL	NULL	7	2016-09-13 15:13:08
282	913	cylinder	0.06	0.06	NULL	NULL	NULL	NULL	7	2016-09-13 15:13:08
283	914	cylinder	0.06	0.06	NULL	NULL	NULL	NULL	7	2016-09-13 15:13:08
284	915	cylinder	0.06	0.06	NULL	NULL	NULL	NULL	7	2016-09-13 15:13:08
285	916	cylinder	0.06	0.06	NULL	NULL	NULL	NULL	7	2016-09-13 15:13:08
286	917	cylinder	0.06	0.06	NULL	NULL	NULL	NULL	7	2016-09-13 15:13:08
287	918	cylinder	0.06	0.06	NULL	NULL	NULL	NULL	7	2016-09-13 15:13:08
288	919	cylinder	0.06	0.06	NULL	NULL	NULL	NULL	7	2016-09-13 15:13:08
289	920	cylinder	0.06	0.06	NULL	NULL	NULL	NULL	7	2016-09-13 15:13:08
290	921	cylinder	0.06	0.06	NULL	NULL	NULL	NULL	7	2016-09-13 15:13:08
291	922	cylinder	0.06	0.06	NULL	NULL	NULL	NULL	7	2016-09-13 15:13:08
292	923	cylinder	0.06	0.06	NULL	NULL	NULL	NULL	7	2016-09-13 15:13:08
293	924	cylinder	0.06	0.06	NULL	NULL	NULL	NULL	7	2016-09-13 15:13:08
294	925	cylinder	0.06	0.06	NULL	NULL	NULL	NULL	7	2016-09-13 15:13:08
295	926	cylinder	0.06	0.06	NULL	NULL	NULL	NULL	7	2016-09-13 15:13:08
296	927	cylinder	0.06	0.06	NULL	NULL	NULL	NULL	7	2016-09-13 15:13:08
297	928	cylinder	0.06	0.06	NULL	NULL	NULL	NULL	7	2016-09-13 15:13:08
298	929	cylinder	0.06	0.06	NULL	NULL	NULL	NULL	7	2016-09-13 15:13:08
299	161	cylinder	NULL	NULL	NULL	NULL	NULL	NULL	7	2016-09-13 15:13:08
300	162	cylinder	NULL	NULL	NULL	NULL	NULL	NULL	7	2016-09-13 15:13:08
301	163	cylinder	NULL	NULL	NULL	NULL	NULL	NULL	7	2016-09-13 15:13:08
302	164	cylinder	NULL	NULL	NULL	NULL	NULL	NULL	7	2016-09-13 15:13:08
303	165	cylinder	NULL	NULL	NULL	NULL	NULL	NULL	7	2016-09-13 15:13:08
304	166	cylinder	NULL	NULL	NULL	NULL	NULL	NULL	7	2016-09-13 15:13:08
305	1176	cylinder	0.008	0.003	NULL	NULL	NULL	NULL	7	2016-09-13 15:13:08
306	1177	cylinder	0.008	0.003	NULL	NULL	NULL	NULL	7	2016-09-13 15:13:08
307	1178	cylinder	0.008	0.003	NULL	NULL	NULL	NULL	7	2016-09-13 15:13:08
308	1179	cylinder	0.008	0.003	NULL	NULL	NULL	NULL	7	2016-09-13 15:13:08
309	1180	cylinder	0.008	0.003	NULL	NULL	NULL	NULL	7	2016-09-13 15:13:08
310	1181	cylinder	0.008	0.003	NULL	NULL	NULL	NULL	7	2016-09-13 15:13:08
311	1182	cylinder	0.008	0.003	NULL	NULL	NULL	NULL	7	2016-09-13 15:13:08
312	1183	cylinder	0.008	0.003	NULL	NULL	NULL	NULL	7	2016-09-13 15:13:08
313	1184	cylinder	0.008	0.003	NULL	NULL	NULL	NULL	7	2016-09-13 15:13:08
314	1185	cylinder	0.008	0.003	NULL	NULL	NULL	NULL	7	2016-09-13 15:13:08
315	1186	cylinder	0.008	0.003	NULL	NULL	NULL	NULL	7	2016-09-13 15:13:08
316	1187	cylinder	0.008	0.003	NULL	NULL	NULL	NULL	7	2016-09-13 15:13:08
317	1188	cylinder	0.008	0.003	NULL	NULL	NULL	NULL	7	2016-09-13 15:13:08
318	1189	cylinder	0.008	0.003	NULL	NULL	NULL	NULL	7	2016-09-13 15:13:08
319	109	cylinder	0.034	0.015	NULL	NULL	NULL	NULL	7	2016-09-13 15:13:08
320	1754	cylinder	0.025	NULL	NULL	NULL	NULL	NULL	7	2016-09-13 15:13:08
321	1755	cylinder	0.025	NULL	NULL	NULL	NULL	NULL	7	2016-09-13 15:13:08
322	1756	cylinder	0.025	NULL	NULL	NULL	NULL	NULL	7	2016-09-13 15:13:08
323	1757	cylinder	0.025	NULL	NULL	NULL	NULL	NULL	7	2016-09-13 15:13:08
324	1989	cylinder	0.008	0.048	NULL	NULL	NULL	NULL	8	2016-09-13 15:13:08
325	1990	cylinder	0.008	0.048	NULL	NULL	NULL	NULL	8	2016-09-13 15:13:08
326	1991	cylinder	0.008	0.048	NULL	NULL	NULL	NULL	8	2016-09-13 15:13:08
327	2558	cylinder	NULL	NULL	NULL	NULL	NULL	NULL	8	2016-09-13 15:13:08
328	2559	cylinder	NULL	NULL	NULL	NULL	NULL	NULL	8	2016-09-13 15:13:08
329	2560	cylinder	NULL	NULL	NULL	NULL	NULL	NULL	8	2016-09-13 15:13:08
330	2561	cylinder	NULL	NULL	NULL	NULL	NULL	NULL	8	2016-09-13 15:13:08
331	742	cylinder	NULL	NULL	NULL	NULL	NULL	NULL	9	2016-09-13 15:13:08
332	743	cylinder	NULL	NULL	NULL	NULL	NULL	NULL	9	2016-09-13 15:13:08
333	744	cylinder	NULL	NULL	NULL	NULL	NULL	NULL	9	2016-09-13 15:13:08
334	745	cylinder	NULL	NULL	NULL	NULL	NULL	NULL	9	2016-09-13 15:13:08
335	746	cylinder	NULL	NULL	NULL	NULL	NULL	NULL	9	2016-09-13 15:13:08
336	747	cylinder	NULL	NULL	NULL	NULL	NULL	NULL	9	2016-09-13 15:13:08
337	748	cylinder	NULL	NULL	NULL	NULL	NULL	NULL	9	2016-09-13 15:13:08
338	749	cylinder	NULL	NULL	NULL	NULL	NULL	NULL	9	2016-09-13 15:13:08
339	750	cylinder	NULL	NULL	NULL	NULL	NULL	NULL	9	2016-09-13 15:13:08
340	751	cylinder	NULL	NULL	NULL	NULL	NULL	NULL	9	2016-09-13 15:13:08
341	752	cylinder	NULL	NULL	NULL	NULL	NULL	NULL	9	2016-09-13 15:13:08
342	753	cylinder	NULL	NULL	NULL	NULL	NULL	NULL	9	2016-09-13 15:13:08
343	228	cylinder	NULL	NULL	NULL	NULL	NULL	NULL	10	2016-09-13 15:13:08
344	229	cylinder	NULL	NULL	NULL	NULL	NULL	NULL	10	2016-09-13 15:13:08
345	230	cylinder	NULL	NULL	NULL	NULL	NULL	NULL	10	2016-09-13 15:13:08
346	231	cylinder	NULL	NULL	NULL	NULL	NULL	NULL	10	2016-09-13 15:13:08
347	232	cylinder	NULL	NULL	NULL	NULL	NULL	NULL	10	2016-09-13 15:13:08
348	233	cylinder	NULL	NULL	NULL	NULL	NULL	NULL	10	2016-09-13 15:13:08
349	234	cylinder	NULL	NULL	NULL	NULL	NULL	NULL	10	2016-09-13 15:13:08
350	235	cylinder	NULL	NULL	NULL	NULL	NULL	NULL	10	2016-09-13 15:13:08
351	236	cylinder	NULL	NULL	NULL	NULL	NULL	NULL	10	2016-09-13 15:13:08
352	237	cylinder	NULL	NULL	NULL	NULL	NULL	NULL	10	2016-09-13 15:13:08
353	238	cylinder	NULL	NULL	NULL	NULL	NULL	NULL	10	2016-09-13 15:13:08
354	239	cylinder	NULL	NULL	NULL	NULL	NULL	NULL	10	2016-09-13 15:13:08
355	240	cylinder	NULL	NULL	NULL	NULL	NULL	NULL	10	2016-09-13 15:13:08
356	241	cylinder	NULL	NULL	NULL	NULL	NULL	NULL	10	2016-09-13 15:13:08
357	242	cylinder	NULL	NULL	NULL	NULL	NULL	NULL	10	2016-09-13 15:13:08
358	243	cylinder	NULL	NULL	NULL	NULL	NULL	NULL	10	2016-09-13 15:13:08
359	244	cylinder	NULL	NULL	NULL	NULL	NULL	NULL	10	2016-09-13 15:13:08
360	245	cylinder	NULL	NULL	NULL	NULL	NULL	NULL	10	2016-09-13 15:13:08
361	246	cylinder	NULL	NULL	NULL	NULL	NULL	NULL	10	2016-09-13 15:13:08
362	247	cylinder	NULL	NULL	NULL	NULL	NULL	NULL	10	2016-09-13 15:13:08
363	248	cylinder	NULL	NULL	NULL	NULL	NULL	NULL	10	2016-09-13 15:13:08
364	249	cylinder	NULL	NULL	NULL	NULL	NULL	NULL	10	2016-09-13 15:13:08
365	250	cylinder	NULL	NULL	NULL	NULL	NULL	NULL	10	2016-09-13 15:13:08
366	251	cylinder	NULL	NULL	NULL	NULL	NULL	NULL	10	2016-09-13 15:13:08
367	252	cylinder	NULL	NULL	NULL	NULL	NULL	NULL	10	2016-09-13 15:13:08
368	253	cylinder	NULL	NULL	NULL	NULL	NULL	NULL	10	2016-09-13 15:13:08
369	254	cylinder	NULL	NULL	NULL	NULL	NULL	NULL	10	2016-09-13 15:13:08
370	255	cylinder	NULL	NULL	NULL	NULL	NULL	NULL	10	2016-09-13 15:13:08
371	256	cylinder	NULL	NULL	NULL	NULL	NULL	NULL	10	2016-09-13 15:13:08
372	257	cylinder	NULL	NULL	NULL	NULL	NULL	NULL	10	2016-09-13 15:13:08
373	258	cylinder	NULL	NULL	NULL	NULL	NULL	NULL	10	2016-09-13 15:13:08
374	259	cylinder	NULL	NULL	NULL	NULL	NULL	NULL	10	2016-09-13 15:13:08
375	514	cylinder	NULL	NULL	NULL	NULL	NULL	NULL	11	2016-09-13 15:13:08
376	515	cylinder	NULL	NULL	NULL	NULL	NULL	NULL	11	2016-09-13 15:13:08
377	516	cylinder	NULL	NULL	NULL	NULL	NULL	NULL	11	2016-09-13 15:13:08
378	517	cylinder	NULL	NULL	NULL	NULL	NULL	NULL	11	2016-09-13 15:13:08
379	530	cylinder	0.03	NULL	NULL	NULL	NULL	NULL	11	2016-09-13 15:13:08
380	531	cylinder	0.03	NULL	NULL	NULL	NULL	NULL	11	2016-09-13 15:13:08
381	532	cylinder	0.03	NULL	NULL	NULL	NULL	NULL	11	2016-09-13 15:13:08
382	533	cylinder	0.03	NULL	NULL	NULL	NULL	NULL	11	2016-09-13 15:13:08
383	534	cylinder	0.03	NULL	NULL	NULL	NULL	NULL	11	2016-09-13 15:13:08
384	535	cylinder	0.03	NULL	NULL	NULL	NULL	NULL	11	2016-09-13 15:13:08
385	536	cylinder	0.03	NULL	NULL	NULL	NULL	NULL	11	2016-09-13 15:13:08
386	537	cylinder	0.03	NULL	NULL	NULL	NULL	NULL	11	2016-09-13 15:13:08
387	538	cylinder	0.03	NULL	NULL	NULL	NULL	NULL	11	2016-09-13 15:13:08
388	411	cylinder	0.013	0.038	NULL	NULL	0.001	NULL	12	2016-09-13 15:13:08
389	412	cylinder	0.013	0.038	NULL	NULL	0.001	NULL	12	2016-09-13 15:13:08
390	1140	cylinder	0.038	NULL	NULL	NULL	0.0012	NULL	12	2016-09-13 15:13:08
391	1139	cylinder	0.038	NULL	NULL	0.0012	NULL	NULL	12	2016-09-13 15:13:08
392	1638	cylinder	0.002	NULL	NULL	NULL	NULL	NULL	12	2016-09-13 15:13:08
393	1639	cylinder	0.002	NULL	NULL	NULL	NULL	NULL	12	2016-09-13 15:13:08
394	1640	cylinder	0.002	NULL	NULL	NULL	NULL	NULL	12	2016-09-13 15:13:08
395	1641	cylinder	0.002	NULL	NULL	NULL	NULL	NULL	12	2016-09-13 15:13:08
396	1642	cylinder	0.002	NULL	NULL	NULL	NULL	NULL	12	2016-09-13 15:13:08
397	1643	cylinder	0.002	NULL	NULL	NULL	NULL	NULL	12	2016-09-13 15:13:08
398	737	cylinder	0.015	0.02	NULL	NULL	NULL	NULL	12	2016-09-13 15:13:08
399	738	cylinder	0.015	0.02	NULL	NULL	NULL	NULL	12	2016-09-13 15:13:08
400	739	cylinder	0.015	0.02	NULL	NULL	NULL	NULL	12	2016-09-13 15:13:08
401	740	cylinder	0.015	0.02	NULL	NULL	NULL	NULL	12	2016-09-13 15:13:08
402	741	cylinder	0.015	0.02	NULL	NULL	NULL	NULL	12	2016-09-13 15:13:08
403	2522	cylinder	0.002	NULL	NULL	NULL	NULL	NULL	12	2016-09-13 15:13:08
404	2523	cylinder	0.002	NULL	NULL	NULL	NULL	NULL	12	2016-09-13 15:13:08
405	2524	cylinder	0.002	NULL	NULL	NULL	NULL	NULL	12	2016-09-13 15:13:08
406	2525	cylinder	0.002	NULL	NULL	NULL	NULL	NULL	12	2016-09-13 15:13:08
407	2526	cylinder	0.002	NULL	NULL	NULL	NULL	NULL	12	2016-09-13 15:13:08
408	2527	cylinder	0.002	NULL	NULL	NULL	NULL	NULL	12	2016-09-13 15:13:08
409	2570	cylinder	0.05	0.01	NULL	NULL	NULL	NULL	13	2016-09-13 15:13:08
410	2571	cylinder	0.05	0.01	NULL	NULL	NULL	NULL	13	2016-09-13 15:13:08
411	2572	cylinder	0.05	0.01	NULL	NULL	NULL	NULL	13	2016-09-13 15:13:08
412	2573	cylinder	0.05	0.01	NULL	NULL	NULL	NULL	13	2016-09-13 15:13:08
413	2574	cylinder	0.05	0.01	NULL	NULL	NULL	NULL	13	2016-09-13 15:13:08
414	2575	cylinder	0.05	0.01	NULL	NULL	NULL	NULL	13	2016-09-13 15:13:08
415	2576	cylinder	0.05	0.01	NULL	NULL	NULL	NULL	13	2016-09-13 15:13:08
416	2577	cylinder	0.05	0.01	NULL	NULL	NULL	NULL	13	2016-09-13 15:13:08
417	2578	cylinder	0.05	0.01	NULL	NULL	NULL	NULL	13	2016-09-13 15:13:08
418	2579	cylinder	0.05	0.01	NULL	NULL	NULL	NULL	13	2016-09-13 15:13:08
419	1704	cylinder	0.03	0.007	NULL	NULL	NULL	NULL	14	2016-09-13 15:13:08
420	1705	cylinder	0.015	0.015	NULL	NULL	NULL	NULL	14	2016-09-13 15:13:08
421	1034	cylinder	0.03	NULL	NULL	NULL	NULL	NULL	14	2016-09-13 15:13:08
422	1035	cylinder	0.03	NULL	NULL	NULL	NULL	NULL	14	2016-09-13 15:13:08
423	1329	cylinder	0.015	0.08	NULL	NULL	NULL	NULL	14	2016-09-13 15:13:08
424	1330	cylinder	0.015	0.08	NULL	NULL	NULL	NULL	14	2016-09-13 15:13:08
425	1331	cylinder	0.015	0.08	NULL	NULL	NULL	NULL	14	2016-09-13 15:13:08
426	1332	cylinder	0.015	0.08	NULL	NULL	NULL	NULL	14	2016-09-13 15:13:08
427	1333	cylinder	0.015	0.08	NULL	NULL	NULL	NULL	14	2016-09-13 15:13:08
428	1334	cylinder	0.015	0.08	NULL	NULL	NULL	NULL	14	2016-09-13 15:13:08
429	149	cylinder	0.022	0.01	NULL	NULL	NULL	NULL	14	2016-09-13 15:13:08
430	150	cylinder	0.022	0.01	NULL	NULL	NULL	NULL	14	2016-09-13 15:13:08
431	151	cylinder	0.022	0.01	NULL	NULL	NULL	NULL	14	2016-09-13 15:13:08
432	1617	cylinder	0.0125	NULL	NULL	NULL	0.00005	NULL	NULL	2016-09-13 15:13:08
433	1618	cylinder	0.0125	NULL	NULL	NULL	0.00005	NULL	NULL	2016-09-13 15:13:08
434	1619	cylinder	0.0125	NULL	NULL	NULL	0.00005	NULL	NULL	2016-09-13 15:13:08
435	1620	cylinder	0.0125	NULL	NULL	NULL	0.00005	NULL	NULL	2016-09-13 15:13:08
436	1621	cylinder	0.0125	NULL	NULL	NULL	0.00005	NULL	NULL	2016-09-13 15:13:08
437	1373	cylinder	0.022	0.0085	NULL	NULL	0.0085	NULL	NULL	2016-09-13 15:13:08
438	1374	cylinder	0.022	0.0085	NULL	NULL	0.0085	NULL	NULL	2016-09-13 15:13:08
439	1375	cylinder	0.022	0.0085	NULL	NULL	0.0085	NULL	NULL	2016-09-13 15:13:08
440	1376	cylinder	0.022	0.0085	NULL	NULL	0.0085	NULL	NULL	2016-09-13 15:13:08
441	1377	cylinder	0.022	0.0085	NULL	NULL	0.0085	NULL	NULL	2016-09-13 15:13:08
442	1378	cylinder	0.022	0.0085	NULL	NULL	0.0085	NULL	NULL	2016-09-13 15:13:08
443	1379	cylinder	0.022	0.0085	NULL	NULL	0.0085	NULL	NULL	2016-09-13 15:13:08
444	1380	cylinder	0.022	0.0085	NULL	NULL	0.0085	NULL	NULL	2016-09-13 15:13:08
445	1381	cylinder	0.022	0.0085	NULL	NULL	0.0085	NULL	NULL	2016-09-13 15:13:08
446	1382	cylinder	0.022	0.0085	NULL	NULL	0.0085	NULL	NULL	2016-09-13 15:13:08
447	1383	cylinder	0.022	0.0085	NULL	NULL	0.0085	NULL	NULL	2016-09-13 15:13:08
448	1384	cylinder	0.022	0.0085	NULL	NULL	0.0085	NULL	NULL	2016-09-13 15:13:08
449	1385	cylinder	0.022	0.0085	NULL	NULL	0.0085	NULL	NULL	2016-09-13 15:13:08
450	1386	cylinder	0.022	0.0085	NULL	NULL	0.0085	NULL	NULL	2016-09-13 15:13:08
451	260	cylinder	NULL	0.00023	NULL	NULL	NULL	NULL	NULL	2016-09-13 15:13:08
452	2439	cylinder	0.05	0.03	NULL	NULL	NULL	NULL	NULL	2016-09-13 15:13:08
453	2440	cylinder	0.05	0.03	NULL	NULL	NULL	NULL	NULL	2016-09-13 15:13:08
454	2441	cylinder	0.05	0.03	NULL	NULL	NULL	NULL	NULL	2016-09-13 15:13:08
455	2442	cylinder	0.05	0.03	NULL	NULL	NULL	NULL	NULL	2016-09-13 15:13:08
456	1992	cylinder	0.008	0.048	NULL	NULL	NULL	NULL	NULL	2016-09-13 15:13:08
457	1993	cylinder	0.008	0.048	NULL	NULL	NULL	NULL	NULL	2016-09-13 15:13:08
458	1994	cylinder	0.008	0.048	NULL	NULL	NULL	NULL	NULL	2016-09-13 15:13:08
459	757	cylinder	0.04	0.08	NULL	NULL	NULL	NULL	NULL	2016-09-13 15:13:08
460	758	cylinder	0.04	0.08	NULL	NULL	NULL	NULL	NULL	2016-09-13 15:13:08
461	759	cylinder	0.04	0.08	NULL	NULL	NULL	NULL	NULL	2016-09-13 15:13:08
462	701	cylinder	0.042	0.08	NULL	NULL	NULL	NULL	NULL	2016-09-13 15:13:08
463	702	cylinder	0.042	0.08	NULL	NULL	NULL	NULL	NULL	2016-09-13 15:13:08
464	703	cylinder	0.042	0.08	NULL	NULL	NULL	NULL	NULL	2016-09-13 15:13:08
465	704	cylinder	0.042	0.08	NULL	NULL	NULL	NULL	NULL	2016-09-13 15:13:08
466	705	cylinder	0.042	0.08	NULL	NULL	NULL	NULL	NULL	2016-09-13 15:13:08
467	706	cylinder	0.042	0.08	NULL	NULL	NULL	NULL	NULL	2016-09-13 15:13:08
468	1152	cylinder	NULL	NULL	NULL	NULL	NULL	NULL	NULL	2016-09-13 15:13:08
469	1153	cylinder	NULL	NULL	NULL	NULL	NULL	NULL	NULL	2016-09-13 15:13:08
470	1154	cylinder	NULL	NULL	NULL	NULL	NULL	NULL	NULL	2016-09-13 15:13:08
471	1155	cylinder	NULL	NULL	NULL	NULL	NULL	NULL	NULL	2016-09-13 15:13:08
472	1156	cylinder	NULL	NULL	NULL	NULL	NULL	NULL	NULL	2016-09-13 15:13:08
473	1157	cylinder	NULL	NULL	NULL	NULL	NULL	NULL	NULL	2016-09-13 15:13:08
474	1158	cylinder	NULL	NULL	NULL	NULL	NULL	NULL	NULL	2016-09-13 15:13:08
475	1159	cylinder	NULL	NULL	NULL	NULL	NULL	NULL	NULL	2016-09-13 15:13:08
476	1946	cylinder	NULL	NULL	NULL	NULL	NULL	NULL	NULL	2016-09-13 15:13:08
477	1947	cylinder	NULL	NULL	NULL	NULL	NULL	NULL	NULL	2016-09-13 15:13:08
478	1948	cylinder	NULL	NULL	NULL	NULL	NULL	NULL	NULL	2016-09-13 15:13:08
479	1949	cylinder	NULL	NULL	NULL	NULL	NULL	NULL	NULL	2016-09-13 15:13:08
480	1950	cylinder	NULL	NULL	NULL	NULL	NULL	NULL	NULL	2016-09-13 15:13:08
481	1387	cylinder	NULL	NULL	NULL	NULL	NULL	NULL	NULL	2016-09-13 15:13:08
482	1388	cylinder	NULL	NULL	NULL	NULL	NULL	NULL	NULL	2016-09-13 15:13:08
483	1389	cylinder	NULL	NULL	NULL	NULL	NULL	NULL	NULL	2016-09-13 15:13:08
484	1390	cylinder	NULL	NULL	NULL	NULL	NULL	NULL	NULL	2016-09-13 15:13:08
485	1391	cylinder	NULL	NULL	NULL	NULL	NULL	NULL	NULL	2016-09-13 15:13:08
486	1929	cylinder	NULL	NULL	NULL	NULL	NULL	NULL	NULL	2016-09-13 15:13:08
487	1930	cylinder	NULL	NULL	NULL	NULL	NULL	NULL	NULL	2016-09-13 15:13:08
488	1644	cylinder	0.01	0.02	NULL	NULL	NULL	NULL	NULL	2016-09-13 15:13:08
489	1645	cylinder	0.01	0.02	NULL	NULL	NULL	NULL	NULL	2016-09-13 15:13:08
490	1646	cylinder	0.01	0.02	NULL	NULL	NULL	NULL	NULL	2016-09-13 15:13:08
491	1647	cylinder	0.01	0.02	NULL	NULL	NULL	NULL	NULL	2016-09-13 15:13:08
492	1648	cylinder	0.01	0.02	NULL	NULL	NULL	NULL	NULL	2016-09-13 15:13:08
493	1289	cylinder	0.011	0.02	NULL	NULL	NULL	NULL	NULL	2016-09-13 15:13:08
494	1290	cylinder	0.011	0.02	NULL	NULL	NULL	NULL	NULL	2016-09-13 15:13:08
495	1291	cylinder	0.011	0.02	NULL	NULL	NULL	NULL	NULL	2016-09-13 15:13:08
496	1292	cylinder	0.011	0.02	NULL	NULL	NULL	NULL	NULL	2016-09-13 15:13:08
497	1293	cylinder	0.011	0.02	NULL	NULL	NULL	NULL	NULL	2016-09-13 15:13:08
498	1294	cylinder	0.011	0.02	NULL	NULL	NULL	NULL	NULL	2016-09-13 15:13:08
499	1295	cylinder	0.011	0.02	NULL	NULL	NULL	NULL	NULL	2016-09-13 15:13:08
500	1296	cylinder	0.011	0.02	NULL	NULL	NULL	NULL	NULL	2016-09-13 15:13:08
501	1297	cylinder	0.011	0.02	NULL	NULL	NULL	NULL	NULL	2016-09-13 15:13:08
502	1298	cylinder	0.011	0.02	NULL	NULL	NULL	NULL	NULL	2016-09-13 15:13:08
503	222	cylinder	0.04	NULL	NULL	NULL	NULL	NULL	NULL	2016-09-13 15:13:08
504	223	cylinder	0.04	NULL	NULL	NULL	NULL	NULL	NULL	2016-09-13 15:13:08
505	224	cylinder	0.04	NULL	NULL	NULL	NULL	NULL	NULL	2016-09-13 15:13:08
506	1465	cylinder	0.04	NULL	NULL	NULL	NULL	NULL	NULL	2016-09-13 15:13:08
507	1466	cylinder	0.04	NULL	NULL	NULL	NULL	NULL	NULL	2016-09-13 15:13:08
508	1467	cylinder	0.04	NULL	NULL	NULL	NULL	NULL	NULL	2016-09-13 15:13:08
509	1468	cylinder	0.04	NULL	NULL	NULL	NULL	NULL	NULL	2016-09-13 15:13:08
510	1469	cylinder	0.04	NULL	NULL	NULL	NULL	NULL	NULL	2016-09-13 15:13:08
511	1470	cylinder	0.04	NULL	NULL	NULL	NULL	NULL	NULL	2016-09-13 15:13:08
512	1471	cylinder	0.04	NULL	NULL	NULL	NULL	NULL	NULL	2016-09-13 15:13:08
513	1472	cylinder	0.04	NULL	NULL	NULL	NULL	NULL	NULL	2016-09-13 15:13:08
514	1473	cylinder	0.04	NULL	NULL	NULL	NULL	NULL	NULL	2016-09-13 15:13:08
515	1474	cylinder	0.04	NULL	NULL	NULL	NULL	NULL	NULL	2016-09-13 15:13:08
516	1475	cylinder	0.04	NULL	NULL	NULL	NULL	NULL	NULL	2016-09-13 15:13:08
517	1476	cylinder	0.04	NULL	NULL	NULL	NULL	NULL	NULL	2016-09-13 15:13:08
518	1477	cylinder	0.04	NULL	NULL	NULL	NULL	NULL	NULL	2016-09-13 15:13:08
519	1478	cylinder	0.04	NULL	NULL	NULL	NULL	NULL	NULL	2016-09-13 15:13:08
520	1479	cylinder	0.04	NULL	NULL	NULL	NULL	NULL	NULL	2016-09-13 15:13:08
521	1480	cylinder	0.04	NULL	NULL	NULL	NULL	NULL	NULL	2016-09-13 15:13:08
522	1481	cylinder	0.04	NULL	NULL	NULL	NULL	NULL	NULL	2016-09-13 15:13:08
523	1482	cylinder	0.04	NULL	NULL	NULL	NULL	NULL	NULL	2016-09-13 15:13:08
524	1483	cylinder	0.04	NULL	NULL	NULL	NULL	NULL	NULL	2016-09-13 15:13:08
525	1484	cylinder	0.04	NULL	NULL	NULL	NULL	NULL	NULL	2016-09-13 15:13:08
526	1485	cylinder	0.04	NULL	NULL	NULL	NULL	NULL	NULL	2016-09-13 15:13:08
527	1486	cylinder	0.04	NULL	NULL	NULL	NULL	NULL	NULL	2016-09-13 15:13:08
528	1487	cylinder	0.04	NULL	NULL	NULL	NULL	NULL	NULL	2016-09-13 15:13:08
529	1488	cylinder	0.04	NULL	NULL	NULL	NULL	NULL	NULL	2016-09-13 15:13:08
530	1489	cylinder	0.04	NULL	NULL	NULL	NULL	NULL	NULL	2016-09-13 15:13:08
531	1490	cylinder	0.04	NULL	NULL	NULL	NULL	NULL	NULL	2016-09-13 15:13:08
532	1491	cylinder	0.04	NULL	NULL	NULL	NULL	NULL	NULL	2016-09-13 15:13:08
533	1492	cylinder	0.04	NULL	NULL	NULL	NULL	NULL	NULL	2016-09-13 15:13:08
534	1493	cylinder	0.04	NULL	NULL	NULL	NULL	NULL	NULL	2016-09-13 15:13:08
535	1494	cylinder	0.04	NULL	NULL	NULL	NULL	NULL	NULL	2016-09-13 15:13:08
536	1495	cylinder	0.04	NULL	NULL	NULL	NULL	NULL	NULL	2016-09-13 15:13:08
537	1496	cylinder	0.04	NULL	NULL	NULL	NULL	NULL	NULL	2016-09-13 15:13:08
538	1497	cylinder	0.04	NULL	NULL	NULL	NULL	NULL	NULL	2016-09-13 15:13:08
539	1498	cylinder	0.04	NULL	NULL	NULL	NULL	NULL	NULL	2016-09-13 15:13:08
540	1499	cylinder	0.04	NULL	NULL	NULL	NULL	NULL	NULL	2016-09-13 15:13:08
541	1500	cylinder	0.04	NULL	NULL	NULL	NULL	NULL	NULL	2016-09-13 15:13:08
542	1501	cylinder	0.04	NULL	NULL	NULL	NULL	NULL	NULL	2016-09-13 15:13:08
543	1502	cylinder	0.04	NULL	NULL	NULL	NULL	NULL	NULL	2016-09-13 15:13:08
544	1503	cylinder	0.04	NULL	NULL	NULL	NULL	NULL	NULL	2016-09-13 15:13:08
545	1504	cylinder	0.04	NULL	NULL	NULL	NULL	NULL	NULL	2016-09-13 15:13:08
546	1505	cylinder	0.04	NULL	NULL	NULL	NULL	NULL	NULL	2016-09-13 15:13:08
547	1506	cylinder	0.04	NULL	NULL	NULL	NULL	NULL	NULL	2016-09-13 15:13:08
548	2720	cylinder	0.0125	0.03	NULL	NULL	NULL	NULL	NULL	2016-09-13 15:13:08
549	2721	cylinder	0.0125	0.03	NULL	NULL	NULL	NULL	NULL	2016-09-13 15:13:08
550	2722	cylinder	0.0125	0.03	NULL	NULL	NULL	NULL	NULL	2016-09-13 15:13:08
551	2723	cylinder	0.0125	0.03	NULL	NULL	NULL	NULL	NULL	2016-09-13 15:13:08
552	2724	cylinder	0.0125	0.03	NULL	NULL	NULL	NULL	NULL	2016-09-13 15:13:08
553	2725	cylinder	0.0125	0.03	NULL	NULL	NULL	NULL	NULL	2016-09-13 15:13:08
554	2726	cylinder	0.0125	0.03	NULL	NULL	NULL	NULL	NULL	2016-09-13 15:13:08
555	2727	cylinder	0.0125	0.03	NULL	NULL	NULL	NULL	NULL	2016-09-13 15:13:08
556	2580	cylinder	0.01	0.05	NULL	NULL	NULL	NULL	NULL	2016-09-13 15:13:08
557	2581	cylinder	0.01	0.05	NULL	NULL	NULL	NULL	NULL	2016-09-13 15:13:08
558	2582	cylinder	0.01	0.05	NULL	NULL	NULL	NULL	NULL	2016-09-13 15:13:08
559	2583	cylinder	0.01	0.05	NULL	NULL	NULL	NULL	NULL	2016-09-13 15:13:08
560	2584	cylinder	0.01	0.05	NULL	NULL	NULL	NULL	NULL	2016-09-13 15:13:08
561	2585	cylinder	0.01	0.05	NULL	NULL	NULL	NULL	NULL	2016-09-13 15:13:08
562	2586	cylinder	0.01	0.05	NULL	NULL	NULL	NULL	NULL	2016-09-13 15:13:08
563	2587	cylinder	0.01	0.05	NULL	NULL	NULL	NULL	NULL	2016-09-13 15:13:08
564	279	cylinder	0.025	0.05	NULL	NULL	NULL	NULL	NULL	2016-09-13 15:13:08
565	1275	cylinder	0.03	0.06	NULL	NULL	NULL	NULL	NULL	2016-09-13 15:13:08
566	1276	cylinder	0.03	0.06	NULL	NULL	NULL	NULL	NULL	2016-09-13 15:13:08
567	1277	cylinder	0.03	0.06	NULL	NULL	NULL	NULL	NULL	2016-09-13 15:13:08
568	1278	cylinder	0.03	0.06	NULL	NULL	NULL	NULL	NULL	2016-09-13 15:13:08
569	1279	cylinder	0.03	0.06	NULL	NULL	NULL	NULL	NULL	2016-09-13 15:13:08
570	1280	cylinder	0.03	0.06	NULL	NULL	NULL	NULL	NULL	2016-09-13 15:13:08
571	1281	cylinder	0.03	0.06	NULL	NULL	NULL	NULL	NULL	2016-09-13 15:13:08
572	1282	cylinder	0.03	0.06	NULL	NULL	NULL	NULL	NULL	2016-09-13 15:13:08
573	1283	cylinder	0.03	0.06	NULL	NULL	NULL	NULL	NULL	2016-09-13 15:13:08
574	1284	cylinder	0.03	0.06	NULL	NULL	NULL	NULL	NULL	2016-09-13 15:13:08
575	1285	cylinder	0.03	0.06	NULL	NULL	NULL	NULL	NULL	2016-09-13 15:13:08
576	196	cylinder	0.019	NULL	NULL	NULL	NULL	NULL	NULL	2016-09-13 15:13:08
577	197	cylinder	0.019	NULL	NULL	NULL	NULL	NULL	NULL	2016-09-13 15:13:08
578	198	cylinder	0.019	NULL	NULL	NULL	NULL	NULL	NULL	2016-09-13 15:13:08
579	199	cylinder	0.019	NULL	NULL	NULL	NULL	NULL	NULL	2016-09-13 15:13:08
580	200	cylinder	0.019	NULL	NULL	NULL	NULL	NULL	NULL	2016-09-13 15:13:08
581	201	cylinder	0.019	NULL	NULL	NULL	NULL	NULL	NULL	2016-09-13 15:13:08
582	202	cylinder	0.019	NULL	NULL	NULL	NULL	NULL	NULL	2016-09-13 15:13:08
583	203	cylinder	0.019	NULL	NULL	NULL	NULL	NULL	NULL	2016-09-13 15:13:08
584	204	cylinder	0.019	NULL	NULL	NULL	NULL	NULL	NULL	2016-09-13 15:13:08
585	205	cylinder	0.019	NULL	NULL	NULL	NULL	NULL	NULL	2016-09-13 15:13:08
586	206	cylinder	0.019	NULL	NULL	NULL	NULL	NULL	NULL	2016-09-13 15:13:08
587	207	cylinder	0.019	NULL	NULL	NULL	NULL	NULL	NULL	2016-09-13 15:13:08
588	372	cylinder	0.05	0.015	NULL	NULL	NULL	NULL	NULL	2016-09-13 15:13:08
589	373	cylinder	0.05	0.015	NULL	NULL	NULL	NULL	NULL	2016-09-13 15:13:08
590	374	cylinder	0.05	0.015	NULL	NULL	NULL	NULL	NULL	2016-09-13 15:13:08
591	1360	cylinder	0.015	0.017	NULL	NULL	NULL	NULL	NULL	2016-09-13 15:13:08
592	1361	cylinder	0.015	0.017	NULL	NULL	NULL	NULL	NULL	2016-09-13 15:13:08
593	1362	cylinder	0.015	0.017	NULL	NULL	NULL	NULL	NULL	2016-09-13 15:13:08
594	1363	cylinder	0.015	0.017	NULL	NULL	NULL	NULL	NULL	2016-09-13 15:13:08
595	1364	cylinder	0.015	0.017	NULL	NULL	NULL	NULL	NULL	2016-09-13 15:13:08
596	1365	cylinder	0.015	0.017	NULL	NULL	NULL	NULL	NULL	2016-09-13 15:13:08
597	1622	cylinder	0.025	0.018	NULL	NULL	NULL	NULL	NULL	2016-09-13 15:13:08
598	1623	cylinder	0.025	0.018	NULL	NULL	NULL	NULL	NULL	2016-09-13 15:13:08
599	1624	cylinder	0.025	0.018	NULL	NULL	NULL	NULL	NULL	2016-09-13 15:13:08
600	1625	cylinder	0.025	0.018	NULL	NULL	NULL	NULL	NULL	2016-09-13 15:13:08
601	1626	cylinder	0.025	0.018	NULL	NULL	NULL	NULL	NULL	2016-09-13 15:13:08
602	1627	cylinder	0.025	0.018	NULL	NULL	NULL	NULL	NULL	2016-09-13 15:13:08
603	1628	cylinder	0.025	0.018	NULL	NULL	NULL	NULL	NULL	2016-09-13 15:13:08
604	1629	cylinder	0.025	0.018	NULL	NULL	NULL	NULL	NULL	2016-09-13 15:13:08
605	1630	cylinder	0.025	0.018	NULL	NULL	NULL	NULL	NULL	2016-09-13 15:13:08
606	815	cylinder	0.026	0.003	NULL	NULL	NULL	NULL	NULL	2016-09-13 15:13:08
607	818	cylinder	0.026	0.003	NULL	NULL	NULL	NULL	NULL	2016-09-13 15:13:08
608	821	cylinder	0.026	0.003	NULL	NULL	NULL	NULL	NULL	2016-09-13 15:13:08
609	754	cylinder	0.03	0.005	NULL	NULL	NULL	NULL	NULL	2016-09-13 15:13:08
610	755	cylinder	0.03	0.005	NULL	NULL	NULL	NULL	NULL	2016-09-13 15:13:08
611	756	cylinder	0.03	0.005	NULL	NULL	NULL	NULL	NULL	2016-09-13 15:13:08
612	142	cylinder	0.04	0.005	NULL	NULL	NULL	NULL	NULL	2016-09-13 15:13:08
613	143	cylinder	0.04	0.005	NULL	NULL	NULL	NULL	NULL	2016-09-13 15:13:08
614	144	cylinder	0.04	0.005	NULL	NULL	NULL	NULL	NULL	2016-09-13 15:13:08
615	145	cylinder	0.04	0.005	NULL	NULL	NULL	NULL	NULL	2016-09-13 15:13:08
616	146	cylinder	0.04	0.005	NULL	NULL	NULL	NULL	NULL	2016-09-13 15:13:08
617	147	cylinder	0.04	0.005	NULL	NULL	NULL	NULL	NULL	2016-09-13 15:13:08
618	148	cylinder	0.04	0.005	NULL	NULL	NULL	NULL	NULL	2016-09-13 15:13:08
619	649	cylinder	0.02	0.006	NULL	NULL	NULL	NULL	NULL	2016-09-13 15:13:08
620	668	cylinder	0.02	0.006	NULL	NULL	NULL	NULL	NULL	2016-09-13 15:13:08
621	669	cylinder	0.02	0.006	NULL	NULL	NULL	NULL	NULL	2016-09-13 15:13:08
622	670	cylinder	0.02	0.006	NULL	NULL	NULL	NULL	NULL	2016-09-13 15:13:08
623	671	cylinder	0.02	0.006	NULL	NULL	NULL	NULL	NULL	2016-09-13 15:13:08
624	672	cylinder	0.02	0.006	NULL	NULL	NULL	NULL	NULL	2016-09-13 15:13:08
625	673	cylinder	0.02	0.006	NULL	NULL	NULL	NULL	NULL	2016-09-13 15:13:08
626	674	cylinder	0.02	0.006	NULL	NULL	NULL	NULL	NULL	2016-09-13 15:13:08
627	675	cylinder	0.02	0.006	NULL	NULL	NULL	NULL	NULL	2016-09-13 15:13:08
628	676	cylinder	0.02	0.006	NULL	NULL	NULL	NULL	NULL	2016-09-13 15:13:08
629	677	cylinder	0.02	0.006	NULL	NULL	NULL	NULL	NULL	2016-09-13 15:13:08
630	678	cylinder	0.02	0.006	NULL	NULL	NULL	NULL	NULL	2016-09-13 15:13:08
631	679	cylinder	0.02	0.006	NULL	NULL	NULL	NULL	NULL	2016-09-13 15:13:08
632	816	cylinder	0.026	0.009	NULL	NULL	NULL	NULL	NULL	2016-09-13 15:13:08
633	819	cylinder	0.026	0.009	NULL	NULL	NULL	NULL	NULL	2016-09-13 15:13:08
634	822	cylinder	0.026	0.009	NULL	NULL	NULL	NULL	NULL	2016-09-13 15:13:08
635	1542	cylinder	0.01	0.01	NULL	NULL	NULL	NULL	NULL	2016-09-13 15:13:08
636	1543	cylinder	0.01	0.01	NULL	NULL	NULL	NULL	NULL	2016-09-13 15:13:08
637	1544	cylinder	0.01	0.01	NULL	NULL	NULL	NULL	NULL	2016-09-13 15:13:08
638	1816	cylinder	0.03	0.01	NULL	NULL	NULL	NULL	NULL	2016-09-13 15:13:08
639	1817	cylinder	0.03	0.01	NULL	NULL	NULL	NULL	NULL	2016-09-13 15:13:08
640	1818	cylinder	0.03	0.01	NULL	NULL	NULL	NULL	NULL	2016-09-13 15:13:08
641	1819	cylinder	0.03	0.01	NULL	NULL	NULL	NULL	NULL	2016-09-13 15:13:08
642	1820	cylinder	0.03	0.01	NULL	NULL	NULL	NULL	NULL	2016-09-13 15:13:08
643	1821	cylinder	0.03	0.01	NULL	NULL	NULL	NULL	NULL	2016-09-13 15:13:08
644	1822	cylinder	0.03	0.01	NULL	NULL	NULL	NULL	NULL	2016-09-13 15:13:08
645	1823	cylinder	0.03	0.01	NULL	NULL	NULL	NULL	NULL	2016-09-13 15:13:08
646	1824	cylinder	0.03	0.01	NULL	NULL	NULL	NULL	NULL	2016-09-13 15:13:08
647	2639	cylinder	0.02	0.015	NULL	NULL	NULL	NULL	NULL	2016-09-13 15:13:08
648	2640	cylinder	0.02	0.015	NULL	NULL	NULL	NULL	NULL	2016-09-13 15:13:08
649	2641	cylinder	0.02	0.015	NULL	NULL	NULL	NULL	NULL	2016-09-13 15:13:08
650	2642	cylinder	0.02	0.015	NULL	NULL	NULL	NULL	NULL	2016-09-13 15:13:08
651	817	cylinder	0.026	0.015	NULL	NULL	NULL	NULL	NULL	2016-09-13 15:13:08
652	820	cylinder	0.026	0.015	NULL	NULL	NULL	NULL	NULL	2016-09-13 15:13:08
653	823	cylinder	0.026	0.015	NULL	NULL	NULL	NULL	NULL	2016-09-13 15:13:08
654	1778	cylinder	0.03	0.015	NULL	NULL	NULL	NULL	NULL	2016-09-13 15:13:08
655	1779	cylinder	0.03	0.015	NULL	NULL	NULL	NULL	NULL	2016-09-13 15:13:08
656	1780	cylinder	0.03	0.015	NULL	NULL	NULL	NULL	NULL	2016-09-13 15:13:08
657	1781	cylinder	0.03	0.015	NULL	NULL	NULL	NULL	NULL	2016-09-13 15:13:08
658	1782	cylinder	0.03	0.015	NULL	NULL	NULL	NULL	NULL	2016-09-13 15:13:08
659	1783	cylinder	0.03	0.015	NULL	NULL	NULL	NULL	NULL	2016-09-13 15:13:08
660	1784	cylinder	0.03	0.015	NULL	NULL	NULL	NULL	NULL	2016-09-13 15:13:08
661	1785	cylinder	0.03	0.015	NULL	NULL	NULL	NULL	NULL	2016-09-13 15:13:08
662	1786	cylinder	0.03	0.015	NULL	NULL	NULL	NULL	NULL	2016-09-13 15:13:08
663	1787	cylinder	0.03	0.015	NULL	NULL	NULL	NULL	NULL	2016-09-13 15:13:08
664	1788	cylinder	0.03	0.015	NULL	NULL	NULL	NULL	NULL	2016-09-13 15:13:08
665	1789	cylinder	0.03	0.015	NULL	NULL	NULL	NULL	NULL	2016-09-13 15:13:08
666	1790	cylinder	0.03	0.015	NULL	NULL	NULL	NULL	NULL	2016-09-13 15:13:08
667	1791	cylinder	0.03	0.015	NULL	NULL	NULL	NULL	NULL	2016-09-13 15:13:08
668	1792	cylinder	0.03	0.015	NULL	NULL	NULL	NULL	NULL	2016-09-13 15:13:08
669	1793	cylinder	0.03	0.015	NULL	NULL	NULL	NULL	NULL	2016-09-13 15:13:08
670	1794	cylinder	0.03	0.015	NULL	NULL	NULL	NULL	NULL	2016-09-13 15:13:08
671	1795	cylinder	0.03	0.015	NULL	NULL	NULL	NULL	NULL	2016-09-13 15:13:08
672	1796	cylinder	0.03	0.015	NULL	NULL	NULL	NULL	NULL	2016-09-13 15:13:08
673	1797	cylinder	0.03	0.015	NULL	NULL	NULL	NULL	NULL	2016-09-13 15:13:08
674	1798	cylinder	0.03	0.015	NULL	NULL	NULL	NULL	NULL	2016-09-13 15:13:08
675	1799	cylinder	0.03	0.015	NULL	NULL	NULL	NULL	NULL	2016-09-13 15:13:08
676	1800	cylinder	0.03	0.015	NULL	NULL	NULL	NULL	NULL	2016-09-13 15:13:08
677	1801	cylinder	0.03	0.015	NULL	NULL	NULL	NULL	NULL	2016-09-13 15:13:08
678	1802	cylinder	0.03	0.015	NULL	NULL	NULL	NULL	NULL	2016-09-13 15:13:08
679	1803	cylinder	0.03	0.015	NULL	NULL	NULL	NULL	NULL	2016-09-13 15:13:08
680	1804	cylinder	0.03	0.015	NULL	NULL	NULL	NULL	NULL	2016-09-13 15:13:08
681	1805	cylinder	0.03	0.015	NULL	NULL	NULL	NULL	NULL	2016-09-13 15:13:08
682	1806	cylinder	0.03	0.015	NULL	NULL	NULL	NULL	NULL	2016-09-13 15:13:08
683	1807	cylinder	0.03	0.015	NULL	NULL	NULL	NULL	NULL	2016-09-13 15:13:08
684	1808	cylinder	0.03	0.015	NULL	NULL	NULL	NULL	NULL	2016-09-13 15:13:08
685	1809	cylinder	0.03	0.015	NULL	NULL	NULL	NULL	NULL	2016-09-13 15:13:08
686	1810	cylinder	0.03	0.015	NULL	NULL	NULL	NULL	NULL	2016-09-13 15:13:08
687	897	cylinder	0.01	NULL	NULL	NULL	NULL	NULL	NULL	2016-09-13 15:13:08
688	2588	cylinder	0.01	0.015	NULL	NULL	0.02	NULL	16	2016-09-13 15:13:08
689	2589	cylinder	0.01	0.015	NULL	NULL	0.02	NULL	16	2016-09-13 15:13:08
690	2590	cylinder	0.01	0.015	NULL	NULL	0.02	NULL	16	2016-09-13 15:13:08
691	2591	cylinder	0.01	0.015	NULL	NULL	0.02	NULL	16	2016-09-13 15:13:08
692	2592	cylinder	0.01	0.015	NULL	NULL	0.02	NULL	16	2016-09-13 15:13:08
693	2593	cylinder	0.01	0.015	NULL	NULL	0.02	NULL	16	2016-09-13 15:13:08
694	2594	cylinder	0.01	0.015	NULL	NULL	0.02	NULL	16	2016-09-13 15:13:08
695	2595	cylinder	0.01	0.015	NULL	NULL	0.02	NULL	16	2016-09-13 15:13:08
696	2596	cylinder	0.01	0.015	NULL	NULL	0.02	NULL	16	2016-09-13 15:13:08
697	2597	cylinder	0.01	0.015	NULL	NULL	0.02	NULL	16	2016-09-13 15:13:08
698	2602	cylinder	0.01	0.015	NULL	NULL	NULL	NULL	16	2016-09-13 15:13:08
699	2603	cylinder	0.01	0.015	NULL	NULL	NULL	NULL	16	2016-09-13 15:13:08
700	2604	cylinder	0.01	0.015	NULL	NULL	NULL	NULL	16	2016-09-13 15:13:08
701	2605	cylinder	0.01	0.015	NULL	NULL	NULL	NULL	16	2016-09-13 15:13:08
702	2606	cylinder	0.01	0.015	NULL	NULL	NULL	NULL	16	2016-09-13 15:13:08
703	2607	cylinder	0.01	0.015	NULL	NULL	NULL	NULL	16	2016-09-13 15:13:08
704	2608	cylinder	0.01	0.015	NULL	NULL	NULL	NULL	16	2016-09-13 15:13:08
705	2609	cylinder	0.01	0.015	NULL	NULL	NULL	NULL	16	2016-09-13 15:13:08
706	2610	cylinder	0.01	0.015	NULL	NULL	NULL	NULL	16	2016-09-13 15:13:08
707	2611	cylinder	0.01	0.015	NULL	NULL	NULL	NULL	16	2016-09-13 15:13:08
708	2612	cylinder	0.01	0.015	NULL	NULL	NULL	NULL	16	2016-09-13 15:13:08
709	2613	cylinder	0.01	0.015	NULL	NULL	NULL	NULL	16	2016-09-13 15:13:08
710	2614	cylinder	0.01	0.015	NULL	NULL	NULL	NULL	16	2016-09-13 15:13:08
711	2615	cylinder	0.01	0.015	NULL	NULL	NULL	NULL	16	2016-09-13 15:13:08
712	2616	cylinder	0.01	0.015	NULL	NULL	NULL	NULL	16	2016-09-13 15:13:08
713	2617	cylinder	0.01	0.015	NULL	NULL	NULL	NULL	16	2016-09-13 15:13:08
714	2618	cylinder	0.01	0.015	NULL	NULL	NULL	NULL	16	2016-09-13 15:13:08
715	2619	cylinder	0.01	0.015	NULL	NULL	NULL	NULL	16	2016-09-13 15:13:08
716	2620	cylinder	0.01	0.015	NULL	NULL	NULL	NULL	16	2016-09-13 15:13:08
717	2621	cylinder	0.01	0.015	NULL	NULL	NULL	NULL	16	2016-09-13 15:13:08
718	2622	cylinder	0.01	0.015	NULL	NULL	NULL	NULL	16	2016-09-13 15:13:08
719	2623	cylinder	0.01	0.015	NULL	NULL	NULL	NULL	16	2016-09-13 15:13:08
720	2624	cylinder	0.01	0.015	NULL	NULL	NULL	NULL	16	2016-09-13 15:13:08
721	2625	cylinder	0.01	0.015	NULL	NULL	NULL	NULL	16	2016-09-13 15:13:08
722	2626	cylinder	0.01	0.015	NULL	NULL	NULL	NULL	16	2016-09-13 15:13:08
723	2627	cylinder	0.01	0.015	NULL	NULL	NULL	NULL	16	2016-09-13 15:13:08
724	2628	cylinder	0.01	0.015	NULL	NULL	NULL	NULL	16	2016-09-13 15:13:08
725	2629	cylinder	0.01	0.015	NULL	NULL	NULL	NULL	16	2016-09-13 15:13:08
726	2630	cylinder	0.01	0.015	NULL	NULL	NULL	NULL	16	2016-09-13 15:13:08
727	2631	cylinder	0.01	0.015	NULL	NULL	NULL	NULL	16	2016-09-13 15:13:08
728	2632	cylinder	0.01	0.015	NULL	NULL	NULL	NULL	16	2016-09-13 15:13:08
729	2633	cylinder	0.01	0.015	NULL	NULL	NULL	NULL	16	2016-09-13 15:13:08
730	2634	cylinder	0.01	0.015	NULL	NULL	NULL	NULL	16	2016-09-13 15:13:08
731	2635	cylinder	0.01	0.015	NULL	NULL	NULL	NULL	16	2016-09-13 15:13:08
732	2636	cylinder	0.01	0.015	NULL	NULL	NULL	NULL	16	2016-09-13 15:13:08
733	2637	cylinder	0.01	0.015	NULL	NULL	NULL	NULL	16	2016-09-13 15:13:08
734	2490	cylinder	0.01	0.015	NULL	NULL	NULL	NULL	16	2016-09-13 15:13:08
735	2491	cylinder	0.01	0.015	NULL	NULL	NULL	NULL	16	2016-09-13 15:13:08
736	2492	cylinder	0.01	0.015	NULL	NULL	NULL	NULL	16	2016-09-13 15:13:08
737	2493	cylinder	0.01	0.015	NULL	NULL	NULL	NULL	16	2016-09-13 15:13:08
738	2494	cylinder	0.01	0.015	NULL	NULL	NULL	NULL	16	2016-09-13 15:13:08
739	2507	cylinder	0.01	0.015	NULL	NULL	NULL	NULL	16	2016-09-13 15:13:08
740	2508	cylinder	0.01	0.015	NULL	NULL	NULL	NULL	16	2016-09-13 15:13:08
741	2509	cylinder	0.01	0.015	NULL	NULL	NULL	NULL	16	2016-09-13 15:13:08
742	2510	cylinder	0.01	0.015	NULL	NULL	NULL	NULL	16	2016-09-13 15:13:08
743	2511	cylinder	0.01	0.015	NULL	NULL	NULL	NULL	16	2016-09-13 15:13:08
744	2512	cylinder	0.01	0.015	NULL	NULL	NULL	NULL	16	2016-09-13 15:13:08
745	2513	cylinder	0.01	0.015	NULL	NULL	NULL	NULL	16	2016-09-13 15:13:08
746	2514	cylinder	0.01	0.015	NULL	NULL	NULL	NULL	16	2016-09-13 15:13:08
747	2515	cylinder	0.01	0.015	NULL	NULL	NULL	NULL	16	2016-09-13 15:13:08
748	2516	cylinder	0.01	0.015	NULL	NULL	NULL	NULL	16	2016-09-13 15:13:08
749	2517	cylinder	0.01	0.015	NULL	NULL	NULL	NULL	16	2016-09-13 15:13:08
750	2518	cylinder	0.01	0.015	NULL	NULL	NULL	NULL	16	2016-09-13 15:13:08
751	2519	cylinder	0.01	0.015	NULL	NULL	NULL	NULL	16	2016-09-13 15:13:08
752	2520	cylinder	0.01	0.015	NULL	NULL	NULL	NULL	16	2016-09-13 15:13:08
753	2521	cylinder	0.01	0.015	NULL	NULL	NULL	NULL	16	2016-09-13 15:13:08
754	2649	cylinder	0.01	0.015	NULL	NULL	NULL	NULL	16	2016-09-13 15:13:08
755	2650	cylinder	0.01	0.015	NULL	NULL	NULL	NULL	16	2016-09-13 15:13:08
756	2651	cylinder	0.01	0.015	NULL	NULL	NULL	NULL	16	2016-09-13 15:13:08
757	2652	cylinder	0.01	0.015	NULL	NULL	NULL	NULL	16	2016-09-13 15:13:08
758	2653	cylinder	0.01	0.015	NULL	NULL	NULL	NULL	16	2016-09-13 15:13:08
759	2654	cylinder	0.01	0.015	NULL	NULL	NULL	NULL	16	2016-09-13 15:13:08
760	2655	cylinder	0.01	0.015	NULL	NULL	NULL	NULL	16	2016-09-13 15:13:08
761	2656	cylinder	0.01	0.015	NULL	NULL	NULL	NULL	16	2016-09-13 15:13:08
762	2657	cylinder	0.01	0.015	NULL	NULL	NULL	NULL	16	2016-09-13 15:13:08
763	2658	cylinder	0.01	0.015	NULL	NULL	NULL	NULL	16	2016-09-13 15:13:08
764	2659	cylinder	0.01	0.015	NULL	NULL	NULL	NULL	16	2016-09-13 15:13:08
765	2660	cylinder	0.01	0.015	NULL	NULL	NULL	NULL	16	2016-09-13 15:13:08
766	2661	cylinder	0.01	0.015	NULL	NULL	NULL	NULL	16	2016-09-13 15:13:08
767	2662	cylinder	0.01	0.015	NULL	NULL	NULL	NULL	16	2016-09-13 15:13:08
768	2663	cylinder	0.01	0.015	NULL	NULL	NULL	NULL	16	2016-09-13 15:13:08
769	2664	cylinder	0.01	0.015	NULL	NULL	NULL	NULL	16	2016-09-13 15:13:08
770	2665	cylinder	0.01	0.015	NULL	NULL	NULL	NULL	16	2016-09-13 15:13:08
771	2666	cylinder	0.01	0.015	NULL	NULL	NULL	NULL	16	2016-09-13 15:13:08
772	2667	cylinder	0.01	0.015	NULL	NULL	NULL	NULL	16	2016-09-13 15:13:08
773	2668	cylinder	0.01	0.015	NULL	NULL	NULL	NULL	16	2016-09-13 15:13:08
774	2669	cylinder	0.01	0.015	NULL	NULL	NULL	NULL	16	2016-09-13 15:13:08
775	2670	cylinder	0.01	0.015	NULL	NULL	NULL	NULL	16	2016-09-13 15:13:08
776	2671	cylinder	0.01	0.015	NULL	NULL	NULL	NULL	16	2016-09-13 15:13:08
777	2672	cylinder	0.01	0.015	NULL	NULL	NULL	NULL	16	2016-09-13 15:13:08
778	2673	cylinder	0.01	0.015	NULL	NULL	NULL	NULL	16	2016-09-13 15:13:08
779	2701	cylinder	0.01	0.015	NULL	NULL	NULL	NULL	16	2016-09-13 15:13:08
780	2702	cylinder	0.01	0.015	NULL	NULL	NULL	NULL	16	2016-09-13 15:13:08
781	2703	cylinder	0.01	0.015	NULL	NULL	NULL	NULL	16	2016-09-13 15:13:08
782	2704	cylinder	0.01	0.015	NULL	NULL	NULL	NULL	16	2016-09-13 15:13:08
783	2705	cylinder	0.01	0.015	NULL	NULL	NULL	NULL	16	2016-09-13 15:13:08
784	2706	cylinder	0.01	0.015	NULL	NULL	NULL	NULL	16	2016-09-13 15:13:08
785	2707	cylinder	0.01	0.015	NULL	NULL	NULL	NULL	16	2016-09-13 15:13:08
786	2708	cylinder	0.01	0.015	NULL	NULL	NULL	NULL	16	2016-09-13 15:13:08
787	1575	cylinder	0.03	NULL	NULL	0.01	NULL	NULL	17	2016-09-13 15:13:08
788	1576	cylinder	0.03	NULL	NULL	0.01	NULL	NULL	17	2016-09-13 15:13:08
789	1577	cylinder	0.03	NULL	NULL	0.01	NULL	NULL	17	2016-09-13 15:13:08
790	1931	cylinder	0.013	0.000025	NULL	NULL	NULL	NULL	18	2016-09-13 15:13:08
791	1932	cylinder	0.013	0.000025	NULL	NULL	NULL	NULL	18	2016-09-13 15:13:08
792	1933	cylinder	0.013	0.000025	NULL	NULL	NULL	NULL	18	2016-09-13 15:13:08
793	1934	cylinder	0.013	0.000025	NULL	NULL	NULL	NULL	18	2016-09-13 15:13:08
794	1935	cylinder	0.013	0.000025	NULL	NULL	NULL	NULL	18	2016-09-13 15:13:08
795	1936	cylinder	0.013	0.000025	NULL	NULL	NULL	NULL	18	2016-09-13 15:13:08
796	1069	cylinder	0.05	0.03	NULL	NULL	NULL	NULL	18	2016-09-13 15:13:08
797	1070	cylinder	0.05	0.03	NULL	NULL	NULL	NULL	18	2016-09-13 15:13:08
798	1071	cylinder	0.05	0.03	NULL	NULL	NULL	NULL	18	2016-09-13 15:13:08
799	1072	cylinder	0.05	0.03	NULL	NULL	NULL	NULL	18	2016-09-13 15:13:08
800	1073	cylinder	0.05	0.03	NULL	NULL	NULL	NULL	18	2016-09-13 15:13:08
801	1956	cylinder	0.05	0.04	NULL	NULL	NULL	NULL	18	2016-09-13 15:13:08
802	1957	cylinder	0.05	0.04	NULL	NULL	NULL	NULL	18	2016-09-13 15:13:08
803	1958	cylinder	0.05	0.04	NULL	NULL	NULL	NULL	18	2016-09-13 15:13:08
804	1959	cylinder	0.05	0.04	NULL	NULL	NULL	NULL	18	2016-09-13 15:13:08
805	1032	cylinder	0.015	NULL	NULL	NULL	NULL	NULL	18	2016-09-13 15:13:08
806	1033	cylinder	0.015	NULL	NULL	NULL	NULL	NULL	18	2016-09-13 15:13:08
807	544	cylinder	0.04	0.018	NULL	NULL	NULL	NULL	18	2016-09-13 15:13:08
808	545	cylinder	0.04	0.018	NULL	NULL	NULL	NULL	18	2016-09-13 15:13:08
809	546	cylinder	0.04	0.018	NULL	NULL	NULL	NULL	18	2016-09-13 15:13:08
810	547	cylinder	0.04	0.018	NULL	NULL	NULL	NULL	18	2016-09-13 15:13:08
811	548	cylinder	0.04	0.018	NULL	NULL	NULL	NULL	18	2016-09-13 15:13:08
812	549	cylinder	0.04	0.018	NULL	NULL	NULL	NULL	18	2016-09-13 15:13:08
813	550	cylinder	0.04	0.018	NULL	NULL	NULL	NULL	18	2016-09-13 15:13:08
814	551	cylinder	0.04	0.018	NULL	NULL	NULL	NULL	18	2016-09-13 15:13:08
815	552	cylinder	0.04	0.018	NULL	NULL	NULL	NULL	18	2016-09-13 15:13:08
816	553	cylinder	0.04	0.018	NULL	NULL	NULL	NULL	18	2016-09-13 15:13:08
817	554	cylinder	0.04	0.018	NULL	NULL	NULL	NULL	18	2016-09-13 15:13:08
818	555	cylinder	0.04	0.018	NULL	NULL	NULL	NULL	18	2016-09-13 15:13:08
819	1828	cylinder	NULL	NULL	NULL	NULL	NULL	NULL	18	2016-09-13 15:13:08
820	1829	cylinder	NULL	NULL	NULL	NULL	NULL	NULL	18	2016-09-13 15:13:08
821	1830	cylinder	NULL	NULL	NULL	NULL	NULL	NULL	18	2016-09-13 15:13:08
822	1831	cylinder	NULL	NULL	NULL	NULL	NULL	NULL	18	2016-09-13 15:13:08
823	1832	cylinder	NULL	NULL	NULL	NULL	NULL	NULL	18	2016-09-13 15:13:08
824	1833	cylinder	NULL	NULL	NULL	NULL	NULL	NULL	18	2016-09-13 15:13:08
825	1834	cylinder	NULL	NULL	NULL	NULL	NULL	NULL	18	2016-09-13 15:13:08
826	1835	cylinder	NULL	NULL	NULL	NULL	NULL	NULL	18	2016-09-13 15:13:08
827	1836	cylinder	NULL	NULL	NULL	NULL	NULL	NULL	18	2016-09-13 15:13:08
828	1837	cylinder	NULL	NULL	NULL	NULL	NULL	NULL	18	2016-09-13 15:13:08
829	1838	cylinder	NULL	NULL	NULL	NULL	NULL	NULL	18	2016-09-13 15:13:08
830	1839	cylinder	NULL	NULL	NULL	NULL	NULL	NULL	18	2016-09-13 15:13:08
831	2055	cylinder	NULL	NULL	NULL	NULL	NULL	NULL	18	2016-09-13 15:13:08
832	2056	cylinder	NULL	NULL	NULL	NULL	NULL	NULL	18	2016-09-13 15:13:08
833	2057	cylinder	NULL	NULL	NULL	NULL	NULL	NULL	18	2016-09-13 15:13:08
834	2058	cylinder	NULL	NULL	NULL	NULL	NULL	NULL	18	2016-09-13 15:13:08
835	2059	cylinder	NULL	NULL	NULL	NULL	NULL	NULL	18	2016-09-13 15:13:08
836	2060	cylinder	NULL	NULL	NULL	NULL	NULL	NULL	18	2016-09-13 15:13:08
837	1707	cylinder	0.03	0.007	NULL	NULL	NULL	NULL	18	2016-09-13 15:13:08
838	1709	cylinder	0.03	0.007	NULL	NULL	NULL	NULL	18	2016-09-13 15:13:08
839	92	cylinder	0.04445	0.012	NULL	NULL	NULL	NULL	18	2016-09-13 15:13:08
840	93	cylinder	0.04445	0.012	NULL	NULL	NULL	NULL	18	2016-09-13 15:13:08
841	94	cylinder	0.04445	0.012	NULL	NULL	NULL	NULL	18	2016-09-13 15:13:08
842	95	cylinder	0.04445	0.012	NULL	NULL	NULL	NULL	18	2016-09-13 15:13:08
843	1706	cylinder	0.015	0.015	NULL	NULL	NULL	NULL	18	2016-09-13 15:13:08
844	1708	cylinder	0.015	0.015	NULL	NULL	NULL	NULL	18	2016-09-13 15:13:08
845	1710	cylinder	0.015	0.015	NULL	NULL	NULL	NULL	18	2016-09-13 15:13:08
846	1711	cylinder	0.03	0.015	NULL	NULL	NULL	NULL	18	2016-09-13 15:13:08
847	539	cylinder	0.03	NULL	NULL	NULL	NULL	NULL	18	2016-09-13 15:13:08
848	540	cylinder	0.03	NULL	NULL	NULL	NULL	NULL	18	2016-09-13 15:13:08
849	541	cylinder	0.03	NULL	NULL	NULL	NULL	NULL	18	2016-09-13 15:13:08
850	542	cylinder	0.03	NULL	NULL	NULL	NULL	NULL	18	2016-09-13 15:13:08
851	543	cylinder	0.03	NULL	NULL	NULL	NULL	NULL	18	2016-09-13 15:13:08
852	556	cylinder	0.03	NULL	NULL	NULL	NULL	NULL	18	2016-09-13 15:13:08
853	557	cylinder	0.03	NULL	NULL	NULL	NULL	NULL	18	2016-09-13 15:13:08
854	558	cylinder	0.03	NULL	NULL	NULL	NULL	NULL	18	2016-09-13 15:13:08
855	559	cylinder	0.03	NULL	NULL	NULL	NULL	NULL	18	2016-09-13 15:13:08
856	560	cylinder	0.03	NULL	NULL	NULL	NULL	NULL	18	2016-09-13 15:13:08
857	561	cylinder	0.03	NULL	NULL	NULL	NULL	NULL	18	2016-09-13 15:13:08
858	562	cylinder	0.03	NULL	NULL	NULL	NULL	NULL	18	2016-09-13 15:13:08
859	563	cylinder	0.03	NULL	NULL	NULL	NULL	NULL	18	2016-09-13 15:13:08
860	564	cylinder	0.03	NULL	NULL	NULL	NULL	NULL	18	2016-09-13 15:13:08
861	565	cylinder	0.03	NULL	NULL	NULL	NULL	NULL	18	2016-09-13 15:13:08
862	566	cylinder	0.03	NULL	NULL	NULL	NULL	NULL	18	2016-09-13 15:13:08
863	567	cylinder	0.03	NULL	NULL	NULL	NULL	NULL	18	2016-09-13 15:13:08
864	568	cylinder	0.03	NULL	NULL	NULL	NULL	NULL	18	2016-09-13 15:13:08
865	569	cylinder	0.03	NULL	NULL	NULL	NULL	NULL	18	2016-09-13 15:13:08
866	570	cylinder	0.03	NULL	NULL	NULL	NULL	NULL	18	2016-09-13 15:13:08
867	571	cylinder	0.03	NULL	NULL	NULL	NULL	NULL	18	2016-09-13 15:13:08
868	572	cylinder	0.03	NULL	NULL	NULL	NULL	NULL	18	2016-09-13 15:13:08
869	573	cylinder	0.03	NULL	NULL	NULL	NULL	NULL	18	2016-09-13 15:13:08
870	574	cylinder	0.03	NULL	NULL	NULL	NULL	NULL	18	2016-09-13 15:13:08
871	575	cylinder	0.03	NULL	NULL	NULL	NULL	NULL	18	2016-09-13 15:13:08
872	576	cylinder	0.03	NULL	NULL	NULL	NULL	NULL	18	2016-09-13 15:13:08
873	577	cylinder	0.03	NULL	NULL	NULL	NULL	NULL	18	2016-09-13 15:13:08
874	578	cylinder	0.03	NULL	NULL	NULL	NULL	NULL	18	2016-09-13 15:13:08
875	579	cylinder	0.03	NULL	NULL	NULL	NULL	NULL	18	2016-09-13 15:13:08
876	580	cylinder	0.03	NULL	NULL	NULL	NULL	NULL	18	2016-09-13 15:13:08
877	581	cylinder	0.03	NULL	NULL	NULL	NULL	NULL	18	2016-09-13 15:13:08
878	582	cylinder	0.03	NULL	NULL	NULL	NULL	NULL	18	2016-09-13 15:13:08
879	583	cylinder	0.03	NULL	NULL	NULL	NULL	NULL	18	2016-09-13 15:13:08
880	584	cylinder	0.03	NULL	NULL	NULL	NULL	NULL	18	2016-09-13 15:13:08
881	585	cylinder	0.03	NULL	NULL	NULL	NULL	NULL	18	2016-09-13 15:13:08
882	586	cylinder	0.03	NULL	NULL	NULL	NULL	NULL	18	2016-09-13 15:13:08
883	587	cylinder	0.03	NULL	NULL	NULL	NULL	NULL	18	2016-09-13 15:13:08
884	588	cylinder	0.03	NULL	NULL	NULL	NULL	NULL	18	2016-09-13 15:13:08
885	589	cylinder	0.03	NULL	NULL	NULL	NULL	NULL	18	2016-09-13 15:13:08
886	590	cylinder	0.03	NULL	NULL	NULL	NULL	NULL	18	2016-09-13 15:13:08
887	591	cylinder	0.03	NULL	NULL	NULL	NULL	NULL	18	2016-09-13 15:13:08
888	592	cylinder	0.03	NULL	NULL	NULL	NULL	NULL	18	2016-09-13 15:13:08
889	593	cylinder	0.03	NULL	NULL	NULL	NULL	NULL	18	2016-09-13 15:13:08
890	594	cylinder	0.03	NULL	NULL	NULL	NULL	NULL	18	2016-09-13 15:13:08
891	595	cylinder	0.03	NULL	NULL	NULL	NULL	NULL	18	2016-09-13 15:13:08
892	596	cylinder	0.03	NULL	NULL	NULL	NULL	NULL	18	2016-09-13 15:13:08
893	597	cylinder	0.03	NULL	NULL	NULL	NULL	NULL	18	2016-09-13 15:13:08
894	598	cylinder	0.03	NULL	NULL	NULL	NULL	NULL	18	2016-09-13 15:13:08
895	599	cylinder	0.03	NULL	NULL	NULL	NULL	NULL	18	2016-09-13 15:13:08
896	600	cylinder	0.03	NULL	NULL	NULL	NULL	NULL	18	2016-09-13 15:13:08
897	601	cylinder	0.03	NULL	NULL	NULL	NULL	NULL	18	2016-09-13 15:13:08
898	602	cylinder	0.03	NULL	NULL	NULL	NULL	NULL	18	2016-09-13 15:13:08
899	603	cylinder	0.03	NULL	NULL	NULL	NULL	NULL	18	2016-09-13 15:13:08
900	1920	cylinder	NULL	NULL	NULL	NULL	NULL	NULL	19	2016-09-13 15:13:08
901	1921	cylinder	NULL	NULL	NULL	NULL	NULL	NULL	19	2016-09-13 15:13:08
902	1922	cylinder	NULL	NULL	NULL	NULL	NULL	NULL	19	2016-09-13 15:13:08
903	1923	cylinder	NULL	NULL	NULL	NULL	NULL	NULL	19	2016-09-13 15:13:08
904	1924	cylinder	NULL	NULL	NULL	NULL	NULL	NULL	19	2016-09-13 15:13:08
905	1925	cylinder	NULL	NULL	NULL	NULL	NULL	NULL	19	2016-09-13 15:13:08
906	1926	cylinder	NULL	NULL	NULL	NULL	NULL	NULL	19	2016-09-13 15:13:08
907	1927	cylinder	NULL	NULL	NULL	NULL	NULL	NULL	19	2016-09-13 15:13:08
908	1928	cylinder	NULL	NULL	NULL	NULL	NULL	NULL	19	2016-09-13 15:13:08
909	2203	cylinder	NULL	NULL	NULL	NULL	NULL	NULL	20	2016-09-13 15:13:08
910	2204	cylinder	NULL	NULL	NULL	NULL	NULL	NULL	20	2016-09-13 15:13:08
911	2205	cylinder	NULL	NULL	NULL	NULL	NULL	NULL	20	2016-09-13 15:13:08
912	2206	cylinder	NULL	NULL	NULL	NULL	NULL	NULL	20	2016-09-13 15:13:08
913	2207	cylinder	NULL	NULL	NULL	NULL	NULL	NULL	20	2016-09-13 15:13:08
914	2208	cylinder	NULL	NULL	NULL	NULL	NULL	NULL	20	2016-09-13 15:13:08
915	2209	cylinder	NULL	NULL	NULL	NULL	NULL	NULL	20	2016-09-13 15:13:08
916	2210	cylinder	NULL	NULL	NULL	NULL	NULL	NULL	20	2016-09-13 15:13:08
917	2211	cylinder	NULL	NULL	NULL	NULL	NULL	NULL	20	2016-09-13 15:13:08
918	2212	cylinder	NULL	NULL	NULL	NULL	NULL	NULL	20	2016-09-13 15:13:08
919	2213	cylinder	NULL	NULL	NULL	NULL	NULL	NULL	20	2016-09-13 15:13:08
920	2214	cylinder	NULL	NULL	NULL	NULL	NULL	NULL	20	2016-09-13 15:13:08
921	2216	cylinder	NULL	NULL	NULL	NULL	NULL	NULL	20	2016-09-13 15:13:08
922	2217	cylinder	NULL	NULL	NULL	NULL	NULL	NULL	20	2016-09-13 15:13:08
923	2218	cylinder	NULL	NULL	NULL	NULL	NULL	NULL	20	2016-09-13 15:13:08
924	2219	cylinder	NULL	NULL	NULL	NULL	NULL	NULL	20	2016-09-13 15:13:08
925	2220	cylinder	NULL	NULL	NULL	NULL	NULL	NULL	20	2016-09-13 15:13:08
926	2221	cylinder	NULL	NULL	NULL	NULL	NULL	NULL	20	2016-09-13 15:13:08
927	2222	cylinder	NULL	NULL	NULL	NULL	NULL	NULL	20	2016-09-13 15:13:08
928	2223	cylinder	NULL	NULL	NULL	NULL	NULL	NULL	20	2016-09-13 15:13:08
929	2224	cylinder	NULL	NULL	NULL	NULL	NULL	NULL	20	2016-09-13 15:13:08
930	2225	cylinder	NULL	NULL	NULL	NULL	NULL	NULL	20	2016-09-13 15:13:08
931	2226	cylinder	NULL	NULL	NULL	NULL	NULL	NULL	20	2016-09-13 15:13:08
932	2227	cylinder	NULL	NULL	NULL	NULL	NULL	NULL	20	2016-09-13 15:13:08
933	2228	cylinder	NULL	NULL	NULL	NULL	NULL	NULL	20	2016-09-13 15:13:08
934	2229	cylinder	NULL	NULL	NULL	NULL	NULL	NULL	20	2016-09-13 15:13:08
935	2230	cylinder	NULL	NULL	NULL	NULL	NULL	NULL	20	2016-09-13 15:13:08
936	2231	cylinder	NULL	NULL	NULL	NULL	NULL	NULL	20	2016-09-13 15:13:08
937	2232	cylinder	NULL	NULL	NULL	NULL	NULL	NULL	20	2016-09-13 15:13:08
938	2233	cylinder	NULL	NULL	NULL	NULL	NULL	NULL	20	2016-09-13 15:13:08
939	2234	cylinder	NULL	NULL	NULL	NULL	NULL	NULL	20	2016-09-13 15:13:08
940	2235	cylinder	NULL	NULL	NULL	NULL	NULL	NULL	20	2016-09-13 15:13:08
941	2236	cylinder	NULL	NULL	NULL	NULL	NULL	NULL	20	2016-09-13 15:13:08
942	1771	cylinder	0.015	0.025	NULL	NULL	NULL	NULL	21	2016-09-13 15:13:08
943	1772	cylinder	0.015	0.025	NULL	NULL	NULL	NULL	21	2016-09-13 15:13:08
944	1773	cylinder	0.015	0.025	NULL	NULL	NULL	NULL	21	2016-09-13 15:13:08
945	1774	cylinder	0.015	0.025	NULL	NULL	NULL	NULL	21	2016-09-13 15:13:08
946	944	cylinder	NULL	NULL	NULL	NULL	NULL	NULL	22	2016-09-13 15:13:08
947	945	cylinder	NULL	NULL	NULL	NULL	NULL	NULL	22	2016-09-13 15:13:08
948	946	cylinder	NULL	NULL	NULL	NULL	NULL	NULL	22	2016-09-13 15:13:08
949	947	cylinder	NULL	NULL	NULL	NULL	NULL	NULL	22	2016-09-13 15:13:08
950	2646	cylinder	0.01	0.015	NULL	NULL	NULL	NULL	22	2016-09-13 15:13:08
951	2647	cylinder	0.01	0.015	NULL	NULL	NULL	NULL	22	2016-09-13 15:13:08
952	2648	cylinder	0.01	0.015	NULL	NULL	NULL	NULL	22	2016-09-13 15:13:08
953	486	cylinder	0.018	0.03	NULL	NULL	NULL	NULL	23	2016-09-13 15:13:08
954	487	cylinder	0.018	0.03	NULL	NULL	NULL	NULL	23	2016-09-13 15:13:08
955	488	cylinder	0.018	0.03	NULL	NULL	NULL	NULL	23	2016-09-13 15:13:08
956	489	cylinder	0.018	0.03	NULL	NULL	NULL	NULL	23	2016-09-13 15:13:08
957	490	cylinder	0.018	0.03	NULL	NULL	NULL	NULL	23	2016-09-13 15:13:08
958	491	cylinder	0.018	0.03	NULL	NULL	NULL	NULL	23	2016-09-13 15:13:08
959	492	cylinder	0.018	0.03	NULL	NULL	NULL	NULL	23	2016-09-13 15:13:08
960	493	cylinder	0.018	0.03	NULL	NULL	NULL	NULL	23	2016-09-13 15:13:08
961	494	cylinder	0.018	0.03	NULL	NULL	NULL	NULL	23	2016-09-13 15:13:08
962	495	cylinder	0.018	0.03	NULL	NULL	NULL	NULL	23	2016-09-13 15:13:08
963	496	cylinder	0.018	0.03	NULL	NULL	NULL	NULL	23	2016-09-13 15:13:08
964	497	cylinder	0.018	0.03	NULL	NULL	NULL	NULL	23	2016-09-13 15:13:08
965	498	cylinder	0.018	0.03	NULL	NULL	NULL	NULL	23	2016-09-13 15:13:08
966	499	cylinder	0.018	0.03	NULL	NULL	NULL	NULL	23	2016-09-13 15:13:08
967	500	cylinder	0.018	0.03	NULL	NULL	NULL	NULL	23	2016-09-13 15:13:08
968	501	cylinder	0.018	0.03	NULL	NULL	NULL	NULL	23	2016-09-13 15:13:08
969	502	cylinder	0.018	0.03	NULL	NULL	NULL	NULL	23	2016-09-13 15:13:08
970	503	cylinder	0.018	0.03	NULL	NULL	NULL	NULL	23	2016-09-13 15:13:08
971	504	cylinder	0.018	0.03	NULL	NULL	NULL	NULL	23	2016-09-13 15:13:08
972	505	cylinder	0.018	0.03	NULL	NULL	NULL	NULL	23	2016-09-13 15:13:08
973	506	cylinder	0.018	0.03	NULL	NULL	NULL	NULL	23	2016-09-13 15:13:08
974	507	cylinder	0.018	0.03	NULL	NULL	NULL	NULL	23	2016-09-13 15:13:08
975	508	cylinder	0.018	0.03	NULL	NULL	NULL	NULL	23	2016-09-13 15:13:08
976	509	cylinder	0.018	0.03	NULL	NULL	NULL	NULL	23	2016-09-13 15:13:08
977	2361	cylinder	0.015	NULL	NULL	NULL	NULL	NULL	23	2016-09-13 15:13:08
978	2362	cylinder	0.015	NULL	NULL	NULL	NULL	NULL	23	2016-09-13 15:13:08
979	2363	cylinder	0.015	NULL	NULL	NULL	NULL	NULL	23	2016-09-13 15:13:08
980	2364	cylinder	0.015	NULL	NULL	NULL	NULL	NULL	23	2016-09-13 15:13:08
981	2365	cylinder	0.015	NULL	NULL	NULL	NULL	NULL	23	2016-09-13 15:13:08
982	2366	cylinder	0.015	NULL	NULL	NULL	NULL	NULL	23	2016-09-13 15:13:08
983	2367	cylinder	0.015	NULL	NULL	NULL	NULL	NULL	23	2016-09-13 15:13:08
984	2368	cylinder	0.015	NULL	NULL	NULL	NULL	NULL	23	2016-09-13 15:13:08
985	2369	cylinder	0.015	NULL	NULL	NULL	NULL	NULL	23	2016-09-13 15:13:08
986	2688	cylinder	0.015	NULL	NULL	NULL	NULL	NULL	23	2016-09-13 15:13:08
987	2689	cylinder	0.015	NULL	NULL	NULL	NULL	NULL	23	2016-09-13 15:13:08
988	2690	cylinder	0.015	NULL	NULL	NULL	NULL	NULL	23	2016-09-13 15:13:08
989	2691	cylinder	0.015	NULL	NULL	NULL	NULL	NULL	23	2016-09-13 15:13:08
990	2692	cylinder	0.015	NULL	NULL	NULL	NULL	NULL	23	2016-09-13 15:13:08
991	2693	cylinder	0.015	NULL	NULL	NULL	NULL	NULL	23	2016-09-13 15:13:08
992	2694	cylinder	0.015	NULL	NULL	NULL	NULL	NULL	23	2016-09-13 15:13:08
993	2695	cylinder	0.015	NULL	NULL	NULL	NULL	NULL	23	2016-09-13 15:13:08
994	2696	cylinder	0.015	NULL	NULL	NULL	NULL	NULL	23	2016-09-13 15:13:08
995	760	cylinder	0.06	0.02	NULL	NULL	NULL	NULL	23	2016-09-13 15:13:08
996	761	cylinder	0.06	0.02	NULL	NULL	NULL	NULL	23	2016-09-13 15:13:08
997	762	cylinder	0.06	0.02	NULL	NULL	NULL	NULL	23	2016-09-13 15:13:08
998	763	cylinder	0.06	0.02	NULL	NULL	NULL	NULL	23	2016-09-13 15:13:08
999	764	cylinder	0.06	0.02	NULL	NULL	NULL	NULL	23	2016-09-13 15:13:08
1000	765	cylinder	0.06	0.02	NULL	NULL	NULL	NULL	23	2016-09-13 15:13:08
1001	766	cylinder	0.06	0.02	NULL	NULL	NULL	NULL	23	2016-09-13 15:13:08
1002	767	cylinder	0.06	0.02	NULL	NULL	NULL	NULL	23	2016-09-13 15:13:08
1003	768	cylinder	0.06	0.02	NULL	NULL	NULL	NULL	23	2016-09-13 15:13:08
1004	769	cylinder	0.06	0.02	NULL	NULL	NULL	NULL	23	2016-09-13 15:13:08
1005	770	cylinder	0.06	0.02	NULL	NULL	NULL	NULL	23	2016-09-13 15:13:08
1006	771	cylinder	0.06	0.02	NULL	NULL	NULL	NULL	23	2016-09-13 15:13:08
1007	772	cylinder	0.06	0.02	NULL	NULL	NULL	NULL	23	2016-09-13 15:13:08
1008	773	cylinder	0.06	0.02	NULL	NULL	NULL	NULL	23	2016-09-13 15:13:08
1009	774	cylinder	0.06	0.02	NULL	NULL	NULL	NULL	23	2016-09-13 15:13:08
1010	775	cylinder	0.06	0.02	NULL	NULL	NULL	NULL	23	2016-09-13 15:13:08
1011	776	cylinder	0.06	0.02	NULL	NULL	NULL	NULL	23	2016-09-13 15:13:08
1012	777	cylinder	0.06	0.02	NULL	NULL	NULL	NULL	23	2016-09-13 15:13:08
1013	778	cylinder	0.06	0.02	NULL	NULL	NULL	NULL	23	2016-09-13 15:13:08
1014	779	cylinder	0.06	0.02	NULL	NULL	NULL	NULL	23	2016-09-13 15:13:08
1015	780	cylinder	0.06	0.02	NULL	NULL	NULL	NULL	23	2016-09-13 15:13:08
1016	781	cylinder	0.06	0.02	NULL	NULL	NULL	NULL	23	2016-09-13 15:13:08
1017	782	cylinder	0.06	0.02	NULL	NULL	NULL	NULL	23	2016-09-13 15:13:08
1018	783	cylinder	0.06	0.02	NULL	NULL	NULL	NULL	23	2016-09-13 15:13:08
1019	784	cylinder	0.06	0.02	NULL	NULL	NULL	NULL	23	2016-09-13 15:13:08
1020	785	cylinder	0.06	0.02	NULL	NULL	NULL	NULL	23	2016-09-13 15:13:08
1021	786	cylinder	0.06	0.02	NULL	NULL	NULL	NULL	23	2016-09-13 15:13:08
1022	787	cylinder	0.06	0.02	NULL	NULL	NULL	NULL	23	2016-09-13 15:13:08
1023	788	cylinder	0.06	0.02	NULL	NULL	NULL	NULL	23	2016-09-13 15:13:08
1024	789	cylinder	0.06	0.02	NULL	NULL	NULL	NULL	23	2016-09-13 15:13:08
1025	2000	cylinder	0.04	NULL	NULL	NULL	NULL	NULL	23	2016-09-13 15:13:08
1026	2001	cylinder	0.04	NULL	NULL	NULL	NULL	NULL	23	2016-09-13 15:13:08
1027	2002	cylinder	0.04	NULL	NULL	NULL	NULL	NULL	23	2016-09-13 15:13:08
1028	2003	cylinder	0.04	NULL	NULL	NULL	NULL	NULL	23	2016-09-13 15:13:08
1029	2004	cylinder	0.04	NULL	NULL	NULL	NULL	NULL	23	2016-09-13 15:13:08
1030	2005	cylinder	0.04	NULL	NULL	NULL	NULL	NULL	23	2016-09-13 15:13:08
1031	1507	cylinder	0.11	NULL	NULL	NULL	NULL	NULL	23	2016-09-13 15:13:08
1032	1508	cylinder	0.11	NULL	NULL	NULL	NULL	NULL	23	2016-09-13 15:13:08
1033	1509	cylinder	0.11	NULL	NULL	NULL	NULL	NULL	23	2016-09-13 15:13:08
1034	1510	cylinder	0.11	NULL	NULL	NULL	NULL	NULL	23	2016-09-13 15:13:08
1035	1511	cylinder	0.11	NULL	NULL	NULL	NULL	NULL	23	2016-09-13 15:13:08
1036	1512	cylinder	0.11	NULL	NULL	NULL	NULL	NULL	23	2016-09-13 15:13:08
1037	1513	cylinder	0.11	NULL	NULL	NULL	NULL	NULL	23	2016-09-13 15:13:08
1038	1514	cylinder	0.11	NULL	NULL	NULL	NULL	NULL	23	2016-09-13 15:13:08
1039	1515	cylinder	0.11	NULL	NULL	NULL	NULL	NULL	23	2016-09-13 15:13:08
1040	1516	cylinder	0.11	NULL	NULL	NULL	NULL	NULL	23	2016-09-13 15:13:08
1041	1517	cylinder	0.11	NULL	NULL	NULL	NULL	NULL	23	2016-09-13 15:13:08
1042	1518	cylinder	0.11	NULL	NULL	NULL	NULL	NULL	23	2016-09-13 15:13:08
1043	1519	cylinder	0.11	NULL	NULL	NULL	NULL	NULL	23	2016-09-13 15:13:08
1044	1520	cylinder	0.11	NULL	NULL	NULL	NULL	NULL	23	2016-09-13 15:13:08
1045	1521	cylinder	0.11	NULL	NULL	NULL	NULL	NULL	23	2016-09-13 15:13:08
1046	1522	cylinder	0.11	NULL	NULL	NULL	NULL	NULL	23	2016-09-13 15:13:08
1047	1523	cylinder	0.11	NULL	NULL	NULL	NULL	NULL	23	2016-09-13 15:13:08
1048	1141	cylinder	NULL	NULL	NULL	NULL	NULL	NULL	23	2016-09-13 15:13:08
1049	1142	cylinder	NULL	NULL	NULL	NULL	NULL	NULL	23	2016-09-13 15:13:08
1050	1143	cylinder	NULL	NULL	NULL	NULL	NULL	NULL	23	2016-09-13 15:13:08
1051	1144	cylinder	NULL	NULL	NULL	NULL	NULL	NULL	23	2016-09-13 15:13:08
1052	1145	cylinder	NULL	NULL	NULL	NULL	NULL	NULL	23	2016-09-13 15:13:08
1053	1146	cylinder	NULL	NULL	NULL	NULL	NULL	NULL	23	2016-09-13 15:13:08
1054	1147	cylinder	NULL	NULL	NULL	NULL	NULL	NULL	23	2016-09-13 15:13:08
1055	1148	cylinder	NULL	NULL	NULL	NULL	NULL	NULL	23	2016-09-13 15:13:08
1056	1149	cylinder	NULL	NULL	NULL	NULL	NULL	NULL	23	2016-09-13 15:13:08
1057	1150	cylinder	NULL	NULL	NULL	NULL	NULL	NULL	23	2016-09-13 15:13:08
1058	1151	cylinder	NULL	NULL	NULL	NULL	NULL	NULL	23	2016-09-13 15:13:08
1059	934	cylinder	NULL	NULL	NULL	NULL	NULL	NULL	23	2016-09-13 15:13:08
1060	935	cylinder	NULL	NULL	NULL	NULL	NULL	NULL	23	2016-09-13 15:13:08
1061	936	cylinder	NULL	NULL	NULL	NULL	NULL	NULL	23	2016-09-13 15:13:08
1062	937	cylinder	NULL	NULL	NULL	NULL	NULL	NULL	23	2016-09-13 15:13:08
1063	938	cylinder	NULL	NULL	NULL	NULL	NULL	NULL	23	2016-09-13 15:13:08
1064	939	cylinder	NULL	NULL	NULL	NULL	NULL	NULL	23	2016-09-13 15:13:08
1065	940	cylinder	NULL	NULL	NULL	NULL	NULL	NULL	23	2016-09-13 15:13:08
1066	941	cylinder	NULL	NULL	NULL	NULL	NULL	NULL	23	2016-09-13 15:13:08
1067	942	cylinder	NULL	NULL	NULL	NULL	NULL	NULL	23	2016-09-13 15:13:08
1068	943	cylinder	NULL	NULL	NULL	NULL	NULL	NULL	23	2016-09-13 15:13:08
1069	1074	cylinder	NULL	NULL	NULL	NULL	NULL	NULL	23	2016-09-13 15:13:08
1070	1075	cylinder	NULL	NULL	NULL	NULL	NULL	NULL	23	2016-09-13 15:13:08
1071	1076	cylinder	NULL	NULL	NULL	NULL	NULL	NULL	23	2016-09-13 15:13:08
1072	1133	cylinder	NULL	NULL	NULL	NULL	NULL	NULL	23	2016-09-13 15:13:08
1073	1134	cylinder	NULL	NULL	NULL	NULL	NULL	NULL	23	2016-09-13 15:13:08
1074	1135	cylinder	NULL	NULL	NULL	NULL	NULL	NULL	23	2016-09-13 15:13:08
1075	1136	cylinder	NULL	NULL	NULL	NULL	NULL	NULL	23	2016-09-13 15:13:08
1076	1137	cylinder	NULL	NULL	NULL	NULL	NULL	NULL	23	2016-09-13 15:13:08
1077	1138	cylinder	NULL	NULL	NULL	NULL	NULL	NULL	23	2016-09-13 15:13:08
1078	2380	cylinder	NULL	NULL	NULL	NULL	NULL	NULL	23	2016-09-13 15:13:08
1079	2381	cylinder	NULL	NULL	NULL	NULL	NULL	NULL	23	2016-09-13 15:13:08
1080	2382	cylinder	NULL	NULL	NULL	NULL	NULL	NULL	23	2016-09-13 15:13:08
1081	2383	cylinder	NULL	NULL	NULL	NULL	NULL	NULL	23	2016-09-13 15:13:08
1082	2384	cylinder	NULL	NULL	NULL	NULL	NULL	NULL	23	2016-09-13 15:13:08
1083	2385	cylinder	NULL	NULL	NULL	NULL	NULL	NULL	23	2016-09-13 15:13:08
1084	2386	cylinder	NULL	NULL	NULL	NULL	NULL	NULL	23	2016-09-13 15:13:08
1085	2387	cylinder	NULL	NULL	NULL	NULL	NULL	NULL	23	2016-09-13 15:13:08
1086	2388	cylinder	NULL	NULL	NULL	NULL	NULL	NULL	23	2016-09-13 15:13:08
1087	2389	cylinder	NULL	NULL	NULL	NULL	NULL	NULL	23	2016-09-13 15:13:08
1088	2390	cylinder	NULL	NULL	NULL	NULL	NULL	NULL	23	2016-09-13 15:13:08
1089	2391	cylinder	NULL	NULL	NULL	NULL	NULL	NULL	23	2016-09-13 15:13:08
1090	2392	cylinder	NULL	NULL	NULL	NULL	NULL	NULL	23	2016-09-13 15:13:08
1091	2393	cylinder	NULL	NULL	NULL	NULL	NULL	NULL	23	2016-09-13 15:13:08
1092	2394	cylinder	NULL	NULL	NULL	NULL	NULL	NULL	23	2016-09-13 15:13:08
1093	2395	cylinder	NULL	NULL	NULL	NULL	NULL	NULL	23	2016-09-13 15:13:08
1094	2396	cylinder	NULL	NULL	NULL	NULL	NULL	NULL	23	2016-09-13 15:13:08
1095	2397	cylinder	NULL	NULL	NULL	NULL	NULL	NULL	23	2016-09-13 15:13:08
1096	2398	cylinder	NULL	NULL	NULL	NULL	NULL	NULL	23	2016-09-13 15:13:08
1097	2399	cylinder	NULL	NULL	NULL	NULL	NULL	NULL	23	2016-09-13 15:13:08
1098	2400	cylinder	NULL	NULL	NULL	NULL	NULL	NULL	23	2016-09-13 15:13:08
1099	2401	cylinder	NULL	NULL	NULL	NULL	NULL	NULL	23	2016-09-13 15:13:08
1100	2402	cylinder	NULL	NULL	NULL	NULL	NULL	NULL	23	2016-09-13 15:13:08
1101	2403	cylinder	NULL	NULL	NULL	NULL	NULL	NULL	23	2016-09-13 15:13:08
1102	1013	cylinder	NULL	NULL	NULL	NULL	NULL	NULL	23	2016-09-13 15:13:08
1103	1014	cylinder	NULL	NULL	NULL	NULL	NULL	NULL	23	2016-09-13 15:13:08
1104	1015	cylinder	NULL	NULL	NULL	NULL	NULL	NULL	23	2016-09-13 15:13:08
1105	1016	cylinder	NULL	NULL	NULL	NULL	NULL	NULL	23	2016-09-13 15:13:08
1106	1017	cylinder	NULL	NULL	NULL	NULL	NULL	NULL	23	2016-09-13 15:13:08
1107	1018	cylinder	NULL	NULL	NULL	NULL	NULL	NULL	23	2016-09-13 15:13:08
1108	1019	cylinder	NULL	NULL	NULL	NULL	NULL	NULL	23	2016-09-13 15:13:08
1109	698	cylinder	0.03	0.005	NULL	NULL	NULL	NULL	23	2016-09-13 15:13:08
1110	699	cylinder	0.03	0.005	NULL	NULL	NULL	NULL	23	2016-09-13 15:13:08
1111	700	cylinder	0.03	0.005	NULL	NULL	NULL	NULL	23	2016-09-13 15:13:08
1112	213	cylinder	0.01	0.015	NULL	NULL	NULL	NULL	23	2016-09-13 15:13:08
1113	214	cylinder	0.01	0.015	NULL	NULL	NULL	NULL	23	2016-09-13 15:13:08
1114	215	cylinder	0.01	0.015	NULL	NULL	NULL	NULL	23	2016-09-13 15:13:08
1115	216	cylinder	0.01	0.015	NULL	NULL	NULL	NULL	23	2016-09-13 15:13:08
1116	217	cylinder	0.01	0.015	NULL	NULL	NULL	NULL	23	2016-09-13 15:13:08
1117	218	cylinder	0.01	0.015	NULL	NULL	NULL	NULL	23	2016-09-13 15:13:08
1118	219	cylinder	0.01	0.015	NULL	NULL	NULL	NULL	23	2016-09-13 15:13:08
1119	220	cylinder	0.01	0.015	NULL	NULL	NULL	NULL	23	2016-09-13 15:13:08
1120	221	cylinder	0.01	0.015	NULL	NULL	NULL	NULL	23	2016-09-13 15:13:08
1121	1995	cylinder	0.01	0.015	NULL	NULL	NULL	NULL	23	2016-09-13 15:13:08
1122	1996	cylinder	0.01	0.015	NULL	NULL	NULL	NULL	23	2016-09-13 15:13:08
1123	1997	cylinder	0.01	0.015	NULL	NULL	NULL	NULL	23	2016-09-13 15:13:08
1124	1998	cylinder	0.01	0.015	NULL	NULL	NULL	NULL	23	2016-09-13 15:13:08
1125	2638	cylinder	0.02	0.015	NULL	NULL	NULL	NULL	23	2016-09-13 15:13:08
1126	972	cylinder	0.03	0.015	NULL	NULL	NULL	NULL	23	2016-09-13 15:13:08
1127	973	cylinder	0.03	0.015	NULL	NULL	NULL	NULL	23	2016-09-13 15:13:08
1128	974	cylinder	0.03	0.015	NULL	NULL	NULL	NULL	23	2016-09-13 15:13:08
1129	975	cylinder	0.03	0.015	NULL	NULL	NULL	NULL	23	2016-09-13 15:13:08
1130	976	cylinder	0.03	0.015	NULL	NULL	NULL	NULL	23	2016-09-13 15:13:08
1131	977	cylinder	0.03	0.015	NULL	NULL	NULL	NULL	23	2016-09-13 15:13:08
1132	978	cylinder	0.03	0.015	NULL	NULL	NULL	NULL	23	2016-09-13 15:13:08
1133	979	cylinder	0.03	0.015	NULL	NULL	NULL	NULL	23	2016-09-13 15:13:08
1134	980	cylinder	0.03	0.015	NULL	NULL	NULL	NULL	23	2016-09-13 15:13:08
1135	1098	cylinder	0.03	0.015	NULL	NULL	NULL	NULL	23	2016-09-13 15:13:08
1136	1099	cylinder	0.03	0.015	NULL	NULL	NULL	NULL	23	2016-09-13 15:13:08
1137	1100	cylinder	0.03	0.015	NULL	NULL	NULL	NULL	23	2016-09-13 15:13:08
1138	1101	cylinder	0.03	0.015	NULL	NULL	NULL	NULL	23	2016-09-13 15:13:08
1139	1102	cylinder	0.03	0.015	NULL	NULL	NULL	NULL	23	2016-09-13 15:13:08
1140	1103	cylinder	0.03	0.015	NULL	NULL	NULL	NULL	23	2016-09-13 15:13:08
1141	1104	cylinder	0.03	0.015	NULL	NULL	NULL	NULL	23	2016-09-13 15:13:08
1142	1105	cylinder	0.03	0.015	NULL	NULL	NULL	NULL	23	2016-09-13 15:13:08
1143	1106	cylinder	0.03	0.015	NULL	NULL	NULL	NULL	23	2016-09-13 15:13:08
1144	1107	cylinder	0.03	0.015	NULL	NULL	NULL	NULL	23	2016-09-13 15:13:08
1145	1108	cylinder	0.03	0.015	NULL	NULL	NULL	NULL	23	2016-09-13 15:13:08
1146	1109	cylinder	0.03	0.015	NULL	NULL	NULL	NULL	23	2016-09-13 15:13:08
1147	824	cylinder	0.04	0.015	NULL	NULL	NULL	NULL	23	2016-09-13 15:13:08
1148	825	cylinder	0.04	0.015	NULL	NULL	NULL	NULL	23	2016-09-13 15:13:08
1149	826	cylinder	0.04	0.015	NULL	NULL	NULL	NULL	23	2016-09-13 15:13:08
1150	680	cylinder	0.01	NULL	NULL	NULL	NULL	NULL	23	2016-09-13 15:13:08
1151	681	cylinder	0.01	NULL	NULL	NULL	NULL	NULL	23	2016-09-13 15:13:08
1152	682	cylinder	0.01	NULL	NULL	NULL	NULL	NULL	23	2016-09-13 15:13:08
1153	683	cylinder	0.01	NULL	NULL	NULL	NULL	NULL	23	2016-09-13 15:13:08
1154	2404	cylinder	0.01	NULL	NULL	NULL	NULL	NULL	23	2016-09-13 15:13:08
1155	2405	cylinder	0.01	NULL	NULL	NULL	NULL	NULL	23	2016-09-13 15:13:08
1156	2406	cylinder	0.01	NULL	NULL	NULL	NULL	NULL	23	2016-09-13 15:13:08
1157	1700	cylinder	0.01	NULL	NULL	NULL	NULL	NULL	23	2016-09-13 15:13:08
1158	1701	cylinder	0.01	NULL	NULL	NULL	NULL	NULL	23	2016-09-13 15:13:08
1159	1702	cylinder	0.01	NULL	NULL	NULL	NULL	NULL	23	2016-09-13 15:13:08
1160	1703	cylinder	0.01	NULL	NULL	NULL	NULL	NULL	23	2016-09-13 15:13:08
1161	186	cylinder	0.012	NULL	NULL	NULL	NULL	NULL	23	2016-09-13 15:13:08
1162	187	cylinder	0.012	NULL	NULL	NULL	NULL	NULL	23	2016-09-13 15:13:08
1163	188	cylinder	0.012	NULL	NULL	NULL	NULL	NULL	23	2016-09-13 15:13:08
1164	189	cylinder	0.012	NULL	NULL	NULL	NULL	NULL	23	2016-09-13 15:13:08
1165	190	cylinder	0.012	NULL	NULL	NULL	NULL	NULL	23	2016-09-13 15:13:08
1166	191	cylinder	0.012	NULL	NULL	NULL	NULL	NULL	23	2016-09-13 15:13:08
1167	192	cylinder	0.012	NULL	NULL	NULL	NULL	NULL	23	2016-09-13 15:13:08
1168	193	cylinder	0.012	NULL	NULL	NULL	NULL	NULL	23	2016-09-13 15:13:08
1169	194	cylinder	0.012	NULL	NULL	NULL	NULL	NULL	23	2016-09-13 15:13:08
1170	195	cylinder	0.012	NULL	NULL	NULL	NULL	NULL	23	2016-09-13 15:13:08
1171	2697	cylinder	0.012	NULL	NULL	NULL	NULL	NULL	23	2016-09-13 15:13:08
1172	2376	cylinder	0.0125	NULL	NULL	NULL	NULL	NULL	23	2016-09-13 15:13:08
1173	2377	cylinder	0.0125	NULL	NULL	NULL	NULL	NULL	23	2016-09-13 15:13:08
1174	2378	cylinder	0.0125	NULL	NULL	NULL	NULL	NULL	23	2016-09-13 15:13:08
1175	2379	cylinder	0.0125	NULL	NULL	NULL	NULL	NULL	23	2016-09-13 15:13:08
1176	1077	cylinder	0.025	NULL	NULL	NULL	NULL	NULL	23	2016-09-13 15:13:08
1177	1078	cylinder	0.025	NULL	NULL	NULL	NULL	NULL	23	2016-09-13 15:13:08
1178	1079	cylinder	0.025	NULL	NULL	NULL	NULL	NULL	23	2016-09-13 15:13:08
1179	948	cylinder	0.03	NULL	NULL	NULL	NULL	NULL	23	2016-09-13 15:13:08
1180	949	cylinder	0.03	NULL	NULL	NULL	NULL	NULL	23	2016-09-13 15:13:08
1181	950	cylinder	0.03	NULL	NULL	NULL	NULL	NULL	23	2016-09-13 15:13:08
1182	951	cylinder	0.03	NULL	NULL	NULL	NULL	NULL	23	2016-09-13 15:13:08
1183	952	cylinder	0.03	NULL	NULL	NULL	NULL	NULL	23	2016-09-13 15:13:08
1184	953	cylinder	0.03	NULL	NULL	NULL	NULL	NULL	23	2016-09-13 15:13:08
1185	954	cylinder	0.03	NULL	NULL	NULL	NULL	NULL	23	2016-09-13 15:13:08
1186	955	cylinder	0.03	NULL	NULL	NULL	NULL	NULL	23	2016-09-13 15:13:08
1187	956	cylinder	0.03	NULL	NULL	NULL	NULL	NULL	23	2016-09-13 15:13:08
1188	981	cylinder	0.03	NULL	NULL	NULL	NULL	NULL	23	2016-09-13 15:13:08
1189	982	cylinder	0.03	NULL	NULL	NULL	NULL	NULL	23	2016-09-13 15:13:08
1190	983	cylinder	0.03	NULL	NULL	NULL	NULL	NULL	23	2016-09-13 15:13:08
1191	984	cylinder	0.03	NULL	NULL	NULL	NULL	NULL	23	2016-09-13 15:13:08
1192	985	cylinder	0.03	NULL	NULL	NULL	NULL	NULL	23	2016-09-13 15:13:08
1193	986	cylinder	0.03	NULL	NULL	NULL	NULL	NULL	23	2016-09-13 15:13:08
1194	987	cylinder	0.03	NULL	NULL	NULL	NULL	NULL	23	2016-09-13 15:13:08
1195	988	cylinder	0.03	NULL	NULL	NULL	NULL	NULL	23	2016-09-13 15:13:08
1196	989	cylinder	0.03	NULL	NULL	NULL	NULL	NULL	23	2016-09-13 15:13:08
1197	990	cylinder	0.03	NULL	NULL	NULL	NULL	NULL	23	2016-09-13 15:13:08
1198	991	cylinder	0.03	NULL	NULL	NULL	NULL	NULL	23	2016-09-13 15:13:08
1199	992	cylinder	0.03	NULL	NULL	NULL	NULL	NULL	23	2016-09-13 15:13:08
1200	993	cylinder	0.03	NULL	NULL	NULL	NULL	NULL	23	2016-09-13 15:13:08
1201	994	cylinder	0.03	NULL	NULL	NULL	NULL	NULL	23	2016-09-13 15:13:08
1202	995	cylinder	0.03	NULL	NULL	NULL	NULL	NULL	23	2016-09-13 15:13:08
1203	996	cylinder	0.03	NULL	NULL	NULL	NULL	NULL	23	2016-09-13 15:13:08
1204	997	cylinder	0.03	NULL	NULL	NULL	NULL	NULL	23	2016-09-13 15:13:08
1205	998	cylinder	0.03	NULL	NULL	NULL	NULL	NULL	23	2016-09-13 15:13:08
1206	999	cylinder	0.03	NULL	NULL	NULL	NULL	NULL	23	2016-09-13 15:13:08
1207	1000	cylinder	0.03	NULL	NULL	NULL	NULL	NULL	23	2016-09-13 15:13:08
1208	1001	cylinder	0.03	NULL	NULL	NULL	NULL	NULL	23	2016-09-13 15:13:08
1209	1002	cylinder	0.03	NULL	NULL	NULL	NULL	NULL	23	2016-09-13 15:13:08
1210	1003	cylinder	0.03	NULL	NULL	NULL	NULL	NULL	23	2016-09-13 15:13:08
1211	1004	cylinder	0.03	NULL	NULL	NULL	NULL	NULL	23	2016-09-13 15:13:08
1212	1005	cylinder	0.03	NULL	NULL	NULL	NULL	NULL	23	2016-09-13 15:13:08
1213	1006	cylinder	0.03	NULL	NULL	NULL	NULL	NULL	23	2016-09-13 15:13:08
1214	1007	cylinder	0.03	NULL	NULL	NULL	NULL	NULL	23	2016-09-13 15:13:08
1215	1984	cylinder	0.03	NULL	NULL	NULL	NULL	NULL	23	2016-09-13 15:13:08
1216	1985	cylinder	0.03	NULL	NULL	NULL	NULL	NULL	23	2016-09-13 15:13:08
1217	1986	cylinder	0.03	NULL	NULL	NULL	NULL	NULL	23	2016-09-13 15:13:08
1218	1987	cylinder	0.03	NULL	NULL	NULL	NULL	NULL	23	2016-09-13 15:13:08
1219	1988	cylinder	0.03	NULL	NULL	NULL	NULL	NULL	23	2016-09-13 15:13:08
1220	2407	cylinder	0.03	NULL	NULL	NULL	NULL	NULL	23	2016-09-13 15:13:08
1221	2408	cylinder	0.03	NULL	NULL	NULL	NULL	NULL	23	2016-09-13 15:13:08
1222	2409	cylinder	0.03	NULL	NULL	NULL	NULL	NULL	23	2016-09-13 15:13:08
1223	2410	cylinder	0.03	NULL	NULL	NULL	NULL	NULL	23	2016-09-13 15:13:08
1224	2411	cylinder	0.03	NULL	NULL	NULL	NULL	NULL	23	2016-09-13 15:13:08
1225	1999	cylinder	0.04	NULL	NULL	NULL	NULL	NULL	23	2016-09-13 15:13:08
1226	957	cylinder	0.03	0.015	NULL	NULL	NULL	NULL	23	2016-09-13 15:13:08
1227	958	cylinder	0.03	0.015	NULL	NULL	NULL	NULL	23	2016-09-13 15:13:08
1228	959	cylinder	0.03	0.015	NULL	NULL	NULL	NULL	23	2016-09-13 15:13:08
1229	960	cylinder	0.03	0.015	NULL	NULL	NULL	NULL	23	2016-09-13 15:13:08
1230	961	cylinder	0.03	0.015	NULL	NULL	NULL	NULL	23	2016-09-13 15:13:08
1231	962	cylinder	0.03	0.015	NULL	NULL	NULL	NULL	23	2016-09-13 15:13:08
1232	963	cylinder	0.03	0.015	NULL	NULL	NULL	NULL	23	2016-09-13 15:13:08
1233	964	cylinder	0.03	0.015	NULL	NULL	NULL	NULL	23	2016-09-13 15:13:08
1234	965	cylinder	0.03	0.015	NULL	NULL	NULL	NULL	23	2016-09-13 15:13:08
1235	966	cylinder	0.03	0.015	NULL	NULL	NULL	NULL	23	2016-09-13 15:13:08
1236	967	cylinder	0.03	0.015	NULL	NULL	NULL	NULL	23	2016-09-13 15:13:08
1237	968	cylinder	0.03	0.015	NULL	NULL	NULL	NULL	23	2016-09-13 15:13:08
1238	969	cylinder	0.03	0.015	NULL	NULL	NULL	NULL	23	2016-09-13 15:13:08
1239	970	cylinder	0.03	0.015	NULL	NULL	NULL	NULL	23	2016-09-13 15:13:08
1240	971	cylinder	0.03	0.015	NULL	NULL	NULL	NULL	23	2016-09-13 15:13:08
1241	1912	cylinder	0.0125	NULL	NULL	NULL	NULL	NULL	23	2016-09-13 15:13:08
1242	1913	cylinder	0.0125	NULL	NULL	NULL	NULL	NULL	23	2016-09-13 15:13:08
1243	1914	cylinder	0.0125	NULL	NULL	NULL	NULL	NULL	23	2016-09-13 15:13:08
1244	1915	cylinder	0.0125	NULL	NULL	NULL	NULL	NULL	23	2016-09-13 15:13:08
1245	1578	cylinder	0.02	NULL	NULL	NULL	NULL	NULL	24	2016-09-13 15:13:08
1246	1579	cylinder	0.02	NULL	NULL	NULL	NULL	NULL	24	2016-09-13 15:13:08
1247	1580	cylinder	0.02	NULL	NULL	NULL	NULL	NULL	24	2016-09-13 15:13:08
1248	1581	cylinder	0.02	NULL	NULL	NULL	NULL	NULL	24	2016-09-13 15:13:08
1249	1582	cylinder	0.02	NULL	NULL	NULL	NULL	NULL	24	2016-09-13 15:13:08
1250	2448	cylinder	NULL	NULL	NULL	NULL	NULL	NULL	25	2016-09-13 15:13:08
1251	1657	cylinder	NULL	NULL	NULL	0.0012	NULL	NULL	25	2016-09-13 15:13:08
1252	1658	cylinder	NULL	NULL	NULL	0.0012	NULL	NULL	25	2016-09-13 15:13:08
1253	1524	cylinder	0.1	NULL	NULL	NULL	NULL	NULL	25	2016-09-13 15:13:08
1254	1525	cylinder	0.1	NULL	NULL	NULL	NULL	NULL	25	2016-09-13 15:13:08
1255	1526	cylinder	0.1	NULL	NULL	NULL	NULL	NULL	25	2016-09-13 15:13:08
1256	1527	cylinder	0.1	NULL	NULL	NULL	NULL	NULL	25	2016-09-13 15:13:08
1257	1528	cylinder	0.1	NULL	NULL	NULL	NULL	NULL	25	2016-09-13 15:13:08
1258	1529	cylinder	0.1	NULL	NULL	NULL	NULL	NULL	25	2016-09-13 15:13:08
1259	108	cylinder	NULL	NULL	NULL	NULL	NULL	NULL	25	2016-09-13 15:13:08
1260	1811	cylinder	NULL	NULL	NULL	NULL	NULL	NULL	25	2016-09-13 15:13:08
1261	1812	cylinder	NULL	NULL	NULL	NULL	NULL	NULL	25	2016-09-13 15:13:08
1262	290	cylinder	0.0025	NULL	NULL	NULL	NULL	NULL	25	2016-09-13 15:13:08
1263	291	cylinder	0.0025	NULL	NULL	NULL	NULL	NULL	25	2016-09-13 15:13:08
1264	292	cylinder	0.0025	NULL	NULL	NULL	NULL	NULL	25	2016-09-13 15:13:08
1265	293	cylinder	0.0025	NULL	NULL	NULL	NULL	NULL	25	2016-09-13 15:13:08
1266	294	cylinder	0.0025	NULL	NULL	NULL	NULL	NULL	25	2016-09-13 15:13:08
1267	295	cylinder	0.0025	NULL	NULL	NULL	NULL	NULL	25	2016-09-13 15:13:08
1268	296	cylinder	0.0025	NULL	NULL	NULL	NULL	NULL	25	2016-09-13 15:13:08
1269	297	cylinder	0.0025	NULL	NULL	NULL	NULL	NULL	25	2016-09-13 15:13:08
1270	298	cylinder	0.0025	NULL	NULL	NULL	NULL	NULL	25	2016-09-13 15:13:08
1271	299	cylinder	0.0025	NULL	NULL	NULL	NULL	NULL	25	2016-09-13 15:13:08
1272	300	cylinder	0.0025	NULL	NULL	NULL	NULL	NULL	25	2016-09-13 15:13:08
1273	301	cylinder	0.0025	NULL	NULL	NULL	NULL	NULL	25	2016-09-13 15:13:08
1274	302	cylinder	0.0025	NULL	NULL	NULL	NULL	NULL	25	2016-09-13 15:13:08
1275	303	cylinder	0.0025	NULL	NULL	NULL	NULL	NULL	25	2016-09-13 15:13:08
1276	304	cylinder	0.0025	NULL	NULL	NULL	NULL	NULL	25	2016-09-13 15:13:08
1277	305	cylinder	0.0025	NULL	NULL	NULL	NULL	NULL	25	2016-09-13 15:13:08
1278	1044	cylinder	0.003	NULL	NULL	NULL	NULL	NULL	25	2016-09-13 15:13:08
1279	1045	cylinder	0.003	NULL	NULL	NULL	NULL	NULL	25	2016-09-13 15:13:08
1280	1046	cylinder	0.003	NULL	NULL	NULL	NULL	NULL	25	2016-09-13 15:13:08
1281	1047	cylinder	0.003	NULL	NULL	NULL	NULL	NULL	25	2016-09-13 15:13:08
1282	1048	cylinder	0.003	NULL	NULL	NULL	NULL	NULL	25	2016-09-13 15:13:08
1283	2447	cylinder	0.052	0.013	NULL	NULL	NULL	NULL	26	2016-09-13 15:13:08
1284	1301	cylinder	0.02	NULL	NULL	NULL	NULL	NULL	27	2016-09-13 15:13:08
1285	1302	cylinder	0.02	NULL	NULL	NULL	NULL	NULL	27	2016-09-13 15:13:08
1286	1303	cylinder	0.02	NULL	NULL	NULL	NULL	NULL	27	2016-09-13 15:13:08
1287	1304	cylinder	0.02	NULL	NULL	NULL	NULL	NULL	27	2016-09-13 15:13:08
1288	1305	cylinder	0.02	NULL	NULL	NULL	NULL	NULL	27	2016-09-13 15:13:08
1289	1306	cylinder	0.02	NULL	NULL	NULL	NULL	NULL	27	2016-09-13 15:13:08
1290	1307	cylinder	0.02	NULL	NULL	NULL	NULL	NULL	27	2016-09-13 15:13:08
1291	1308	cylinder	0.02	NULL	NULL	NULL	NULL	NULL	27	2016-09-13 15:13:08
1292	1309	cylinder	0.02	NULL	NULL	NULL	NULL	NULL	27	2016-09-13 15:13:08
1293	1310	cylinder	0.02	NULL	NULL	NULL	NULL	NULL	27	2016-09-13 15:13:08
1294	1311	cylinder	0.02	NULL	NULL	NULL	NULL	NULL	27	2016-09-13 15:13:08
1295	1312	cylinder	0.02	NULL	NULL	NULL	NULL	NULL	27	2016-09-13 15:13:08
1296	1313	cylinder	0.02	NULL	NULL	NULL	NULL	NULL	27	2016-09-13 15:13:08
1297	827	cylinder	0.01	0.025	NULL	NULL	NULL	NULL	27	2016-09-13 15:13:08
1298	828	cylinder	0.01	0.025	NULL	NULL	NULL	NULL	27	2016-09-13 15:13:08
1299	829	cylinder	0.01	0.025	NULL	NULL	NULL	NULL	27	2016-09-13 15:13:08
1300	830	cylinder	0.01	0.025	NULL	NULL	NULL	NULL	27	2016-09-13 15:13:08
1301	831	cylinder	0.01	0.025	NULL	NULL	NULL	NULL	27	2016-09-13 15:13:08
1302	832	cylinder	0.01	0.025	NULL	NULL	NULL	NULL	27	2016-09-13 15:13:08
1303	833	cylinder	0.01	0.025	NULL	NULL	NULL	NULL	27	2016-09-13 15:13:08
1304	834	cylinder	0.01	0.025	NULL	NULL	NULL	NULL	27	2016-09-13 15:13:08
1305	696	cylinder	0.02	0.02	NULL	NULL	NULL	NULL	28	2016-09-13 15:13:08
1306	697	cylinder	0.02	0.02	NULL	NULL	NULL	NULL	28	2016-09-13 15:13:08
1307	359	cylinder	0.04	0.02	NULL	NULL	NULL	NULL	28	2016-09-13 15:13:08
1308	360	cylinder	0.04	0.02	NULL	NULL	NULL	NULL	28	2016-09-13 15:13:08
1309	361	cylinder	0.04	0.02	NULL	NULL	NULL	NULL	28	2016-09-13 15:13:08
1310	362	cylinder	0.04	0.02	NULL	NULL	NULL	NULL	28	2016-09-13 15:13:08
1311	363	cylinder	0.04	0.02	NULL	NULL	NULL	NULL	28	2016-09-13 15:13:08
1312	364	cylinder	0.04	0.02	NULL	NULL	NULL	NULL	28	2016-09-13 15:13:08
1313	365	cylinder	0.04	0.02	NULL	NULL	NULL	NULL	28	2016-09-13 15:13:08
1314	366	cylinder	0.04	0.02	NULL	NULL	NULL	NULL	28	2016-09-13 15:13:08
1315	367	cylinder	0.04	0.02	NULL	NULL	NULL	NULL	28	2016-09-13 15:13:08
1316	368	cylinder	0.04	0.02	NULL	NULL	NULL	NULL	28	2016-09-13 15:13:08
1317	369	cylinder	0.04	0.02	NULL	NULL	NULL	NULL	28	2016-09-13 15:13:08
1318	370	cylinder	0.04	0.02	NULL	NULL	NULL	NULL	28	2016-09-13 15:13:08
1319	1451	cylinder	0.023	NULL	NULL	NULL	NULL	NULL	29	2016-09-13 15:13:08
1320	1452	cylinder	0.023	NULL	NULL	NULL	NULL	NULL	29	2016-09-13 15:13:08
1321	1453	cylinder	0.023	NULL	NULL	NULL	NULL	NULL	29	2016-09-13 15:13:08
1322	1454	cylinder	0.023	NULL	NULL	NULL	NULL	NULL	29	2016-09-13 15:13:08
1323	1395	cylinder	0.013	0.01	NULL	NULL	NULL	NULL	30	2016-09-13 15:13:08
1324	1396	cylinder	0.013	0.01	NULL	NULL	NULL	NULL	30	2016-09-13 15:13:08
1325	1397	cylinder	0.013	0.01	NULL	NULL	NULL	NULL	30	2016-09-13 15:13:08
1326	1398	cylinder	0.013	0.01	NULL	NULL	NULL	NULL	30	2016-09-13 15:13:08
1327	1399	cylinder	0.013	0.01	NULL	NULL	NULL	NULL	30	2016-09-13 15:13:08
1328	1400	cylinder	0.013	0.01	NULL	NULL	NULL	NULL	30	2016-09-13 15:13:08
1329	1401	cylinder	0.013	0.01	NULL	NULL	NULL	NULL	30	2016-09-13 15:13:08
1330	1402	cylinder	0.013	0.01	NULL	NULL	NULL	NULL	30	2016-09-13 15:13:08
1331	1403	cylinder	0.013	0.01	NULL	NULL	NULL	NULL	30	2016-09-13 15:13:08
1332	1404	cylinder	0.013	0.01	NULL	NULL	NULL	NULL	30	2016-09-13 15:13:08
1333	1405	cylinder	0.013	0.01	NULL	NULL	NULL	NULL	30	2016-09-13 15:13:08
1334	1406	cylinder	0.013	0.01	NULL	NULL	NULL	NULL	30	2016-09-13 15:13:08
1335	1407	cylinder	0.013	0.01	NULL	NULL	NULL	NULL	30	2016-09-13 15:13:08
1336	1408	cylinder	0.013	0.01	NULL	NULL	NULL	NULL	30	2016-09-13 15:13:08
1337	1409	cylinder	0.013	0.01	NULL	NULL	NULL	NULL	30	2016-09-13 15:13:08
1338	1410	cylinder	0.013	0.01	NULL	NULL	NULL	NULL	30	2016-09-13 15:13:08
1339	1411	cylinder	0.013	0.01	NULL	NULL	NULL	NULL	30	2016-09-13 15:13:08
1340	1412	cylinder	0.013	0.01	NULL	NULL	NULL	NULL	30	2016-09-13 15:13:08
1341	1413	cylinder	0.013	0.01	NULL	NULL	NULL	NULL	30	2016-09-13 15:13:08
1342	1414	cylinder	0.013	0.01	NULL	NULL	NULL	NULL	30	2016-09-13 15:13:08
1343	1415	cylinder	0.013	0.01	NULL	NULL	NULL	NULL	30	2016-09-13 15:13:08
1344	1416	cylinder	0.013	0.01	NULL	NULL	NULL	NULL	30	2016-09-13 15:13:08
1345	1417	cylinder	0.013	0.01	NULL	NULL	NULL	NULL	30	2016-09-13 15:13:08
1346	1366	cylinder	0.008	0.05	NULL	NULL	0.052	NULL	31	2016-09-13 15:13:08
1347	1367	cylinder	0.008	0.05	NULL	NULL	0.052	NULL	31	2016-09-13 15:13:08
1348	1368	cylinder	0.008	0.05	NULL	NULL	0.052	NULL	31	2016-09-13 15:13:08
1349	1369	cylinder	0.008	0.05	NULL	NULL	0.052	NULL	31	2016-09-13 15:13:08
1350	1370	cylinder	0.008	0.05	NULL	NULL	0.052	NULL	31	2016-09-13 15:13:08
1351	1371	cylinder	0.008	0.05	NULL	NULL	0.052	NULL	31	2016-09-13 15:13:08
1352	1372	cylinder	0.008	0.05	NULL	NULL	0.052	NULL	31	2016-09-13 15:13:08
1353	1631	cylinder	0.008	NULL	NULL	NULL	0.15	NULL	31	2016-09-13 15:13:08
1354	1632	cylinder	0.008	NULL	NULL	NULL	0.15	NULL	31	2016-09-13 15:13:08
1355	1633	cylinder	0.008	NULL	NULL	NULL	0.15	NULL	31	2016-09-13 15:13:08
1356	1634	cylinder	0.008	NULL	NULL	NULL	0.15	NULL	31	2016-09-13 15:13:08
1357	1635	cylinder	0.008	NULL	NULL	NULL	0.15	NULL	31	2016-09-13 15:13:08
1358	1636	cylinder	0.008	NULL	NULL	NULL	0.15	NULL	31	2016-09-13 15:13:08
1359	1637	cylinder	0.008	NULL	NULL	NULL	0.15	NULL	31	2016-09-13 15:13:08
1360	909	cylinder	0.036	0.09	NULL	NULL	NULL	NULL	31	2016-09-13 15:13:08
1361	910	cylinder	0.036	0.09	NULL	NULL	NULL	NULL	31	2016-09-13 15:13:08
1362	380	cylinder	0.02	NULL	NULL	NULL	NULL	NULL	31	2016-09-13 15:13:08
1363	381	cylinder	0.02	NULL	NULL	NULL	NULL	NULL	31	2016-09-13 15:13:08
1364	382	cylinder	0.02	NULL	NULL	NULL	NULL	NULL	31	2016-09-13 15:13:08
1365	383	cylinder	0.02	NULL	NULL	NULL	NULL	NULL	31	2016-09-13 15:13:08
1366	384	cylinder	0.02	NULL	NULL	NULL	NULL	NULL	31	2016-09-13 15:13:08
1367	385	cylinder	0.02	NULL	NULL	NULL	NULL	NULL	31	2016-09-13 15:13:08
1368	386	cylinder	0.02	NULL	NULL	NULL	NULL	NULL	31	2016-09-13 15:13:08
1369	387	cylinder	0.02	NULL	NULL	NULL	NULL	NULL	31	2016-09-13 15:13:08
1370	388	cylinder	0.02	NULL	NULL	NULL	NULL	NULL	31	2016-09-13 15:13:08
1371	389	cylinder	0.02	NULL	NULL	NULL	NULL	NULL	31	2016-09-13 15:13:08
1372	390	cylinder	0.02	NULL	NULL	NULL	NULL	NULL	31	2016-09-13 15:13:08
1373	391	cylinder	0.02	NULL	NULL	NULL	NULL	NULL	31	2016-09-13 15:13:08
1374	392	cylinder	0.02	NULL	NULL	NULL	NULL	NULL	31	2016-09-13 15:13:08
1375	393	cylinder	0.02	NULL	NULL	NULL	NULL	NULL	31	2016-09-13 15:13:08
1376	394	cylinder	0.02	NULL	NULL	NULL	NULL	NULL	31	2016-09-13 15:13:08
1377	395	cylinder	0.02	NULL	NULL	NULL	NULL	NULL	31	2016-09-13 15:13:08
1378	396	cylinder	0.02	NULL	NULL	NULL	NULL	NULL	31	2016-09-13 15:13:08
1379	397	cylinder	0.02	NULL	NULL	NULL	NULL	NULL	31	2016-09-13 15:13:08
1380	398	cylinder	0.02	NULL	NULL	NULL	NULL	NULL	31	2016-09-13 15:13:08
1381	399	cylinder	0.02	NULL	NULL	NULL	NULL	NULL	31	2016-09-13 15:13:08
1382	400	cylinder	0.02	NULL	NULL	NULL	NULL	NULL	31	2016-09-13 15:13:08
1383	401	cylinder	0.02	NULL	NULL	NULL	NULL	NULL	31	2016-09-13 15:13:08
1384	402	cylinder	0.02	NULL	NULL	NULL	NULL	NULL	31	2016-09-13 15:13:08
1385	403	cylinder	0.02	NULL	NULL	NULL	NULL	NULL	31	2016-09-13 15:13:08
1386	404	cylinder	0.02	NULL	NULL	NULL	NULL	NULL	31	2016-09-13 15:13:08
1387	2449	cylinder	0.02	NULL	NULL	NULL	NULL	NULL	31	2016-09-13 15:13:08
1388	2450	cylinder	0.02	NULL	NULL	NULL	NULL	NULL	31	2016-09-13 15:13:08
1389	2451	cylinder	0.02	NULL	NULL	NULL	NULL	NULL	31	2016-09-13 15:13:08
1390	2452	cylinder	0.02	NULL	NULL	NULL	NULL	NULL	31	2016-09-13 15:13:08
1391	2453	cylinder	0.02	NULL	NULL	NULL	NULL	NULL	31	2016-09-13 15:13:08
1392	2454	cylinder	0.02	NULL	NULL	NULL	NULL	NULL	31	2016-09-13 15:13:08
1393	2455	cylinder	0.02	NULL	NULL	NULL	NULL	NULL	31	2016-09-13 15:13:08
1394	2456	cylinder	0.02	NULL	NULL	NULL	NULL	NULL	31	2016-09-13 15:13:08
1395	2457	cylinder	0.02	NULL	NULL	NULL	NULL	NULL	31	2016-09-13 15:13:08
1396	2458	cylinder	0.02	NULL	NULL	NULL	NULL	NULL	31	2016-09-13 15:13:08
1397	2459	cylinder	0.02	NULL	NULL	NULL	NULL	NULL	31	2016-09-13 15:13:08
1398	2460	cylinder	0.02	NULL	NULL	NULL	NULL	NULL	31	2016-09-13 15:13:08
1399	2461	cylinder	0.02	NULL	NULL	NULL	NULL	NULL	31	2016-09-13 15:13:08
1400	2462	cylinder	0.02	NULL	NULL	NULL	NULL	NULL	31	2016-09-13 15:13:08
1401	2463	cylinder	0.02	NULL	NULL	NULL	NULL	NULL	31	2016-09-13 15:13:08
1402	2464	cylinder	0.02	NULL	NULL	NULL	NULL	NULL	31	2016-09-13 15:13:08
1403	2465	cylinder	0.02	NULL	NULL	NULL	NULL	NULL	31	2016-09-13 15:13:08
1404	2466	cylinder	0.02	NULL	NULL	NULL	NULL	NULL	31	2016-09-13 15:13:08
1405	2467	cylinder	0.02	NULL	NULL	NULL	NULL	NULL	31	2016-09-13 15:13:08
1406	2468	cylinder	0.02	NULL	NULL	NULL	NULL	NULL	31	2016-09-13 15:13:08
1407	2469	cylinder	0.02	NULL	NULL	NULL	NULL	NULL	31	2016-09-13 15:13:08
1408	2470	cylinder	0.02	NULL	NULL	NULL	NULL	NULL	31	2016-09-13 15:13:08
1409	2471	cylinder	0.02	NULL	NULL	NULL	NULL	NULL	31	2016-09-13 15:13:08
1410	2472	cylinder	0.02	NULL	NULL	NULL	NULL	NULL	31	2016-09-13 15:13:08
1411	2473	cylinder	0.02	NULL	NULL	NULL	NULL	NULL	31	2016-09-13 15:13:08
1412	2474	cylinder	0.02	NULL	NULL	NULL	NULL	NULL	31	2016-09-13 15:13:08
1413	2475	cylinder	0.02	NULL	NULL	NULL	NULL	NULL	31	2016-09-13 15:13:08
1414	2476	cylinder	0.02	NULL	NULL	NULL	NULL	NULL	31	2016-09-13 15:13:08
1415	2477	cylinder	0.02	NULL	NULL	NULL	NULL	NULL	31	2016-09-13 15:13:08
1416	2478	cylinder	0.02	NULL	NULL	NULL	NULL	NULL	31	2016-09-13 15:13:08
1417	2479	cylinder	0.02	NULL	NULL	NULL	NULL	NULL	31	2016-09-13 15:13:08
1418	2480	cylinder	0.02	NULL	NULL	NULL	NULL	NULL	31	2016-09-13 15:13:08
1419	2481	cylinder	0.02	NULL	NULL	NULL	NULL	NULL	31	2016-09-13 15:13:08
1420	2482	cylinder	0.02	NULL	NULL	NULL	NULL	NULL	31	2016-09-13 15:13:08
1421	2483	cylinder	0.02	NULL	NULL	NULL	NULL	NULL	31	2016-09-13 15:13:08
1422	2484	cylinder	0.02	NULL	NULL	NULL	NULL	NULL	31	2016-09-13 15:13:08
1423	2485	cylinder	0.02	NULL	NULL	NULL	NULL	NULL	31	2016-09-13 15:13:08
1424	2486	cylinder	0.02	NULL	NULL	NULL	NULL	NULL	31	2016-09-13 15:13:08
1425	2487	cylinder	0.02	NULL	NULL	NULL	NULL	NULL	31	2016-09-13 15:13:08
1426	413	cylinder	0.014	0.02	NULL	NULL	NULL	NULL	31	2016-09-13 15:13:08
1427	414	cylinder	0.014	0.02	NULL	NULL	NULL	NULL	31	2016-09-13 15:13:08
1428	415	cylinder	0.014	0.02	NULL	NULL	NULL	NULL	31	2016-09-13 15:13:08
1429	416	cylinder	0.014	0.02	NULL	NULL	NULL	NULL	31	2016-09-13 15:13:08
1430	417	cylinder	0.014	0.02	NULL	NULL	NULL	NULL	31	2016-09-13 15:13:08
1431	418	cylinder	0.014	0.02	NULL	NULL	NULL	NULL	31	2016-09-13 15:13:08
1432	419	cylinder	0.014	0.02	NULL	NULL	NULL	NULL	31	2016-09-13 15:13:08
1433	420	cylinder	0.014	0.02	NULL	NULL	NULL	NULL	31	2016-09-13 15:13:08
1434	421	cylinder	0.014	0.02	NULL	NULL	NULL	NULL	31	2016-09-13 15:13:08
1435	422	cylinder	0.014	0.02	NULL	NULL	NULL	NULL	31	2016-09-13 15:13:08
1436	423	cylinder	0.014	0.02	NULL	NULL	NULL	NULL	31	2016-09-13 15:13:08
1437	424	cylinder	0.014	0.02	NULL	NULL	NULL	NULL	31	2016-09-13 15:13:08
1438	425	cylinder	0.014	0.02	NULL	NULL	NULL	NULL	31	2016-09-13 15:13:08
1439	426	cylinder	0.014	0.02	NULL	NULL	NULL	NULL	31	2016-09-13 15:13:08
1440	427	cylinder	0.014	0.02	NULL	NULL	NULL	NULL	31	2016-09-13 15:13:08
1441	428	cylinder	0.014	0.02	NULL	NULL	NULL	NULL	31	2016-09-13 15:13:08
1442	429	cylinder	0.014	0.02	NULL	NULL	NULL	NULL	31	2016-09-13 15:13:08
1443	430	cylinder	0.014	0.02	NULL	NULL	NULL	NULL	31	2016-09-13 15:13:08
1444	431	cylinder	0.014	0.02	NULL	NULL	NULL	NULL	31	2016-09-13 15:13:08
1445	432	cylinder	0.014	0.02	NULL	NULL	NULL	NULL	31	2016-09-13 15:13:08
1446	433	cylinder	0.014	0.02	NULL	NULL	NULL	NULL	31	2016-09-13 15:13:08
1447	434	cylinder	0.014	0.02	NULL	NULL	NULL	NULL	31	2016-09-13 15:13:08
1448	435	cylinder	0.014	0.02	NULL	NULL	NULL	NULL	31	2016-09-13 15:13:08
1449	436	cylinder	0.014	0.02	NULL	NULL	NULL	NULL	31	2016-09-13 15:13:08
1450	1758	cylinder	0.02	0.025	NULL	NULL	NULL	NULL	31	2016-09-13 15:13:08
1451	1759	cylinder	0.02	0.025	NULL	NULL	NULL	NULL	31	2016-09-13 15:13:08
1452	1760	cylinder	0.02	0.025	NULL	NULL	NULL	NULL	31	2016-09-13 15:13:08
1453	1761	cylinder	0.02	0.025	NULL	NULL	NULL	NULL	31	2016-09-13 15:13:08
1454	1762	cylinder	0.02	0.025	NULL	NULL	NULL	NULL	31	2016-09-13 15:13:08
1455	1763	cylinder	0.02	0.025	NULL	NULL	NULL	NULL	31	2016-09-13 15:13:08
1456	1764	cylinder	0.02	0.025	NULL	NULL	NULL	NULL	31	2016-09-13 15:13:08
1457	1765	cylinder	0.02	0.025	NULL	NULL	NULL	NULL	31	2016-09-13 15:13:08
1458	1766	cylinder	0.02	0.025	NULL	NULL	NULL	NULL	31	2016-09-13 15:13:08
1459	1767	cylinder	0.02	0.025	NULL	NULL	NULL	NULL	31	2016-09-13 15:13:08
1460	1768	cylinder	0.02	0.025	NULL	NULL	NULL	NULL	31	2016-09-13 15:13:08
1461	1769	cylinder	0.02	0.025	NULL	NULL	NULL	NULL	31	2016-09-13 15:13:08
1462	1770	cylinder	0.02	0.025	NULL	NULL	NULL	NULL	31	2016-09-13 15:13:08
1463	110	cylinder	NULL	NULL	NULL	NULL	NULL	NULL	31	2016-09-13 15:13:08
1464	111	cylinder	NULL	NULL	NULL	NULL	NULL	NULL	31	2016-09-13 15:13:08
1465	112	cylinder	NULL	NULL	NULL	NULL	NULL	NULL	31	2016-09-13 15:13:08
1466	113	cylinder	NULL	NULL	NULL	NULL	NULL	NULL	31	2016-09-13 15:13:08
1467	114	cylinder	NULL	NULL	NULL	NULL	NULL	NULL	31	2016-09-13 15:13:08
1468	115	cylinder	NULL	NULL	NULL	NULL	NULL	NULL	31	2016-09-13 15:13:08
1469	116	cylinder	NULL	NULL	NULL	NULL	NULL	NULL	31	2016-09-13 15:13:08
1470	117	cylinder	NULL	NULL	NULL	NULL	NULL	NULL	31	2016-09-13 15:13:08
1471	118	cylinder	NULL	NULL	NULL	NULL	NULL	NULL	31	2016-09-13 15:13:08
1472	119	cylinder	NULL	NULL	NULL	NULL	NULL	NULL	31	2016-09-13 15:13:08
1473	120	cylinder	NULL	NULL	NULL	NULL	NULL	NULL	31	2016-09-13 15:13:08
1474	121	cylinder	NULL	NULL	NULL	NULL	NULL	NULL	31	2016-09-13 15:13:08
1475	276	cylinder	NULL	NULL	NULL	NULL	NULL	NULL	31	2016-09-13 15:13:08
1476	277	cylinder	NULL	NULL	NULL	NULL	NULL	NULL	31	2016-09-13 15:13:08
1477	278	cylinder	NULL	NULL	NULL	NULL	NULL	NULL	31	2016-09-13 15:13:08
1478	283	cylinder	NULL	NULL	NULL	NULL	NULL	NULL	31	2016-09-13 15:13:08
1479	284	cylinder	NULL	NULL	NULL	NULL	NULL	NULL	31	2016-09-13 15:13:08
1480	285	cylinder	NULL	NULL	NULL	NULL	NULL	NULL	31	2016-09-13 15:13:08
1481	286	cylinder	NULL	NULL	NULL	NULL	NULL	NULL	31	2016-09-13 15:13:08
1482	287	cylinder	NULL	NULL	NULL	NULL	NULL	NULL	31	2016-09-13 15:13:08
1483	288	cylinder	NULL	NULL	NULL	NULL	NULL	NULL	31	2016-09-13 15:13:08
1484	289	cylinder	NULL	NULL	NULL	NULL	NULL	NULL	31	2016-09-13 15:13:08
1485	306	cylinder	NULL	NULL	NULL	NULL	NULL	NULL	31	2016-09-13 15:13:08
1486	307	cylinder	NULL	NULL	NULL	NULL	NULL	NULL	31	2016-09-13 15:13:08
1487	308	cylinder	NULL	NULL	NULL	NULL	NULL	NULL	31	2016-09-13 15:13:08
1488	309	cylinder	NULL	NULL	NULL	NULL	NULL	NULL	31	2016-09-13 15:13:08
1489	310	cylinder	NULL	NULL	NULL	NULL	NULL	NULL	31	2016-09-13 15:13:08
1490	311	cylinder	NULL	NULL	NULL	NULL	NULL	NULL	31	2016-09-13 15:13:08
1491	312	cylinder	NULL	NULL	NULL	NULL	NULL	NULL	31	2016-09-13 15:13:08
1492	313	cylinder	NULL	NULL	NULL	NULL	NULL	NULL	31	2016-09-13 15:13:08
1493	314	cylinder	NULL	NULL	NULL	NULL	NULL	NULL	31	2016-09-13 15:13:08
1494	315	cylinder	NULL	NULL	NULL	NULL	NULL	NULL	31	2016-09-13 15:13:08
1495	316	cylinder	NULL	NULL	NULL	NULL	NULL	NULL	31	2016-09-13 15:13:08
1496	317	cylinder	NULL	NULL	NULL	NULL	NULL	NULL	31	2016-09-13 15:13:08
1497	318	cylinder	NULL	NULL	NULL	NULL	NULL	NULL	31	2016-09-13 15:13:08
1498	319	cylinder	NULL	NULL	NULL	NULL	NULL	NULL	31	2016-09-13 15:13:08
1499	320	cylinder	NULL	NULL	NULL	NULL	NULL	NULL	31	2016-09-13 15:13:08
1500	375	cylinder	NULL	NULL	NULL	NULL	NULL	NULL	31	2016-09-13 15:13:08
1501	376	cylinder	NULL	NULL	NULL	NULL	NULL	NULL	31	2016-09-13 15:13:08
1502	377	cylinder	NULL	NULL	NULL	NULL	NULL	NULL	31	2016-09-13 15:13:08
1503	378	cylinder	NULL	NULL	NULL	NULL	NULL	NULL	31	2016-09-13 15:13:08
1504	379	cylinder	NULL	NULL	NULL	NULL	NULL	NULL	31	2016-09-13 15:13:08
1505	2488	cylinder	0.002	0.004	NULL	NULL	NULL	NULL	31	2016-09-13 15:13:08
1506	2489	cylinder	0.002	0.004	NULL	NULL	NULL	NULL	31	2016-09-13 15:13:08
1507	843	cylinder	0.028	NULL	NULL	NULL	NULL	NULL	31	2016-09-13 15:13:08
1508	844	cylinder	0.028	NULL	NULL	NULL	NULL	NULL	31	2016-09-13 15:13:08
1509	845	cylinder	0.028	NULL	NULL	NULL	NULL	NULL	31	2016-09-13 15:13:08
1510	846	cylinder	0.028	NULL	NULL	NULL	NULL	NULL	31	2016-09-13 15:13:08
1511	847	cylinder	0.028	NULL	NULL	NULL	NULL	NULL	31	2016-09-13 15:13:08
1512	848	cylinder	0.028	NULL	NULL	NULL	NULL	NULL	31	2016-09-13 15:13:08
1513	849	cylinder	0.028	NULL	NULL	NULL	NULL	NULL	31	2016-09-13 15:13:08
1514	850	cylinder	0.028	NULL	NULL	NULL	NULL	NULL	31	2016-09-13 15:13:08
1515	851	cylinder	0.028	NULL	NULL	NULL	NULL	NULL	31	2016-09-13 15:13:08
1516	852	cylinder	0.028	NULL	NULL	NULL	NULL	NULL	31	2016-09-13 15:13:08
1517	853	cylinder	0.028	NULL	NULL	NULL	NULL	NULL	31	2016-09-13 15:13:08
1518	854	cylinder	0.028	NULL	NULL	NULL	NULL	NULL	31	2016-09-13 15:13:08
1519	855	cylinder	0.028	NULL	NULL	NULL	NULL	NULL	31	2016-09-13 15:13:08
1520	856	cylinder	0.028	NULL	NULL	NULL	NULL	NULL	31	2016-09-13 15:13:08
1521	857	cylinder	0.028	NULL	NULL	NULL	NULL	NULL	31	2016-09-13 15:13:08
1522	858	cylinder	0.028	NULL	NULL	NULL	NULL	NULL	31	2016-09-13 15:13:08
1523	859	cylinder	0.028	NULL	NULL	NULL	NULL	NULL	31	2016-09-13 15:13:08
1524	860	cylinder	0.028	NULL	NULL	NULL	NULL	NULL	31	2016-09-13 15:13:08
1525	861	cylinder	0.028	NULL	NULL	NULL	NULL	NULL	31	2016-09-13 15:13:08
1526	862	cylinder	0.028	NULL	NULL	NULL	NULL	NULL	31	2016-09-13 15:13:08
1527	863	cylinder	0.028	NULL	NULL	NULL	NULL	NULL	31	2016-09-13 15:13:08
1528	864	cylinder	0.028	NULL	NULL	NULL	NULL	NULL	31	2016-09-13 15:13:08
1529	865	cylinder	0.028	NULL	NULL	NULL	NULL	NULL	31	2016-09-13 15:13:08
1530	866	cylinder	0.028	NULL	NULL	NULL	NULL	NULL	31	2016-09-13 15:13:08
1531	1649	cylinder	0.02	NULL	NULL	NULL	NULL	NULL	36	2016-09-13 15:13:08
1532	1650	cylinder	0.02	NULL	NULL	NULL	NULL	NULL	36	2016-09-13 15:13:08
1533	1651	cylinder	0.02	NULL	NULL	NULL	NULL	NULL	36	2016-09-13 15:13:08
1534	1652	cylinder	0.02	NULL	NULL	NULL	NULL	NULL	36	2016-09-13 15:13:08
1535	1653	cylinder	0.02	NULL	NULL	NULL	NULL	NULL	36	2016-09-13 15:13:08
1536	1654	cylinder	0.02	NULL	NULL	NULL	NULL	NULL	36	2016-09-13 15:13:08
1537	1655	cylinder	0.02	NULL	NULL	NULL	NULL	NULL	36	2016-09-13 15:13:08
1538	1656	cylinder	0.02	NULL	NULL	NULL	NULL	NULL	36	2016-09-13 15:13:08
1539	437	cylinder	0.01	0.02	NULL	NULL	NULL	NULL	36	2016-09-13 15:13:08
1540	438	cylinder	0.01	0.02	NULL	NULL	NULL	NULL	36	2016-09-13 15:13:08
1541	439	cylinder	0.01	0.02	NULL	NULL	NULL	NULL	36	2016-09-13 15:13:08
1542	440	cylinder	0.01	0.02	NULL	NULL	NULL	NULL	36	2016-09-13 15:13:08
1543	441	cylinder	0.01	0.02	NULL	NULL	NULL	NULL	36	2016-09-13 15:13:08
1544	442	cylinder	0.01	0.02	NULL	NULL	NULL	NULL	36	2016-09-13 15:13:08
1545	443	cylinder	0.01	0.02	NULL	NULL	NULL	NULL	36	2016-09-13 15:13:08
1546	444	cylinder	0.01	0.02	NULL	NULL	NULL	NULL	36	2016-09-13 15:13:08
1547	445	cylinder	0.01	0.02	NULL	NULL	NULL	NULL	36	2016-09-13 15:13:08
1548	446	cylinder	0.01	0.02	NULL	NULL	NULL	NULL	36	2016-09-13 15:13:08
1549	447	cylinder	0.01	0.02	NULL	NULL	NULL	NULL	36	2016-09-13 15:13:08
1550	448	cylinder	0.01	0.02	NULL	NULL	NULL	NULL	36	2016-09-13 15:13:08
1551	449	cylinder	0.01	0.02	NULL	NULL	NULL	NULL	36	2016-09-13 15:13:08
1552	450	cylinder	0.01	0.02	NULL	NULL	NULL	NULL	36	2016-09-13 15:13:08
1553	451	cylinder	0.01	0.02	NULL	NULL	NULL	NULL	36	2016-09-13 15:13:08
1554	452	cylinder	0.01	0.02	NULL	NULL	NULL	NULL	36	2016-09-13 15:13:08
1555	453	cylinder	0.01	0.02	NULL	NULL	NULL	NULL	36	2016-09-13 15:13:08
1556	454	cylinder	0.01	0.02	NULL	NULL	NULL	NULL	36	2016-09-13 15:13:08
1557	455	cylinder	0.01	0.02	NULL	NULL	NULL	NULL	36	2016-09-13 15:13:08
1558	456	cylinder	0.01	0.02	NULL	NULL	NULL	NULL	36	2016-09-13 15:13:08
1559	457	cylinder	0.01	0.02	NULL	NULL	NULL	NULL	36	2016-09-13 15:13:08
1560	458	cylinder	0.01	0.02	NULL	NULL	NULL	NULL	36	2016-09-13 15:13:08
1561	459	cylinder	0.01	0.02	NULL	NULL	NULL	NULL	36	2016-09-13 15:13:08
1562	460	cylinder	0.01	0.02	NULL	NULL	NULL	NULL	36	2016-09-13 15:13:08
1563	461	cylinder	0.01	0.02	NULL	NULL	NULL	NULL	36	2016-09-13 15:13:08
1564	462	cylinder	0.01	0.02	NULL	NULL	NULL	NULL	36	2016-09-13 15:13:08
1565	463	cylinder	0.01	0.02	NULL	NULL	NULL	NULL	36	2016-09-13 15:13:08
1566	464	cylinder	0.01	0.02	NULL	NULL	NULL	NULL	36	2016-09-13 15:13:08
1567	465	cylinder	0.01	0.02	NULL	NULL	NULL	NULL	36	2016-09-13 15:13:08
1568	466	cylinder	0.01	0.02	NULL	NULL	NULL	NULL	36	2016-09-13 15:13:08
1569	467	cylinder	0.01	0.02	NULL	NULL	NULL	NULL	36	2016-09-13 15:13:08
1570	468	cylinder	0.01	0.02	NULL	NULL	NULL	NULL	36	2016-09-13 15:13:08
1571	469	cylinder	0.01	0.02	NULL	NULL	NULL	NULL	36	2016-09-13 15:13:08
1572	470	cylinder	0.01	0.02	NULL	NULL	NULL	NULL	36	2016-09-13 15:13:08
1573	471	cylinder	0.01	0.02	NULL	NULL	NULL	NULL	36	2016-09-13 15:13:08
1574	472	cylinder	0.01	0.02	NULL	NULL	NULL	NULL	36	2016-09-13 15:13:08
1575	473	cylinder	0.01	0.02	NULL	NULL	NULL	NULL	36	2016-09-13 15:13:08
1576	474	cylinder	0.01	0.02	NULL	NULL	NULL	NULL	36	2016-09-13 15:13:08
1577	475	cylinder	0.01	0.02	NULL	NULL	NULL	NULL	36	2016-09-13 15:13:08
1578	476	cylinder	0.01	0.02	NULL	NULL	NULL	NULL	36	2016-09-13 15:13:08
1579	477	cylinder	0.01	0.02	NULL	NULL	NULL	NULL	36	2016-09-13 15:13:08
1580	478	cylinder	0.01	0.02	NULL	NULL	NULL	NULL	36	2016-09-13 15:13:08
1581	479	cylinder	0.01	0.02	NULL	NULL	NULL	NULL	36	2016-09-13 15:13:08
1582	480	cylinder	0.01	0.02	NULL	NULL	NULL	NULL	36	2016-09-13 15:13:08
1583	481	cylinder	0.01	0.02	NULL	NULL	NULL	NULL	36	2016-09-13 15:13:08
1584	482	cylinder	0.01	0.02	NULL	NULL	NULL	NULL	36	2016-09-13 15:13:08
1585	483	cylinder	0.01	0.02	NULL	NULL	NULL	NULL	36	2016-09-13 15:13:08
1586	484	cylinder	0.01	0.02	NULL	NULL	NULL	NULL	36	2016-09-13 15:13:08
1587	485	cylinder	0.01	0.02	NULL	NULL	NULL	NULL	36	2016-09-13 15:13:08
1588	1220	cylinder	NULL	NULL	NULL	NULL	NULL	NULL	36	2016-09-13 15:13:08
1589	1221	cylinder	NULL	NULL	NULL	NULL	NULL	NULL	36	2016-09-13 15:13:08
1590	1222	cylinder	NULL	NULL	NULL	NULL	NULL	NULL	36	2016-09-13 15:13:08
1591	1223	cylinder	NULL	NULL	NULL	NULL	NULL	NULL	36	2016-09-13 15:13:08
1592	1224	cylinder	NULL	NULL	NULL	NULL	NULL	NULL	36	2016-09-13 15:13:08
1593	1225	cylinder	NULL	NULL	NULL	NULL	NULL	NULL	36	2016-09-13 15:13:08
1594	1226	cylinder	NULL	NULL	NULL	NULL	NULL	NULL	36	2016-09-13 15:13:08
1595	1227	cylinder	NULL	NULL	NULL	NULL	NULL	NULL	36	2016-09-13 15:13:08
1596	1960	cylinder	NULL	NULL	NULL	NULL	NULL	NULL	36	2016-09-13 15:13:08
1597	1961	cylinder	NULL	NULL	NULL	NULL	NULL	NULL	36	2016-09-13 15:13:08
1598	1962	cylinder	NULL	NULL	NULL	NULL	NULL	NULL	36	2016-09-13 15:13:08
1599	1963	cylinder	NULL	NULL	NULL	NULL	NULL	NULL	36	2016-09-13 15:13:08
1600	1964	cylinder	NULL	NULL	NULL	NULL	NULL	NULL	36	2016-09-13 15:13:08
1601	510	cylinder	NULL	NULL	NULL	NULL	NULL	NULL	11	2016-09-13 15:13:08
1602	511	cylinder	NULL	NULL	NULL	NULL	NULL	NULL	11	2016-09-13 15:13:08
1603	512	cylinder	NULL	NULL	NULL	NULL	NULL	NULL	11	2016-09-13 15:13:08
1604	513	cylinder	NULL	NULL	NULL	NULL	NULL	NULL	11	2016-09-13 15:13:08
1605	518	cylinder	NULL	NULL	NULL	NULL	NULL	NULL	11	2016-09-13 15:13:08
1606	519	cylinder	NULL	NULL	NULL	NULL	NULL	NULL	11	2016-09-13 15:13:08
1607	520	cylinder	NULL	NULL	NULL	NULL	NULL	NULL	11	2016-09-13 15:13:08
1608	521	cylinder	NULL	NULL	NULL	NULL	NULL	NULL	11	2016-09-13 15:13:08
1609	522	cylinder	NULL	NULL	NULL	NULL	NULL	NULL	11	2016-09-13 15:13:08
1610	523	cylinder	NULL	NULL	NULL	NULL	NULL	NULL	11	2016-09-13 15:13:08
1611	524	cylinder	NULL	NULL	NULL	NULL	NULL	NULL	11	2016-09-13 15:13:08
1612	525	cylinder	NULL	NULL	NULL	NULL	NULL	NULL	11	2016-09-13 15:13:08
1613	526	cylinder	NULL	NULL	NULL	NULL	NULL	NULL	11	2016-09-13 15:13:08
1614	527	cylinder	NULL	NULL	NULL	NULL	NULL	NULL	11	2016-09-13 15:13:08
1615	528	cylinder	NULL	NULL	NULL	NULL	NULL	NULL	11	2016-09-13 15:13:08
1616	529	cylinder	NULL	NULL	NULL	NULL	NULL	NULL	11	2016-09-13 15:13:08
1617	1205	cylinder	0.05	0.002	NULL	NULL	NULL	NULL	35	2016-09-13 15:13:08
1618	1206	cylinder	0.05	0.002	NULL	NULL	NULL	NULL	35	2016-09-13 15:13:08
1619	1207	cylinder	0.05	0.002	NULL	NULL	NULL	NULL	35	2016-09-13 15:13:08
1620	1208	cylinder	0.05	0.002	NULL	NULL	NULL	NULL	35	2016-09-13 15:13:08
1621	1209	cylinder	0.05	0.002	NULL	NULL	NULL	NULL	35	2016-09-13 15:13:08
1622	1210	cylinder	0.05	0.002	NULL	NULL	NULL	NULL	35	2016-09-13 15:13:08
1623	1211	cylinder	0.05	0.002	NULL	NULL	NULL	NULL	35	2016-09-13 15:13:08
1624	1212	cylinder	0.05	0.002	NULL	NULL	NULL	NULL	35	2016-09-13 15:13:08
1625	1213	cylinder	0.05	0.002	NULL	NULL	NULL	NULL	35	2016-09-13 15:13:08
1626	1214	cylinder	0.05	0.002	NULL	NULL	NULL	NULL	35	2016-09-13 15:13:08
1627	1215	cylinder	0.05	0.002	NULL	NULL	NULL	NULL	35	2016-09-13 15:13:08
1628	1216	cylinder	0.05	0.002	NULL	NULL	NULL	NULL	35	2016-09-13 15:13:08
1629	1217	cylinder	0.05	0.002	NULL	NULL	NULL	NULL	35	2016-09-13 15:13:08
1630	1218	cylinder	0.05	0.002	NULL	NULL	NULL	NULL	35	2016-09-13 15:13:08
1631	1219	cylinder	0.05	0.002	NULL	NULL	NULL	NULL	35	2016-09-13 15:13:08
1632	1583	cylinder	0.01	NULL	NULL	NULL	NULL	NULL	35	2016-09-13 15:13:08
1633	1584	cylinder	0.01	NULL	NULL	NULL	NULL	NULL	35	2016-09-13 15:13:08
1634	1585	cylinder	0.01	NULL	NULL	NULL	NULL	NULL	35	2016-09-13 15:13:08
1635	1586	cylinder	0.01	NULL	NULL	NULL	NULL	NULL	35	2016-09-13 15:13:08
1636	1587	cylinder	0.01	NULL	NULL	NULL	NULL	NULL	35	2016-09-13 15:13:08
1637	1588	cylinder	0.01	NULL	NULL	NULL	NULL	NULL	35	2016-09-13 15:13:08
1638	1589	cylinder	0.01	NULL	NULL	NULL	NULL	NULL	35	2016-09-13 15:13:08
1639	1590	cylinder	0.01	NULL	NULL	NULL	NULL	NULL	35	2016-09-13 15:13:08
1640	1591	cylinder	0.01	NULL	NULL	NULL	NULL	NULL	35	2016-09-13 15:13:08
1641	1592	cylinder	0.01	NULL	NULL	NULL	NULL	NULL	35	2016-09-13 15:13:08
1642	1593	cylinder	0.01	NULL	NULL	NULL	NULL	NULL	35	2016-09-13 15:13:08
1643	1594	cylinder	0.01	NULL	NULL	NULL	NULL	NULL	35	2016-09-13 15:13:08
1644	1595	cylinder	0.01	NULL	NULL	NULL	NULL	NULL	35	2016-09-13 15:13:08
1645	1596	cylinder	0.01	NULL	NULL	NULL	NULL	NULL	35	2016-09-13 15:13:08
1646	1597	cylinder	0.01	NULL	NULL	NULL	NULL	NULL	35	2016-09-13 15:13:08
1647	1598	cylinder	0.01	NULL	NULL	NULL	NULL	NULL	35	2016-09-13 15:13:08
1648	1599	cylinder	0.01	NULL	NULL	NULL	NULL	NULL	35	2016-09-13 15:13:08
1649	1600	cylinder	0.01	NULL	NULL	NULL	NULL	NULL	35	2016-09-13 15:13:08
1650	1601	cylinder	0.01	NULL	NULL	NULL	NULL	NULL	35	2016-09-13 15:13:08
1651	1602	cylinder	0.01	NULL	NULL	NULL	NULL	NULL	35	2016-09-13 15:13:08
1652	1603	cylinder	0.01	NULL	NULL	NULL	NULL	NULL	35	2016-09-13 15:13:08
1653	1604	cylinder	0.01	NULL	NULL	NULL	NULL	NULL	35	2016-09-13 15:13:08
1654	1605	cylinder	0.01	NULL	NULL	NULL	NULL	NULL	35	2016-09-13 15:13:08
1655	1606	cylinder	0.01	NULL	NULL	NULL	NULL	NULL	35	2016-09-13 15:13:08
1656	1607	cylinder	0.01	NULL	NULL	NULL	NULL	NULL	35	2016-09-13 15:13:08
1657	1608	cylinder	0.01	NULL	NULL	NULL	NULL	NULL	35	2016-09-13 15:13:08
1658	1609	cylinder	0.01	NULL	NULL	NULL	NULL	NULL	35	2016-09-13 15:13:08
1659	1610	cylinder	0.01	NULL	NULL	NULL	NULL	NULL	35	2016-09-13 15:13:08
1660	1611	cylinder	0.01	NULL	NULL	NULL	NULL	NULL	35	2016-09-13 15:13:08
1661	1612	cylinder	0.01	NULL	NULL	NULL	NULL	NULL	35	2016-09-13 15:13:08
1662	1613	cylinder	0.01	NULL	NULL	NULL	NULL	NULL	35	2016-09-13 15:13:08
1663	1614	cylinder	0.01	NULL	NULL	NULL	NULL	NULL	35	2016-09-13 15:13:08
1664	1615	cylinder	0.01	NULL	NULL	NULL	NULL	NULL	35	2016-09-13 15:13:08
1665	1616	cylinder	0.01	NULL	NULL	NULL	NULL	NULL	35	2016-09-13 15:13:08
1666	2738	cylinder	0.01	0.015	NULL	NULL	0.005	NULL	34	2016-09-13 15:13:08
1667	2739	cylinder	0.01	0.015	NULL	NULL	0.005	NULL	34	2016-09-13 15:13:08
1668	2740	cylinder	0.01	0.015	NULL	NULL	0.005	NULL	34	2016-09-13 15:13:08
1669	2741	cylinder	0.01	0.015	NULL	NULL	0.005	NULL	34	2016-09-13 15:13:08
1670	2742	cylinder	0.01	0.015	NULL	NULL	0.005	NULL	34	2016-09-13 15:13:08
1671	2743	cylinder	0.01	0.015	NULL	NULL	0.005	NULL	34	2016-09-13 15:13:08
1672	2744	cylinder	0.01	0.015	NULL	NULL	0.005	NULL	34	2016-09-13 15:13:08
1673	2745	cylinder	0.01	0.015	NULL	NULL	0.005	NULL	34	2016-09-13 15:13:08
1674	2746	cylinder	0.01	0.015	NULL	NULL	0.005	NULL	34	2016-09-13 15:13:08
1675	2747	cylinder	0.01	0.015	NULL	NULL	0.005	NULL	34	2016-09-13 15:13:08
1676	2748	cylinder	0.01	0.015	NULL	NULL	0.005	NULL	34	2016-09-13 15:13:08
1677	2749	cylinder	0.01	0.015	NULL	NULL	0.005	NULL	34	2016-09-13 15:13:08
1678	2730	cylinder	0.05	0.015	NULL	NULL	0.012	NULL	34	2016-09-13 15:13:08
1679	2731	cylinder	0.05	0.015	NULL	NULL	0.012	NULL	34	2016-09-13 15:13:08
1680	2732	cylinder	0.05	0.015	NULL	NULL	0.012	NULL	34	2016-09-13 15:13:08
1681	2733	cylinder	0.05	0.015	NULL	NULL	0.012	NULL	34	2016-09-13 15:13:08
1682	2759	cylinder	0.05	0.015	NULL	NULL	0.012	NULL	34	2016-09-13 15:13:08
1683	2760	cylinder	0.05	0.015	NULL	NULL	0.012	NULL	34	2016-09-13 15:13:08
1684	2761	cylinder	0.05	0.015	NULL	NULL	0.012	NULL	34	2016-09-13 15:13:08
1685	2762	cylinder	0.05	0.015	NULL	NULL	0.012	NULL	34	2016-09-13 15:13:08
1686	2763	cylinder	0.05	0.015	NULL	NULL	0.012	NULL	34	2016-09-13 15:13:08
1687	225	cylinder	0.03	0.06	NULL	NULL	NULL	NULL	34	2016-09-13 15:13:08
1688	226	cylinder	0.03	0.06	NULL	NULL	NULL	NULL	34	2016-09-13 15:13:08
1689	227	cylinder	0.03	0.06	NULL	NULL	NULL	NULL	34	2016-09-13 15:13:08
1690	2443	cylinder	0.06	0.02	NULL	NULL	NULL	NULL	34	2016-09-13 15:13:08
1691	2444	cylinder	0.06	0.02	NULL	NULL	NULL	NULL	34	2016-09-13 15:13:08
1692	2445	cylinder	0.06	0.02	NULL	NULL	NULL	NULL	34	2016-09-13 15:13:08
1693	2446	cylinder	0.06	0.02	NULL	NULL	NULL	NULL	34	2016-09-13 15:13:08
1694	152	cylinder	0.02	0.021	NULL	NULL	NULL	NULL	34	2016-09-13 15:13:08
1695	1190	cylinder	0.05	0.002	NULL	NULL	NULL	NULL	34	2016-09-13 15:13:08
1696	1191	cylinder	0.05	0.002	NULL	NULL	NULL	NULL	34	2016-09-13 15:13:08
1697	1192	cylinder	0.05	0.002	NULL	NULL	NULL	NULL	34	2016-09-13 15:13:08
1698	1193	cylinder	0.05	0.002	NULL	NULL	NULL	NULL	34	2016-09-13 15:13:08
1699	1194	cylinder	0.05	0.002	NULL	NULL	NULL	NULL	34	2016-09-13 15:13:08
1700	1195	cylinder	0.05	0.002	NULL	NULL	NULL	NULL	34	2016-09-13 15:13:08
1701	1196	cylinder	0.05	0.002	NULL	NULL	NULL	NULL	34	2016-09-13 15:13:08
1702	1197	cylinder	0.05	0.002	NULL	NULL	NULL	NULL	34	2016-09-13 15:13:08
1703	1198	cylinder	0.05	0.002	NULL	NULL	NULL	NULL	34	2016-09-13 15:13:08
1704	1199	cylinder	0.05	0.002	NULL	NULL	NULL	NULL	34	2016-09-13 15:13:08
1705	1200	cylinder	0.05	0.002	NULL	NULL	NULL	NULL	34	2016-09-13 15:13:08
1706	1201	cylinder	0.05	0.002	NULL	NULL	NULL	NULL	34	2016-09-13 15:13:08
1707	1202	cylinder	0.05	0.002	NULL	NULL	NULL	NULL	34	2016-09-13 15:13:08
1708	1203	cylinder	0.05	0.002	NULL	NULL	NULL	NULL	34	2016-09-13 15:13:08
1709	1204	cylinder	0.05	0.002	NULL	NULL	NULL	NULL	34	2016-09-13 15:13:08
1710	167	cylinder	0.012	0.0135	NULL	NULL	NULL	NULL	34	2016-09-13 15:13:08
1711	168	cylinder	0.012	0.0135	NULL	NULL	NULL	NULL	34	2016-09-13 15:13:08
1712	169	cylinder	0.012	0.0135	NULL	NULL	NULL	NULL	34	2016-09-13 15:13:08
1713	170	cylinder	0.012	0.0135	NULL	NULL	NULL	NULL	34	2016-09-13 15:13:08
1714	171	cylinder	0.012	0.0135	NULL	NULL	NULL	NULL	34	2016-09-13 15:13:08
1715	1255	cylinder	0.012	0.0135	NULL	NULL	NULL	NULL	34	2016-09-13 15:13:08
1716	1256	cylinder	0.012	0.0135	NULL	NULL	NULL	NULL	34	2016-09-13 15:13:08
1717	1257	cylinder	0.012	0.0135	NULL	NULL	NULL	NULL	34	2016-09-13 15:13:08
1718	1258	cylinder	0.012	0.0135	NULL	NULL	NULL	NULL	34	2016-09-13 15:13:08
1719	1259	cylinder	0.012	0.0135	NULL	NULL	NULL	NULL	34	2016-09-13 15:13:08
1720	1260	cylinder	0.012	0.0135	NULL	NULL	NULL	NULL	34	2016-09-13 15:13:08
1721	1261	cylinder	0.012	0.0135	NULL	NULL	NULL	NULL	34	2016-09-13 15:13:08
1722	1262	cylinder	0.012	0.0135	NULL	NULL	NULL	NULL	34	2016-09-13 15:13:08
1723	1263	cylinder	0.012	0.0135	NULL	NULL	NULL	NULL	34	2016-09-13 15:13:08
1724	1264	cylinder	0.012	0.0135	NULL	NULL	NULL	NULL	34	2016-09-13 15:13:08
1725	1265	cylinder	0.012	0.0135	NULL	NULL	NULL	NULL	34	2016-09-13 15:13:08
1726	1266	cylinder	0.012	0.0135	NULL	NULL	NULL	NULL	34	2016-09-13 15:13:08
1727	1267	cylinder	0.012	0.0135	NULL	NULL	NULL	NULL	34	2016-09-13 15:13:08
1728	1268	cylinder	0.012	0.0135	NULL	NULL	NULL	NULL	34	2016-09-13 15:13:08
1729	1269	cylinder	0.012	0.0135	NULL	NULL	NULL	NULL	34	2016-09-13 15:13:08
1730	1270	cylinder	0.012	0.0135	NULL	NULL	NULL	NULL	34	2016-09-13 15:13:08
1731	1271	cylinder	0.012	0.0135	NULL	NULL	NULL	NULL	34	2016-09-13 15:13:08
1732	1272	cylinder	0.012	0.0135	NULL	NULL	NULL	NULL	34	2016-09-13 15:13:08
1733	1273	cylinder	0.012	0.0135	NULL	NULL	NULL	NULL	34	2016-09-13 15:13:08
1734	1274	cylinder	0.012	0.0135	NULL	NULL	NULL	NULL	34	2016-09-13 15:13:08
1735	1973	cylinder	0.035	NULL	NULL	NULL	NULL	NULL	34	2016-09-13 15:13:08
1736	1974	cylinder	0.035	NULL	NULL	NULL	NULL	NULL	34	2016-09-13 15:13:08
1737	1975	cylinder	0.035	NULL	NULL	NULL	NULL	NULL	34	2016-09-13 15:13:08
1738	1976	cylinder	0.035	NULL	NULL	NULL	NULL	NULL	34	2016-09-13 15:13:08
1739	1977	cylinder	0.035	NULL	NULL	NULL	NULL	NULL	34	2016-09-13 15:13:08
1740	1978	cylinder	0.035	NULL	NULL	NULL	NULL	NULL	34	2016-09-13 15:13:08
1741	1979	cylinder	0.035	NULL	NULL	NULL	NULL	NULL	34	2016-09-13 15:13:08
1742	1980	cylinder	0.035	NULL	NULL	NULL	NULL	NULL	34	2016-09-13 15:13:08
1743	1981	cylinder	0.035	NULL	NULL	NULL	NULL	NULL	34	2016-09-13 15:13:08
1744	1982	cylinder	0.035	NULL	NULL	NULL	NULL	NULL	34	2016-09-13 15:13:08
1745	1983	cylinder	0.035	NULL	NULL	NULL	NULL	NULL	34	2016-09-13 15:13:08
1746	371	cylinder	0.01	NULL	NULL	NULL	NULL	NULL	34	2016-09-13 15:13:08
1747	1896	cylinder	0.012	NULL	NULL	NULL	NULL	NULL	34	2016-09-13 15:13:08
1748	1897	cylinder	0.012	NULL	NULL	NULL	NULL	NULL	34	2016-09-13 15:13:08
1749	1898	cylinder	0.012	NULL	NULL	NULL	NULL	NULL	34	2016-09-13 15:13:08
1750	1899	cylinder	0.012	NULL	NULL	NULL	NULL	NULL	34	2016-09-13 15:13:08
1751	1900	cylinder	0.012	NULL	NULL	NULL	NULL	NULL	34	2016-09-13 15:13:08
1752	1901	cylinder	0.012	NULL	NULL	NULL	NULL	NULL	34	2016-09-13 15:13:08
1753	1902	cylinder	0.012	NULL	NULL	NULL	NULL	NULL	34	2016-09-13 15:13:08
1754	1903	cylinder	0.012	NULL	NULL	NULL	NULL	NULL	34	2016-09-13 15:13:08
1755	1904	cylinder	0.012	NULL	NULL	NULL	NULL	NULL	34	2016-09-13 15:13:08
1756	1905	cylinder	0.012	NULL	NULL	NULL	NULL	NULL	34	2016-09-13 15:13:08
1757	1906	cylinder	0.012	NULL	NULL	NULL	NULL	NULL	34	2016-09-13 15:13:08
1758	1907	cylinder	0.012	NULL	NULL	NULL	NULL	NULL	34	2016-09-13 15:13:08
1759	1908	cylinder	0.012	NULL	NULL	NULL	NULL	NULL	34	2016-09-13 15:13:08
1760	1909	cylinder	0.012	NULL	NULL	NULL	NULL	NULL	34	2016-09-13 15:13:08
1761	1671	cylinder	0.02	NULL	NULL	NULL	0.006	NULL	32	2016-09-13 15:13:08
1762	1672	cylinder	0.02	NULL	NULL	NULL	0.006	NULL	32	2016-09-13 15:13:08
1763	1673	cylinder	0.02	NULL	NULL	NULL	0.006	NULL	32	2016-09-13 15:13:08
1764	1674	cylinder	0.02	NULL	NULL	NULL	0.006	NULL	32	2016-09-13 15:13:08
1765	1675	cylinder	0.02	NULL	NULL	NULL	0.006	NULL	32	2016-09-13 15:13:08
1766	1676	cylinder	0.02	NULL	NULL	NULL	0.006	NULL	32	2016-09-13 15:13:08
1767	1677	cylinder	0.02	NULL	NULL	NULL	0.006	NULL	32	2016-09-13 15:13:08
1768	1678	cylinder	0.02	NULL	NULL	NULL	0.006	NULL	32	2016-09-13 15:13:08
1769	1679	cylinder	0.02	NULL	NULL	NULL	0.006	NULL	32	2016-09-13 15:13:08
1770	1680	cylinder	0.02	NULL	NULL	NULL	0.006	NULL	32	2016-09-13 15:13:08
1771	1681	cylinder	0.02	NULL	NULL	NULL	0.006	NULL	32	2016-09-13 15:13:08
1772	1682	cylinder	0.02	NULL	NULL	NULL	0.006	NULL	32	2016-09-13 15:13:08
1773	1683	cylinder	0.02	NULL	NULL	NULL	0.006	NULL	32	2016-09-13 15:13:08
1774	1684	cylinder	0.02	NULL	NULL	NULL	0.006	NULL	32	2016-09-13 15:13:08
1775	1685	cylinder	0.02	NULL	NULL	NULL	0.006	NULL	32	2016-09-13 15:13:08
1776	1686	cylinder	0.02	NULL	NULL	NULL	0.006	NULL	32	2016-09-13 15:13:08
1777	1687	cylinder	0.02	NULL	NULL	NULL	0.006	NULL	32	2016-09-13 15:13:08
1778	1688	cylinder	0.02	NULL	NULL	NULL	0.006	NULL	32	2016-09-13 15:13:08
1779	1689	cylinder	0.02	NULL	NULL	NULL	0.006	NULL	32	2016-09-13 15:13:08
1780	1690	cylinder	0.02	NULL	NULL	NULL	0.006	NULL	32	2016-09-13 15:13:08
1781	1691	cylinder	0.02	NULL	NULL	NULL	0.006	NULL	32	2016-09-13 15:13:08
1782	1692	cylinder	0.02	NULL	NULL	NULL	0.006	NULL	32	2016-09-13 15:13:08
1783	1693	cylinder	0.02	NULL	NULL	NULL	0.006	NULL	32	2016-09-13 15:13:08
1784	1694	cylinder	0.02	NULL	NULL	NULL	0.006	NULL	32	2016-09-13 15:13:08
1785	1695	cylinder	0.02	NULL	NULL	NULL	0.006	NULL	32	2016-09-13 15:13:08
1786	1696	cylinder	0.02	NULL	NULL	NULL	0.006	NULL	32	2016-09-13 15:13:08
1787	1697	cylinder	0.02	NULL	NULL	NULL	0.006	NULL	32	2016-09-13 15:13:08
1788	1698	cylinder	0.02	NULL	NULL	NULL	0.006	NULL	32	2016-09-13 15:13:08
1789	1699	cylinder	0.02	NULL	NULL	NULL	0.006	NULL	32	2016-09-13 15:13:08
1790	650	cylinder	0.03	0.03	NULL	NULL	NULL	NULL	32	2016-09-13 15:13:08
1791	651	cylinder	0.03	0.03	NULL	NULL	NULL	NULL	32	2016-09-13 15:13:08
1792	652	cylinder	0.03	0.03	NULL	NULL	NULL	NULL	32	2016-09-13 15:13:08
1793	1439	cylinder	0.035	0.03	NULL	NULL	NULL	NULL	32	2016-09-13 15:13:08
1794	1440	cylinder	0.035	0.03	NULL	NULL	NULL	NULL	32	2016-09-13 15:13:08
1795	1441	cylinder	0.035	0.03	NULL	NULL	NULL	NULL	32	2016-09-13 15:13:08
1796	1442	cylinder	0.035	0.03	NULL	NULL	NULL	NULL	32	2016-09-13 15:13:08
1797	1443	cylinder	0.035	0.03	NULL	NULL	NULL	NULL	32	2016-09-13 15:13:08
1798	1444	cylinder	0.035	0.03	NULL	NULL	NULL	NULL	32	2016-09-13 15:13:08
1799	1445	cylinder	0.035	0.03	NULL	NULL	NULL	NULL	32	2016-09-13 15:13:08
1800	1446	cylinder	0.035	0.03	NULL	NULL	NULL	NULL	32	2016-09-13 15:13:08
1801	1447	cylinder	0.035	0.03	NULL	NULL	NULL	NULL	32	2016-09-13 15:13:08
1802	1448	cylinder	0.035	0.03	NULL	NULL	NULL	NULL	32	2016-09-13 15:13:08
1803	1449	cylinder	0.035	0.03	NULL	NULL	NULL	NULL	32	2016-09-13 15:13:08
1804	1450	cylinder	0.035	0.03	NULL	NULL	NULL	NULL	32	2016-09-13 15:13:08
1805	2010	cylinder	0.054	0.077	NULL	NULL	NULL	NULL	32	2016-09-13 15:13:08
1806	2719	cylinder	0.038	0.019	NULL	NULL	NULL	NULL	32	2016-09-13 15:13:08
1807	1825	cylinder	0.015	0.02	NULL	NULL	NULL	NULL	32	2016-09-13 15:13:08
1808	1826	cylinder	0.015	0.02	NULL	NULL	NULL	NULL	32	2016-09-13 15:13:08
1809	1827	cylinder	0.015	0.02	NULL	NULL	NULL	NULL	32	2016-09-13 15:13:08
1810	1775	cylinder	0.015	0.025	NULL	NULL	NULL	NULL	32	2016-09-13 15:13:08
1811	1776	cylinder	0.015	0.025	NULL	NULL	NULL	NULL	32	2016-09-13 15:13:08
1812	1777	cylinder	0.015	0.025	NULL	NULL	NULL	NULL	32	2016-09-13 15:13:08
1813	653	cylinder	0.015	0.025	NULL	NULL	NULL	NULL	32	2016-09-13 15:13:08
1814	654	cylinder	0.015	0.025	NULL	NULL	NULL	NULL	32	2016-09-13 15:13:08
1815	655	cylinder	0.015	0.025	NULL	NULL	NULL	NULL	32	2016-09-13 15:13:08
1816	656	cylinder	0.015	0.025	NULL	NULL	NULL	NULL	32	2016-09-13 15:13:08
1817	657	cylinder	0.015	0.025	NULL	NULL	NULL	NULL	32	2016-09-13 15:13:08
1818	658	cylinder	0.015	0.025	NULL	NULL	NULL	NULL	32	2016-09-13 15:13:08
1819	659	cylinder	0.015	0.025	NULL	NULL	NULL	NULL	32	2016-09-13 15:13:08
1820	660	cylinder	0.015	0.025	NULL	NULL	NULL	NULL	32	2016-09-13 15:13:08
1821	661	cylinder	0.015	0.025	NULL	NULL	NULL	NULL	32	2016-09-13 15:13:08
1822	662	cylinder	0.015	0.025	NULL	NULL	NULL	NULL	32	2016-09-13 15:13:08
1823	663	cylinder	0.015	0.025	NULL	NULL	NULL	NULL	32	2016-09-13 15:13:08
1824	664	cylinder	0.015	0.025	NULL	NULL	NULL	NULL	32	2016-09-13 15:13:08
1825	665	cylinder	0.015	0.025	NULL	NULL	NULL	NULL	32	2016-09-13 15:13:08
1826	666	cylinder	0.015	0.025	NULL	NULL	NULL	NULL	32	2016-09-13 15:13:08
1827	667	cylinder	0.015	0.025	NULL	NULL	NULL	NULL	32	2016-09-13 15:13:08
1828	273	cylinder	NULL	NULL	NULL	NULL	NULL	NULL	32	2016-09-13 15:13:08
1829	274	cylinder	NULL	NULL	NULL	NULL	NULL	NULL	32	2016-09-13 15:13:08
1830	275	cylinder	NULL	NULL	NULL	NULL	NULL	NULL	32	2016-09-13 15:13:08
1831	280	cylinder	NULL	NULL	NULL	NULL	NULL	NULL	32	2016-09-13 15:13:08
1832	281	cylinder	NULL	NULL	NULL	NULL	NULL	NULL	32	2016-09-13 15:13:08
1833	282	cylinder	NULL	NULL	NULL	NULL	NULL	NULL	32	2016-09-13 15:13:08
1834	1813	cylinder	NULL	NULL	NULL	NULL	NULL	NULL	32	2016-09-13 15:13:08
1835	1814	cylinder	NULL	NULL	NULL	NULL	NULL	NULL	32	2016-09-13 15:13:08
1836	1815	cylinder	NULL	NULL	NULL	NULL	NULL	NULL	32	2016-09-13 15:13:08
1837	2237	cylinder	0.015	0.005	NULL	NULL	NULL	NULL	32	2016-09-13 15:13:08
1838	867	cylinder	0.0003	0.006	NULL	NULL	NULL	NULL	32	2016-09-13 15:13:08
1839	868	cylinder	0.0003	0.006	NULL	NULL	NULL	NULL	32	2016-09-13 15:13:08
1840	869	cylinder	0.0003	0.006	NULL	NULL	NULL	NULL	32	2016-09-13 15:13:08
1841	870	cylinder	0.0003	0.006	NULL	NULL	NULL	NULL	32	2016-09-13 15:13:08
1842	871	cylinder	0.0003	0.006	NULL	NULL	NULL	NULL	32	2016-09-13 15:13:08
1843	872	cylinder	0.0003	0.006	NULL	NULL	NULL	NULL	32	2016-09-13 15:13:08
1844	873	cylinder	0.0003	0.006	NULL	NULL	NULL	NULL	32	2016-09-13 15:13:08
1845	874	cylinder	0.0003	0.006	NULL	NULL	NULL	NULL	32	2016-09-13 15:13:08
1846	875	cylinder	0.0003	0.006	NULL	NULL	NULL	NULL	32	2016-09-13 15:13:08
1847	876	cylinder	0.0003	0.006	NULL	NULL	NULL	NULL	32	2016-09-13 15:13:08
1848	877	cylinder	0.0003	0.006	NULL	NULL	NULL	NULL	32	2016-09-13 15:13:08
1849	878	cylinder	0.0003	0.006	NULL	NULL	NULL	NULL	32	2016-09-13 15:13:08
1850	879	cylinder	0.0003	0.006	NULL	NULL	NULL	NULL	32	2016-09-13 15:13:08
1851	880	cylinder	0.0003	0.006	NULL	NULL	NULL	NULL	32	2016-09-13 15:13:08
1852	881	cylinder	0.0003	0.006	NULL	NULL	NULL	NULL	32	2016-09-13 15:13:08
1853	882	cylinder	0.0003	0.006	NULL	NULL	NULL	NULL	32	2016-09-13 15:13:08
1854	883	cylinder	0.0003	0.006	NULL	NULL	NULL	NULL	32	2016-09-13 15:13:08
1855	884	cylinder	0.0003	0.006	NULL	NULL	NULL	NULL	32	2016-09-13 15:13:08
1856	885	cylinder	0.0003	0.006	NULL	NULL	NULL	NULL	32	2016-09-13 15:13:08
1857	886	cylinder	0.0003	0.006	NULL	NULL	NULL	NULL	32	2016-09-13 15:13:08
1858	887	cylinder	0.0003	0.006	NULL	NULL	NULL	NULL	32	2016-09-13 15:13:08
1859	888	cylinder	0.0003	0.006	NULL	NULL	NULL	NULL	32	2016-09-13 15:13:08
1860	889	cylinder	0.0003	0.006	NULL	NULL	NULL	NULL	32	2016-09-13 15:13:08
1861	890	cylinder	0.0003	0.006	NULL	NULL	NULL	NULL	32	2016-09-13 15:13:08
1862	891	cylinder	0.0003	0.006	NULL	NULL	NULL	NULL	32	2016-09-13 15:13:08
1863	892	cylinder	0.0003	0.006	NULL	NULL	NULL	NULL	32	2016-09-13 15:13:08
1864	893	cylinder	0.0003	0.006	NULL	NULL	NULL	NULL	32	2016-09-13 15:13:08
1865	894	cylinder	0.0003	0.006	NULL	NULL	NULL	NULL	32	2016-09-13 15:13:08
1866	895	cylinder	0.0003	0.006	NULL	NULL	NULL	NULL	32	2016-09-13 15:13:08
1867	896	cylinder	0.0003	0.006	NULL	NULL	NULL	NULL	32	2016-09-13 15:13:08
1868	2026	cylinder	0.02	0.01	NULL	NULL	NULL	NULL	32	2016-09-13 15:13:08
1869	2027	cylinder	0.02	0.01	NULL	NULL	NULL	NULL	32	2016-09-13 15:13:08
1870	2028	cylinder	0.02	0.01	NULL	NULL	NULL	NULL	32	2016-09-13 15:13:08
1871	2029	cylinder	0.02	0.01	NULL	NULL	NULL	NULL	32	2016-09-13 15:13:08
1872	2030	cylinder	0.02	0.01	NULL	NULL	NULL	NULL	32	2016-09-13 15:13:08
1873	2031	cylinder	0.02	0.01	NULL	NULL	NULL	NULL	32	2016-09-13 15:13:08
1874	2032	cylinder	0.02	0.01	NULL	NULL	NULL	NULL	32	2016-09-13 15:13:08
1875	2033	cylinder	0.02	0.01	NULL	NULL	NULL	NULL	32	2016-09-13 15:13:08
1876	2034	cylinder	0.02	0.01	NULL	NULL	NULL	NULL	32	2016-09-13 15:13:08
1877	2035	cylinder	0.02	0.01	NULL	NULL	NULL	NULL	32	2016-09-13 15:13:08
1878	2036	cylinder	0.02	0.01	NULL	NULL	NULL	NULL	32	2016-09-13 15:13:08
1879	2037	cylinder	0.02	0.01	NULL	NULL	NULL	NULL	32	2016-09-13 15:13:08
1880	2038	cylinder	0.02	0.01	NULL	NULL	NULL	NULL	32	2016-09-13 15:13:08
1881	2039	cylinder	0.02	0.01	NULL	NULL	NULL	NULL	32	2016-09-13 15:13:08
1882	2040	cylinder	0.02	0.01	NULL	NULL	NULL	NULL	32	2016-09-13 15:13:08
1883	2041	cylinder	0.02	0.01	NULL	NULL	NULL	NULL	32	2016-09-13 15:13:08
1884	605	cylinder	NULL	0.01	NULL	NULL	NULL	NULL	32	2016-09-13 15:13:08
1885	606	cylinder	NULL	0.01	NULL	NULL	NULL	NULL	32	2016-09-13 15:13:08
1886	607	cylinder	NULL	0.01	NULL	NULL	NULL	NULL	32	2016-09-13 15:13:08
1887	329	cylinder	0.03	NULL	NULL	NULL	NULL	NULL	32	2016-09-13 15:13:08
1888	330	cylinder	0.03	NULL	NULL	NULL	NULL	NULL	32	2016-09-13 15:13:08
1889	331	cylinder	0.03	NULL	NULL	NULL	NULL	NULL	32	2016-09-13 15:13:08
1890	332	cylinder	0.03	NULL	NULL	NULL	NULL	NULL	32	2016-09-13 15:13:08
1891	333	cylinder	0.03	NULL	NULL	NULL	NULL	NULL	32	2016-09-13 15:13:08
1892	334	cylinder	0.03	NULL	NULL	NULL	NULL	NULL	32	2016-09-13 15:13:08
1893	335	cylinder	0.03	NULL	NULL	NULL	NULL	NULL	32	2016-09-13 15:13:08
1894	336	cylinder	0.03	NULL	NULL	NULL	NULL	NULL	32	2016-09-13 15:13:08
1895	337	cylinder	0.03	NULL	NULL	NULL	NULL	NULL	32	2016-09-13 15:13:08
1896	338	cylinder	0.03	NULL	NULL	NULL	NULL	NULL	32	2016-09-13 15:13:08
1897	339	cylinder	0.03	NULL	NULL	NULL	NULL	NULL	32	2016-09-13 15:13:08
1898	340	cylinder	0.03	NULL	NULL	NULL	NULL	NULL	32	2016-09-13 15:13:08
1899	341	cylinder	0.03	NULL	NULL	NULL	NULL	NULL	32	2016-09-13 15:13:08
1900	342	cylinder	0.03	NULL	NULL	NULL	NULL	NULL	32	2016-09-13 15:13:08
1901	343	cylinder	0.03	NULL	NULL	NULL	NULL	NULL	32	2016-09-13 15:13:08
1902	1418	cylinder	0.03	NULL	NULL	NULL	NULL	NULL	32	2016-09-13 15:13:08
1903	1419	cylinder	0.03	NULL	NULL	NULL	NULL	NULL	32	2016-09-13 15:13:08
1904	1420	cylinder	0.03	NULL	NULL	NULL	NULL	NULL	32	2016-09-13 15:13:08
1905	1421	cylinder	0.03	NULL	NULL	NULL	NULL	NULL	32	2016-09-13 15:13:08
1906	1422	cylinder	0.03	NULL	NULL	NULL	NULL	NULL	32	2016-09-13 15:13:08
1907	1423	cylinder	0.03	NULL	NULL	NULL	NULL	NULL	32	2016-09-13 15:13:08
1908	1424	cylinder	0.03	NULL	NULL	NULL	NULL	NULL	32	2016-09-13 15:13:08
1909	1425	cylinder	0.03	NULL	NULL	NULL	NULL	NULL	32	2016-09-13 15:13:08
1910	1426	cylinder	0.03	NULL	NULL	NULL	NULL	NULL	32	2016-09-13 15:13:08
1911	1427	cylinder	0.03	NULL	NULL	NULL	NULL	NULL	32	2016-09-13 15:13:08
1912	1428	cylinder	0.03	NULL	NULL	NULL	NULL	NULL	32	2016-09-13 15:13:08
1913	1429	cylinder	0.03	NULL	NULL	NULL	NULL	NULL	32	2016-09-13 15:13:08
1914	1430	cylinder	0.03	NULL	NULL	NULL	NULL	NULL	32	2016-09-13 15:13:08
1915	1431	cylinder	0.03	NULL	NULL	NULL	NULL	NULL	32	2016-09-13 15:13:08
1916	1432	cylinder	0.03	NULL	NULL	NULL	NULL	NULL	32	2016-09-13 15:13:08
1917	1433	cylinder	0.03	NULL	NULL	NULL	NULL	NULL	32	2016-09-13 15:13:08
1918	1434	cylinder	0.03	NULL	NULL	NULL	NULL	NULL	32	2016-09-13 15:13:08
1919	1435	cylinder	0.03	NULL	NULL	NULL	NULL	NULL	32	2016-09-13 15:13:08
1920	1436	cylinder	0.03	NULL	NULL	NULL	NULL	NULL	32	2016-09-13 15:13:08
1921	1437	cylinder	0.03	NULL	NULL	NULL	NULL	NULL	32	2016-09-13 15:13:08
1922	1438	cylinder	0.03	NULL	NULL	NULL	NULL	NULL	32	2016-09-13 15:13:08
1923	1539	cylinder	0.01	NULL	NULL	NULL	NULL	NULL	32	2016-09-13 15:13:08
1924	1540	cylinder	0.01	NULL	NULL	NULL	NULL	NULL	32	2016-09-13 15:13:08
1925	1541	cylinder	0.01	NULL	NULL	NULL	NULL	NULL	32	2016-09-13 15:13:08
1926	1545	cylinder	0.002	NULL	NULL	NULL	NULL	NULL	32	2016-09-13 15:13:08
1927	1546	cylinder	0.002	NULL	NULL	NULL	NULL	NULL	32	2016-09-13 15:13:08
1928	1547	cylinder	0.002	NULL	NULL	NULL	NULL	NULL	32	2016-09-13 15:13:08
1929	1548	cylinder	0.002	NULL	NULL	NULL	NULL	NULL	32	2016-09-13 15:13:08
1930	1549	cylinder	0.002	NULL	NULL	NULL	NULL	NULL	32	2016-09-13 15:13:08
1931	1550	cylinder	0.002	NULL	NULL	NULL	NULL	NULL	32	2016-09-13 15:13:08
1932	1551	cylinder	0.002	NULL	NULL	NULL	NULL	NULL	32	2016-09-13 15:13:08
1933	1552	cylinder	0.002	NULL	NULL	NULL	NULL	NULL	32	2016-09-13 15:13:08
1934	1553	cylinder	0.002	NULL	NULL	NULL	NULL	NULL	32	2016-09-13 15:13:08
1935	1554	cylinder	0.002	NULL	NULL	NULL	NULL	NULL	32	2016-09-13 15:13:08
1936	1555	cylinder	0.002	NULL	NULL	NULL	NULL	NULL	32	2016-09-13 15:13:08
1937	1556	cylinder	0.002	NULL	NULL	NULL	NULL	NULL	32	2016-09-13 15:13:08
1938	1557	cylinder	0.002	NULL	NULL	NULL	NULL	NULL	32	2016-09-13 15:13:08
1939	1558	cylinder	0.002	NULL	NULL	NULL	NULL	NULL	32	2016-09-13 15:13:08
1940	1559	cylinder	0.002	NULL	NULL	NULL	NULL	NULL	32	2016-09-13 15:13:08
1941	1560	cylinder	0.002	NULL	NULL	NULL	NULL	NULL	32	2016-09-13 15:13:08
1942	1561	cylinder	0.002	NULL	NULL	NULL	NULL	NULL	32	2016-09-13 15:13:08
1943	1562	cylinder	0.002	NULL	NULL	NULL	NULL	NULL	32	2016-09-13 15:13:08
1944	1563	cylinder	0.002	NULL	NULL	NULL	NULL	NULL	32	2016-09-13 15:13:08
1945	1564	cylinder	0.002	NULL	NULL	NULL	NULL	NULL	32	2016-09-13 15:13:08
1946	1565	cylinder	0.002	NULL	NULL	NULL	NULL	NULL	32	2016-09-13 15:13:08
1947	1566	cylinder	0.002	NULL	NULL	NULL	NULL	NULL	32	2016-09-13 15:13:08
1948	1567	cylinder	0.002	NULL	NULL	NULL	NULL	NULL	32	2016-09-13 15:13:08
1949	1568	cylinder	0.002	NULL	NULL	NULL	NULL	NULL	32	2016-09-13 15:13:08
1950	1569	cylinder	0.002	NULL	NULL	NULL	NULL	NULL	32	2016-09-13 15:13:08
1951	1570	cylinder	0.002	NULL	NULL	NULL	NULL	NULL	32	2016-09-13 15:13:08
1952	2709	"vial"	0.01	NULL	NULL	NULL	NULL	NULL	12	2016-09-13 15:13:08
1953	2710	"vial"	0.01	NULL	NULL	NULL	NULL	NULL	12	2016-09-13 15:13:08
1954	2711	"vial"	0.01	NULL	NULL	NULL	NULL	NULL	12	2016-09-13 15:13:08
1955	2712	"vial"	0.01	NULL	NULL	NULL	NULL	NULL	12	2016-09-13 15:13:08
1956	2713	"vial"	0.01	NULL	NULL	NULL	NULL	NULL	12	2016-09-13 15:13:08
1957	2714	"vial"	0.01	NULL	NULL	NULL	NULL	NULL	12	2016-09-13 15:13:08
1958	2715	"vial"	0.01	NULL	NULL	NULL	NULL	NULL	12	2016-09-13 15:13:08
1959	2716	"vial"	0.01	NULL	NULL	NULL	NULL	NULL	12	2016-09-13 15:13:08
1960	2717	"vial"	0.01	NULL	NULL	NULL	NULL	NULL	12	2016-09-13 15:13:08
1961	2718	"vial"	0.01	NULL	NULL	NULL	NULL	NULL	12	2016-09-13 15:13:08
1962	2375	columnar	0.015	0.015	0.015	NULL	NULL	NULL	7	2016-09-13 15:13:08
1963	2011	columnar	0.01	0.025	0.02	NULL	NULL	NULL	7	2016-09-13 15:13:08
1964	1020	columnar	NULL	0.005	0.02	0.02	NULL	NULL	NULL	2016-09-13 15:13:08
1965	1021	columnar	NULL	0.005	0.02	0.02	NULL	NULL	NULL	2016-09-13 15:13:08
1966	1022	columnar	NULL	0.005	0.02	0.02	NULL	NULL	NULL	2016-09-13 15:13:08
1967	1023	columnar	NULL	0.005	0.02	0.02	NULL	NULL	NULL	2016-09-13 15:13:08
1968	1024	columnar	NULL	0.005	0.02	0.02	NULL	NULL	NULL	2016-09-13 15:13:08
1969	2421	columnar	NULL	0.001	0.00005	NULL	NULL	NULL	NULL	2016-09-13 15:13:08
1970	2422	columnar	NULL	0.001	0.00005	NULL	NULL	NULL	NULL	2016-09-13 15:13:08
1971	2423	columnar	NULL	0.001	0.00005	NULL	NULL	NULL	NULL	2016-09-13 15:13:08
1972	2424	columnar	NULL	0.001	0.00005	NULL	NULL	NULL	NULL	2016-09-13 15:13:08
1973	2425	columnar	NULL	0.001	0.00005	NULL	NULL	NULL	NULL	2016-09-13 15:13:08
1974	1715	columnar	0.0001	0.002	0.002	NULL	NULL	NULL	NULL	2016-09-13 15:13:08
1975	1716	columnar	0.0001	0.002	0.002	NULL	NULL	NULL	NULL	2016-09-13 15:13:08
1976	1717	columnar	0.0001	0.002	0.002	NULL	NULL	NULL	NULL	2016-09-13 15:13:08
1977	1718	columnar	0.0001	0.002	0.002	NULL	NULL	NULL	NULL	2016-09-13 15:13:08
1978	1719	columnar	0.0001	0.002	0.002	NULL	NULL	NULL	NULL	2016-09-13 15:13:08
1979	1720	columnar	0.0001	0.002	0.002	NULL	NULL	NULL	NULL	2016-09-13 15:13:08
1980	1721	columnar	0.0001	0.002	0.002	NULL	NULL	NULL	NULL	2016-09-13 15:13:08
1981	1722	columnar	0.0001	0.002	0.002	NULL	NULL	NULL	NULL	2016-09-13 15:13:08
1982	1723	columnar	0.0001	0.002	0.002	NULL	NULL	NULL	NULL	2016-09-13 15:13:08
1983	1724	columnar	0.0001	0.002	0.002	NULL	NULL	NULL	NULL	2016-09-13 15:13:08
1984	1725	columnar	0.0001	0.002	0.002	NULL	NULL	NULL	NULL	2016-09-13 15:13:08
1985	1726	columnar	0.0001	0.002	0.002	NULL	NULL	NULL	NULL	2016-09-13 15:13:08
1986	1727	columnar	0.0001	0.002	0.002	NULL	NULL	NULL	NULL	2016-09-13 15:13:08
1987	1728	columnar	0.0001	0.002	0.002	NULL	NULL	NULL	NULL	2016-09-13 15:13:08
1988	1729	columnar	0.0001	0.002	0.002	NULL	NULL	NULL	NULL	2016-09-13 15:13:08
1989	1730	columnar	0.0001	0.002	0.002	NULL	NULL	NULL	NULL	2016-09-13 15:13:08
1990	1731	columnar	0.0001	0.002	0.002	NULL	NULL	NULL	NULL	2016-09-13 15:13:08
1991	1732	columnar	0.0001	0.002	0.002	NULL	NULL	NULL	NULL	2016-09-13 15:13:08
1992	1733	columnar	0.0001	0.002	0.002	NULL	NULL	NULL	NULL	2016-09-13 15:13:08
1993	1734	columnar	0.0001	0.002	0.002	NULL	NULL	NULL	NULL	2016-09-13 15:13:08
1994	1735	columnar	0.0001	0.002	0.002	NULL	NULL	NULL	NULL	2016-09-13 15:13:08
1995	1736	columnar	0.0001	0.002	0.002	NULL	NULL	NULL	NULL	2016-09-13 15:13:08
1996	1737	columnar	0.0001	0.002	0.002	NULL	NULL	NULL	NULL	2016-09-13 15:13:08
1997	1738	columnar	0.0001	0.002	0.002	NULL	NULL	NULL	NULL	2016-09-13 15:13:08
1998	1739	columnar	0.0001	0.002	0.002	NULL	NULL	NULL	NULL	2016-09-13 15:13:08
1999	1740	columnar	0.0001	0.002	0.002	NULL	NULL	NULL	NULL	2016-09-13 15:13:08
2000	1741	columnar	0.0001	0.002	0.002	NULL	NULL	NULL	NULL	2016-09-13 15:13:08
2001	1742	columnar	0.0001	0.002	0.002	NULL	NULL	NULL	NULL	2016-09-13 15:13:08
2002	1743	columnar	0.0001	0.002	0.002	NULL	NULL	NULL	NULL	2016-09-13 15:13:08
2003	1744	columnar	0.0001	0.002	0.002	NULL	NULL	NULL	NULL	2016-09-13 15:13:08
2004	1745	columnar	0.0001	0.002	0.002	NULL	NULL	NULL	NULL	2016-09-13 15:13:08
2005	1746	columnar	0.0001	0.002	0.002	NULL	NULL	NULL	NULL	2016-09-13 15:13:08
2006	1747	columnar	0.0001	0.002	0.002	NULL	NULL	NULL	NULL	2016-09-13 15:13:08
2007	1748	columnar	0.0001	0.002	0.002	NULL	NULL	NULL	NULL	2016-09-13 15:13:08
2008	1749	columnar	0.0001	0.002	0.002	NULL	NULL	NULL	NULL	2016-09-13 15:13:08
2009	1750	columnar	0.0001	0.002	0.002	NULL	NULL	NULL	NULL	2016-09-13 15:13:08
2010	1751	columnar	0.0001	0.002	0.002	NULL	NULL	NULL	NULL	2016-09-13 15:13:08
2011	1752	columnar	0.0001	0.002	0.002	NULL	NULL	NULL	NULL	2016-09-13 15:13:08
2012	1753	columnar	0.0001	0.002	0.002	NULL	NULL	NULL	NULL	2016-09-13 15:13:08
2013	1712	columnar	0.01	0.002	0.002	NULL	NULL	NULL	NULL	2016-09-13 15:13:08
2014	1713	columnar	0.01	0.002	0.002	NULL	NULL	NULL	NULL	2016-09-13 15:13:08
2015	1714	columnar	0.01	0.002	0.002	NULL	NULL	NULL	NULL	2016-09-13 15:13:08
2016	2118	columnar	0.05	0.012	0.012	NULL	NULL	NULL	NULL	2016-09-13 15:13:08
2017	2119	columnar	0.05	0.012	0.012	NULL	NULL	NULL	NULL	2016-09-13 15:13:08
2018	2120	columnar	0.05	0.012	0.012	NULL	NULL	NULL	NULL	2016-09-13 15:13:08
2019	2121	columnar	0.05	0.012	0.012	NULL	NULL	NULL	NULL	2016-09-13 15:13:08
2020	2156	columnar	0.01	0.02	0.006	NULL	NULL	NULL	15	2016-09-13 15:13:08
2021	2157	columnar	0.01	0.02	0.006	NULL	NULL	NULL	15	2016-09-13 15:13:08
2022	2158	columnar	0.01	0.02	0.006	NULL	NULL	NULL	15	2016-09-13 15:13:08
2023	2159	columnar	0.01	0.02	0.006	NULL	NULL	NULL	15	2016-09-13 15:13:08
2024	2643	columnar	NULL	0.0055	0.0085	0.0395	0.0055	NULL	34	2016-09-13 15:13:08
2025	2644	columnar	NULL	0.0055	0.0085	0.0395	0.0055	NULL	34	2016-09-13 15:13:08
2026	2645	columnar	NULL	0.0055	0.0085	0.0395	0.0055	NULL	34	2016-09-13 15:13:08
2027	2754	columnar	NULL	0.008	0.04	0.006	NULL	NULL	34	2016-09-13 15:13:08
2028	2755	columnar	NULL	0.008	0.04	0.006	NULL	NULL	34	2016-09-13 15:13:08
2029	2756	columnar	NULL	0.008	0.04	0.006	NULL	NULL	34	2016-09-13 15:13:08
2030	2757	columnar	NULL	0.008	0.04	0.006	NULL	NULL	34	2016-09-13 15:13:08
2031	2758	columnar	NULL	0.008	0.04	0.006	NULL	NULL	34	2016-09-13 15:13:08
2032	707	cylinder	0.03	0.05	NULL	NULL	NULL	NULL	32	2016-09-13 15:13:08
2033	708	cylinder	0.03	0.05	NULL	NULL	NULL	NULL	32	2016-09-13 15:13:08
2034	709	cylinder	0.03	0.05	NULL	NULL	NULL	NULL	32	2016-09-13 15:13:08
2035	710	cylinder	0.03	0.05	NULL	NULL	NULL	NULL	32	2016-09-13 15:13:08
2036	711	cylinder	0.03	0.05	NULL	NULL	NULL	NULL	32	2016-09-13 15:13:08
2037	712	cylinder	0.03	0.05	NULL	NULL	NULL	NULL	32	2016-09-13 15:13:08
2038	713	cylinder	0.03	0.05	NULL	NULL	NULL	NULL	32	2016-09-13 15:13:08
2039	714	cylinder	0.03	0.05	NULL	NULL	NULL	NULL	32	2016-09-13 15:13:08
2040	715	cylinder	0.03	0.05	NULL	NULL	NULL	NULL	32	2016-09-13 15:13:08
2041	716	cylinder	0.03	0.05	NULL	NULL	NULL	NULL	32	2016-09-13 15:13:08
2042	717	cylinder	0.03	0.05	NULL	NULL	NULL	NULL	32	2016-09-13 15:13:08
2043	718	cylinder	0.03	0.05	NULL	NULL	NULL	NULL	32	2016-09-13 15:13:08
2044	719	cylinder	0.03	0.05	NULL	NULL	NULL	NULL	32	2016-09-13 15:13:08
2045	720	cylinder	0.03	0.05	NULL	NULL	NULL	NULL	32	2016-09-13 15:13:08
2046	721	cylinder	0.03	0.05	NULL	NULL	NULL	NULL	32	2016-09-13 15:13:08
2047	722	cylinder	0.03	0.05	NULL	NULL	NULL	NULL	32	2016-09-13 15:13:08
2048	723	cylinder	0.03	0.05	NULL	NULL	NULL	NULL	32	2016-09-13 15:13:08
2049	724	cylinder	0.03	0.05	NULL	NULL	NULL	NULL	32	2016-09-13 15:13:08
2050	725	cylinder	0.03	0.05	NULL	NULL	NULL	NULL	32	2016-09-13 15:13:08
2051	726	cylinder	0.03	0.05	NULL	NULL	NULL	NULL	32	2016-09-13 15:13:08
2052	727	cylinder	0.03	0.05	NULL	NULL	NULL	NULL	32	2016-09-13 15:13:08
2053	728	cylinder	0.03	0.05	NULL	NULL	NULL	NULL	32	2016-09-13 15:13:08
2054	729	cylinder	0.03	0.05	NULL	NULL	NULL	NULL	32	2016-09-13 15:13:08
2055	730	cylinder	0.03	0.05	NULL	NULL	NULL	NULL	32	2016-09-13 15:13:08
2056	731	cylinder	0.03	0.05	NULL	NULL	NULL	NULL	32	2016-09-13 15:13:08
2057	732	cylinder	0.03	0.05	NULL	NULL	NULL	NULL	32	2016-09-13 15:13:08
2058	733	cylinder	0.03	0.05	NULL	NULL	NULL	NULL	32	2016-09-13 15:13:08
2059	734	cylinder	0.03	0.05	NULL	NULL	NULL	NULL	32	2016-09-13 15:13:08
2060	735	cylinder	0.03	0.05	NULL	NULL	NULL	NULL	32	2016-09-13 15:13:08
2061	736	cylinder	0.03	0.05	NULL	NULL	NULL	NULL	32	2016-09-13 15:13:08
2062	153	droplet	NULL	NULL	NULL	NULL	NULL	NULL	NULL	2016-09-13 15:13:08
2063	154	droplet	NULL	NULL	NULL	NULL	NULL	NULL	NULL	2016-09-13 15:13:08
2064	155	droplet	NULL	NULL	NULL	NULL	NULL	NULL	NULL	2016-09-13 15:13:08
2065	156	droplet	NULL	NULL	NULL	NULL	NULL	NULL	NULL	2016-09-13 15:13:08
2066	157	droplet	NULL	NULL	NULL	NULL	NULL	NULL	NULL	2016-09-13 15:13:08
2067	158	droplet	NULL	NULL	NULL	NULL	NULL	NULL	NULL	2016-09-13 15:13:08
2068	1110	NULL	0.0002	NULL	NULL	NULL	NULL	NULL	12	2016-09-13 15:13:08
2069	1111	NULL	0.0002	NULL	NULL	NULL	NULL	NULL	12	2016-09-13 15:13:08
2070	1112	NULL	0.0002	NULL	NULL	NULL	NULL	NULL	12	2016-09-13 15:13:08
2071	1113	NULL	0.0002	NULL	NULL	NULL	NULL	NULL	12	2016-09-13 15:13:08
2072	1114	NULL	0.0002	NULL	NULL	NULL	NULL	NULL	12	2016-09-13 15:13:08
2073	1115	NULL	0.0002	NULL	NULL	NULL	NULL	NULL	12	2016-09-13 15:13:08
2074	1116	NULL	0.0002	NULL	NULL	NULL	NULL	NULL	12	2016-09-13 15:13:08
2075	1117	NULL	0.0002	NULL	NULL	NULL	NULL	NULL	12	2016-09-13 15:13:08
2076	1118	NULL	0.0002	NULL	NULL	NULL	NULL	NULL	12	2016-09-13 15:13:08
2077	1119	NULL	0.0002	NULL	NULL	NULL	NULL	NULL	12	2016-09-13 15:13:08
2078	1120	NULL	0.0002	NULL	NULL	NULL	NULL	NULL	12	2016-09-13 15:13:08
2079	1121	NULL	0.0002	NULL	NULL	NULL	NULL	NULL	12	2016-09-13 15:13:08
2080	1122	NULL	0.0002	NULL	NULL	NULL	NULL	NULL	12	2016-09-13 15:13:08
2081	1123	NULL	0.0002	NULL	NULL	NULL	NULL	NULL	12	2016-09-13 15:13:08
2082	1124	NULL	0.0002	NULL	NULL	NULL	NULL	NULL	12	2016-09-13 15:13:08
2083	1125	NULL	0.0002	NULL	NULL	NULL	NULL	NULL	12	2016-09-13 15:13:08
2084	2042	NULL	NULL	NULL	NULL	NULL	NULL	NULL	14	2016-09-13 15:13:08
2085	2043	NULL	NULL	NULL	NULL	NULL	NULL	NULL	14	2016-09-13 15:13:08
2086	2044	NULL	NULL	NULL	NULL	NULL	NULL	NULL	14	2016-09-13 15:13:08
2087	2045	NULL	NULL	NULL	NULL	NULL	NULL	NULL	14	2016-09-13 15:13:08
2088	2046	NULL	NULL	NULL	NULL	NULL	NULL	NULL	14	2016-09-13 15:13:08
2089	2047	NULL	NULL	NULL	NULL	NULL	NULL	NULL	14	2016-09-13 15:13:08
2090	2048	NULL	NULL	NULL	NULL	NULL	NULL	NULL	14	2016-09-13 15:13:08
2091	2049	NULL	NULL	NULL	NULL	NULL	NULL	NULL	14	2016-09-13 15:13:08
2092	2050	NULL	NULL	NULL	NULL	NULL	NULL	NULL	14	2016-09-13 15:13:08
2093	2051	NULL	NULL	NULL	NULL	NULL	NULL	NULL	14	2016-09-13 15:13:08
2094	2052	NULL	NULL	NULL	NULL	NULL	NULL	NULL	14	2016-09-13 15:13:08
2095	2053	NULL	NULL	NULL	NULL	NULL	NULL	NULL	14	2016-09-13 15:13:08
2096	1008	NULL	NULL	NULL	NULL	NULL	NULL	NULL	14	2016-09-13 15:13:08
2097	1009	NULL	NULL	NULL	NULL	NULL	NULL	NULL	14	2016-09-13 15:13:08
2098	1010	NULL	NULL	NULL	NULL	NULL	NULL	NULL	14	2016-09-13 15:13:08
2099	1011	NULL	NULL	NULL	NULL	NULL	NULL	NULL	14	2016-09-13 15:13:08
2100	1910	NULL	NULL	0.002	0.01	0.05	NULL	NULL	NULL	2016-09-13 15:13:08
2101	1911	NULL	NULL	0.002	0.01	0.05	NULL	NULL	NULL	2016-09-13 15:13:08
2102	1252	NULL	NULL	NULL	NULL	NULL	NULL	NULL	16	2016-09-13 15:13:08
2103	1253	NULL	NULL	NULL	NULL	NULL	NULL	NULL	16	2016-09-13 15:13:08
2104	1254	NULL	NULL	NULL	NULL	NULL	NULL	NULL	16	2016-09-13 15:13:08
2105	898	NULL	NULL	NULL	NULL	NULL	NULL	NULL	23	2016-09-13 15:13:08
2106	899	NULL	NULL	NULL	NULL	NULL	NULL	NULL	23	2016-09-13 15:13:08
2107	900	NULL	NULL	NULL	NULL	NULL	NULL	NULL	23	2016-09-13 15:13:08
2108	901	NULL	NULL	NULL	NULL	NULL	NULL	NULL	23	2016-09-13 15:13:08
2109	902	NULL	NULL	NULL	NULL	NULL	NULL	NULL	23	2016-09-13 15:13:08
2110	903	NULL	NULL	NULL	NULL	NULL	NULL	NULL	23	2016-09-13 15:13:08
2111	1659	NULL	NULL	NULL	NULL	NULL	NULL	NULL	23	2016-09-13 15:13:08
2112	1660	NULL	NULL	NULL	NULL	NULL	NULL	NULL	23	2016-09-13 15:13:08
2113	1661	NULL	NULL	NULL	NULL	NULL	NULL	NULL	23	2016-09-13 15:13:08
2114	1662	NULL	NULL	NULL	NULL	NULL	NULL	NULL	23	2016-09-13 15:13:08
2115	1663	NULL	NULL	NULL	NULL	NULL	NULL	NULL	23	2016-09-13 15:13:08
2116	261	NULL	NULL	NULL	NULL	NULL	NULL	NULL	25	2016-09-13 15:13:08
2117	262	NULL	NULL	NULL	NULL	NULL	NULL	NULL	25	2016-09-13 15:13:08
2118	263	NULL	NULL	NULL	NULL	NULL	NULL	NULL	25	2016-09-13 15:13:08
2119	1080	NULL	NULL	NULL	NULL	NULL	NULL	NULL	28	2016-09-13 15:13:08
2120	1081	NULL	NULL	NULL	NULL	NULL	NULL	NULL	28	2016-09-13 15:13:08
2121	1082	NULL	NULL	NULL	NULL	NULL	NULL	NULL	28	2016-09-13 15:13:08
2122	1083	NULL	NULL	NULL	NULL	NULL	NULL	NULL	28	2016-09-13 15:13:08
2123	1084	NULL	NULL	NULL	NULL	NULL	NULL	NULL	28	2016-09-13 15:13:08
2124	1085	NULL	NULL	NULL	NULL	NULL	NULL	NULL	28	2016-09-13 15:13:08
2125	1086	NULL	NULL	NULL	NULL	NULL	NULL	NULL	28	2016-09-13 15:13:08
2126	1087	NULL	NULL	NULL	NULL	NULL	NULL	NULL	28	2016-09-13 15:13:08
2127	1088	NULL	NULL	NULL	NULL	NULL	NULL	NULL	28	2016-09-13 15:13:08
2128	1089	NULL	NULL	NULL	NULL	NULL	NULL	NULL	28	2016-09-13 15:13:08
2129	1090	NULL	NULL	NULL	NULL	NULL	NULL	NULL	28	2016-09-13 15:13:08
2130	1091	NULL	NULL	NULL	NULL	NULL	NULL	NULL	28	2016-09-13 15:13:08
2131	1092	NULL	NULL	NULL	NULL	NULL	NULL	NULL	28	2016-09-13 15:13:08
2132	1093	NULL	NULL	NULL	NULL	NULL	NULL	NULL	28	2016-09-13 15:13:08
2133	1094	NULL	NULL	NULL	NULL	NULL	NULL	NULL	28	2016-09-13 15:13:08
2134	1095	NULL	NULL	NULL	NULL	NULL	NULL	NULL	28	2016-09-13 15:13:08
2135	1096	NULL	NULL	NULL	NULL	NULL	NULL	NULL	28	2016-09-13 15:13:08
2136	1097	NULL	NULL	NULL	NULL	NULL	NULL	NULL	28	2016-09-13 15:13:08
2137	608	NULL	NULL	NULL	NULL	NULL	NULL	NULL	31	2016-09-13 15:13:08
2138	609	NULL	NULL	NULL	NULL	NULL	NULL	NULL	31	2016-09-13 15:13:08
2139	610	NULL	NULL	NULL	NULL	NULL	NULL	NULL	31	2016-09-13 15:13:08
2140	611	NULL	NULL	NULL	NULL	NULL	NULL	NULL	31	2016-09-13 15:13:08
2141	612	NULL	NULL	NULL	NULL	NULL	NULL	NULL	31	2016-09-13 15:13:08
2142	613	NULL	NULL	NULL	NULL	NULL	NULL	NULL	31	2016-09-13 15:13:08
2143	614	NULL	NULL	NULL	NULL	NULL	NULL	NULL	31	2016-09-13 15:13:08
2144	615	NULL	NULL	NULL	NULL	NULL	NULL	NULL	31	2016-09-13 15:13:08
2145	616	NULL	NULL	NULL	NULL	NULL	NULL	NULL	31	2016-09-13 15:13:08
2146	617	NULL	NULL	NULL	NULL	NULL	NULL	NULL	31	2016-09-13 15:13:08
2147	618	NULL	NULL	NULL	NULL	NULL	NULL	NULL	31	2016-09-13 15:13:08
2148	619	NULL	NULL	NULL	NULL	NULL	NULL	NULL	31	2016-09-13 15:13:08
2149	620	NULL	NULL	NULL	NULL	NULL	NULL	NULL	31	2016-09-13 15:13:08
2150	621	NULL	NULL	NULL	NULL	NULL	NULL	NULL	31	2016-09-13 15:13:08
2151	622	NULL	NULL	NULL	NULL	NULL	NULL	NULL	31	2016-09-13 15:13:08
2152	623	NULL	NULL	NULL	NULL	NULL	NULL	NULL	31	2016-09-13 15:13:08
2153	624	NULL	NULL	NULL	NULL	NULL	NULL	NULL	31	2016-09-13 15:13:08
2154	625	NULL	NULL	NULL	NULL	NULL	NULL	NULL	31	2016-09-13 15:13:08
2155	626	NULL	NULL	NULL	NULL	NULL	NULL	NULL	31	2016-09-13 15:13:08
2156	627	NULL	NULL	NULL	NULL	NULL	NULL	NULL	31	2016-09-13 15:13:08
2157	628	NULL	NULL	NULL	NULL	NULL	NULL	NULL	31	2016-09-13 15:13:08
2158	629	NULL	NULL	NULL	NULL	NULL	NULL	NULL	31	2016-09-13 15:13:08
2159	630	NULL	NULL	NULL	NULL	NULL	NULL	NULL	31	2016-09-13 15:13:08
2160	631	NULL	NULL	NULL	NULL	NULL	NULL	NULL	31	2016-09-13 15:13:08
2161	632	NULL	NULL	NULL	NULL	NULL	NULL	NULL	31	2016-09-13 15:13:08
2162	633	NULL	NULL	NULL	NULL	NULL	NULL	NULL	31	2016-09-13 15:13:08
2163	634	NULL	NULL	NULL	NULL	NULL	NULL	NULL	31	2016-09-13 15:13:08
2164	635	NULL	NULL	NULL	NULL	NULL	NULL	NULL	31	2016-09-13 15:13:08
2165	636	NULL	NULL	NULL	NULL	NULL	NULL	NULL	31	2016-09-13 15:13:08
2166	637	NULL	NULL	NULL	NULL	NULL	NULL	NULL	31	2016-09-13 15:13:08
2167	638	NULL	NULL	NULL	NULL	NULL	NULL	NULL	31	2016-09-13 15:13:08
2168	639	NULL	NULL	NULL	NULL	NULL	NULL	NULL	31	2016-09-13 15:13:08
2169	640	NULL	NULL	NULL	NULL	NULL	NULL	NULL	31	2016-09-13 15:13:08
2170	641	NULL	NULL	NULL	NULL	NULL	NULL	NULL	31	2016-09-13 15:13:08
2171	642	NULL	NULL	NULL	NULL	NULL	NULL	NULL	31	2016-09-13 15:13:08
2172	643	NULL	NULL	NULL	NULL	NULL	NULL	NULL	31	2016-09-13 15:13:08
2173	930	NULL	NULL	NULL	NULL	NULL	NULL	NULL	31	2016-09-13 15:13:08
2174	931	NULL	NULL	NULL	NULL	NULL	NULL	NULL	31	2016-09-13 15:13:08
2175	932	NULL	NULL	NULL	NULL	NULL	NULL	NULL	31	2016-09-13 15:13:08
2176	1840	NULL	NULL	NULL	NULL	NULL	NULL	NULL	31	2016-09-13 15:13:08
2177	1841	NULL	NULL	NULL	NULL	NULL	NULL	NULL	31	2016-09-13 15:13:08
2178	1842	NULL	NULL	NULL	NULL	NULL	NULL	NULL	31	2016-09-13 15:13:08
2179	1843	NULL	NULL	NULL	NULL	NULL	NULL	NULL	31	2016-09-13 15:13:08
2180	1844	NULL	NULL	NULL	NULL	NULL	NULL	NULL	31	2016-09-13 15:13:08
2181	1845	NULL	NULL	NULL	NULL	NULL	NULL	NULL	31	2016-09-13 15:13:08
2182	1846	NULL	NULL	NULL	NULL	NULL	NULL	NULL	31	2016-09-13 15:13:08
2183	1847	NULL	NULL	NULL	NULL	NULL	NULL	NULL	31	2016-09-13 15:13:08
2184	1848	NULL	NULL	NULL	NULL	NULL	NULL	NULL	31	2016-09-13 15:13:08
2185	1849	NULL	NULL	NULL	NULL	NULL	NULL	NULL	31	2016-09-13 15:13:08
2186	1850	NULL	NULL	NULL	NULL	NULL	NULL	NULL	31	2016-09-13 15:13:08
2187	1851	NULL	NULL	NULL	NULL	NULL	NULL	NULL	31	2016-09-13 15:13:08
2188	1852	NULL	NULL	NULL	NULL	NULL	NULL	NULL	31	2016-09-13 15:13:08
2189	1853	NULL	NULL	NULL	NULL	NULL	NULL	NULL	31	2016-09-13 15:13:08
2190	1854	NULL	NULL	NULL	NULL	NULL	NULL	NULL	31	2016-09-13 15:13:08
2191	1855	NULL	NULL	NULL	NULL	NULL	NULL	NULL	31	2016-09-13 15:13:08
2192	1856	NULL	NULL	NULL	NULL	NULL	NULL	NULL	31	2016-09-13 15:13:08
2193	1857	NULL	NULL	NULL	NULL	NULL	NULL	NULL	31	2016-09-13 15:13:08
2194	1858	NULL	NULL	NULL	NULL	NULL	NULL	NULL	31	2016-09-13 15:13:08
2195	1859	NULL	NULL	NULL	NULL	NULL	NULL	NULL	31	2016-09-13 15:13:08
2196	1860	NULL	NULL	NULL	NULL	NULL	NULL	NULL	31	2016-09-13 15:13:08
2197	1861	NULL	NULL	NULL	NULL	NULL	NULL	NULL	31	2016-09-13 15:13:08
2198	1862	NULL	NULL	NULL	NULL	NULL	NULL	NULL	31	2016-09-13 15:13:08
2199	1863	NULL	NULL	NULL	NULL	NULL	NULL	NULL	31	2016-09-13 15:13:08
2200	2006	NULL	NULL	NULL	NULL	NULL	NULL	NULL	31	2016-09-13 15:13:08
2201	2007	NULL	NULL	NULL	NULL	NULL	NULL	NULL	31	2016-09-13 15:13:08
2202	2008	NULL	NULL	NULL	NULL	NULL	NULL	NULL	31	2016-09-13 15:13:08
2203	2009	NULL	NULL	NULL	NULL	NULL	NULL	NULL	31	2016-09-13 15:13:08
2204	2012	NULL	0.025	0.05	NULL	NULL	NULL	NULL	36	2016-09-13 15:13:08
2205	2013	NULL	0.025	0.05	NULL	NULL	NULL	NULL	36	2016-09-13 15:13:08
2206	2014	NULL	0.025	0.05	NULL	NULL	NULL	NULL	36	2016-09-13 15:13:08
2207	2015	NULL	0.025	0.05	NULL	NULL	NULL	NULL	36	2016-09-13 15:13:08
2208	2734	NULL	NULL	0.04	0.006	0.008	NULL	NULL	34	2016-09-13 15:13:08
2209	2735	NULL	NULL	0.04	0.006	0.008	NULL	NULL	34	2016-09-13 15:13:08
2210	2736	NULL	NULL	0.04	0.006	0.008	NULL	NULL	34	2016-09-13 15:13:08
2211	2737	NULL	NULL	0.04	0.006	0.008	NULL	NULL	34	2016-09-13 15:13:08
2212	2750	NULL	NULL	NULL	NULL	NULL	NULL	NULL	34	2016-09-13 15:13:08
2213	2751	NULL	NULL	NULL	NULL	NULL	NULL	NULL	34	2016-09-13 15:13:08
2214	2752	NULL	NULL	NULL	NULL	NULL	NULL	NULL	33	2016-09-13 15:13:08
2215	2753	NULL	NULL	NULL	NULL	NULL	NULL	NULL	33	2016-09-13 15:13:08
2216	2728	NULL	NULL	NULL	NULL	NULL	NULL	NULL	32	2016-09-13 15:13:08
2217	2729	NULL	NULL	NULL	NULL	NULL	NULL	NULL	32	2016-09-13 15:13:08
2218	1943	NULL	NULL	NULL	NULL	NULL	NULL	NULL	32	2016-09-13 15:13:08
2219	1944	NULL	NULL	NULL	NULL	NULL	NULL	NULL	32	2016-09-13 15:13:08
2220	1945	NULL	NULL	NULL	NULL	NULL	NULL	NULL	32	2016-09-13 15:13:08
2221	2276	tube	NULL	NULL	NULL	NULL	NULL	NULL	12	2016-09-13 15:13:08
2222	2277	tube	NULL	NULL	NULL	NULL	NULL	NULL	12	2016-09-13 15:13:08
2223	2278	tube	NULL	NULL	NULL	NULL	NULL	NULL	12	2016-09-13 15:13:08
2224	2279	tube	NULL	NULL	NULL	NULL	NULL	NULL	12	2016-09-13 15:13:08
2225	2280	tube	NULL	NULL	NULL	NULL	NULL	NULL	12	2016-09-13 15:13:08
2226	2281	tube	NULL	NULL	NULL	NULL	NULL	NULL	12	2016-09-13 15:13:08
2227	2238	tube	0.0012	NULL	NULL	NULL	NULL	NULL	30	2016-09-13 15:13:08
2228	2239	tube	0.0012	NULL	NULL	NULL	NULL	NULL	30	2016-09-13 15:13:08
2229	2240	tube	0.0012	NULL	NULL	NULL	NULL	NULL	30	2016-09-13 15:13:08
2230	2241	tube	0.0012	NULL	NULL	NULL	NULL	NULL	30	2016-09-13 15:13:08
2231	2242	tube	0.0012	NULL	NULL	NULL	NULL	NULL	30	2016-09-13 15:13:08
2232	2243	tube	0.0012	NULL	NULL	NULL	NULL	NULL	30	2016-09-13 15:13:08
2233	1025	well plate	NULL	NULL	NULL	NULL	NULL	NULL	NULL	2016-09-13 15:13:08
2234	1026	well plate	NULL	NULL	NULL	NULL	NULL	NULL	NULL	2016-09-13 15:13:08
2235	1027	well plate	NULL	NULL	NULL	NULL	NULL	NULL	NULL	2016-09-13 15:13:08
2236	1028	well plate	NULL	NULL	NULL	NULL	NULL	NULL	NULL	2016-09-13 15:13:08
2237	1029	well plate	NULL	NULL	NULL	NULL	NULL	NULL	NULL	2016-09-13 15:13:08
2238	1030	well plate	NULL	NULL	NULL	NULL	NULL	NULL	NULL	2016-09-13 15:13:08
2239	1031	well plate	NULL	NULL	NULL	NULL	NULL	NULL	NULL	2016-09-13 15:13:08
2240	1036	well plate	NULL	NULL	NULL	NULL	NULL	NULL	NULL	2016-09-13 15:13:08
2241	1037	well plate	NULL	NULL	NULL	NULL	NULL	NULL	NULL	2016-09-13 15:13:08
2242	1038	well plate	NULL	NULL	NULL	NULL	NULL	NULL	NULL	2016-09-13 15:13:08
2243	1039	well plate	NULL	NULL	NULL	NULL	NULL	NULL	NULL	2016-09-13 15:13:08
2244	1040	well plate	NULL	NULL	NULL	NULL	NULL	NULL	NULL	2016-09-13 15:13:08
2245	1041	well plate	NULL	NULL	NULL	NULL	NULL	NULL	NULL	2016-09-13 15:13:08
2246	1042	well plate	NULL	NULL	NULL	NULL	NULL	NULL	NULL	2016-09-13 15:13:08
2247	1043	well plate	NULL	NULL	NULL	NULL	NULL	NULL	NULL	2016-09-13 15:13:08
2248	2767	cylinder	NULL	NULL	NULL	NULL	NULL	NULL	24	2016-09-13 15:13:08
2249	2768	cylinder	0.028	0.07	NULL	NULL	NULL	NULL	24	2016-09-13 15:13:08
2250	2769	cylinder	0.028	0.07	NULL	NULL	NULL	NULL	32	2016-09-13 15:13:08
2251	2770	cylinder	0.028	0.07	NULL	NULL	NULL	NULL	32	2016-09-13 15:13:08
2252	2771	cylinder	0.028	0.07	NULL	NULL	NULL	NULL	32	2016-09-13 15:13:08
2253	2772	cylinder	0.028	0.07	NULL	NULL	NULL	NULL	32	2016-09-13 15:13:08
2254	2773	cylinder	0.028	0.07	NULL	NULL	NULL	NULL	32	2016-09-13 15:13:08
2255	2774	cylinder	0.028	0.07	NULL	NULL	NULL	NULL	32	2016-09-13 15:13:08
2256	2775	cylinder	0.022	0.03	NULL	NULL	NULL	0.005	17	2016-09-13 15:13:08
2257	2776	cylinder	0.022	0.03	NULL	NULL	NULL	0.01	17	2016-09-13 15:13:08
2258	2777	cylinder	0.022	0.03	NULL	NULL	NULL	0.015	17	2016-09-13 15:13:08
2259	2778	cylinder	0.022	0.03	NULL	NULL	NULL	0.02	17	2016-09-13 15:13:08
2260	2779	cylinder	0.022	0.03	NULL	NULL	NULL	0.005	17	2016-09-13 15:13:08
2261	2780	cylinder	0.022	0.03	NULL	NULL	NULL	0.01	17	2016-09-13 15:13:08
2262	2781	cylinder	0.022	0.03	NULL	NULL	NULL	0.015	17	2016-09-13 15:13:08
2263	2782	cylinder	0.022	0.03	NULL	NULL	NULL	0.02	17	2016-09-13 15:13:08
2264	2958	vial	NULL	0.015	NULL	NULL	NULL	0.015	18	2016-09-14 19:48:18
2265	2886	vial	0.005	0.075	NULL	NULL	NULL	NULL	25	2016-09-14 19:48:18
2266	2887	vial	0.005	0.075	NULL	NULL	NULL	NULL	25	2016-09-14 19:48:18
2267	2888	vial	0.005	0.075	NULL	NULL	NULL	NULL	25	2016-09-14 19:48:18
2268	2889	vial	0.005	0.075	NULL	NULL	NULL	NULL	25	2016-09-14 19:48:18
2269	2890	vial	0.005	0.075	NULL	NULL	NULL	NULL	25	2016-09-14 19:48:18
2270	2891	vial	0.005	0.075	NULL	NULL	NULL	NULL	25	2016-09-14 19:48:18
2271	2892	vial	0.005	0.075	NULL	NULL	NULL	NULL	25	2016-09-14 19:48:18
2272	2893	vial	0.005	0.075	NULL	NULL	NULL	NULL	25	2016-09-14 19:48:18
2273	2894	vial	0.005	0.075	NULL	NULL	NULL	NULL	25	2016-09-14 19:48:18
2274	2895	vial	0.005	0.075	NULL	NULL	NULL	NULL	25	2016-09-14 19:48:18
2275	2896	vial	0.005	0.075	NULL	NULL	NULL	NULL	25	2016-09-14 19:48:18
2276	2897	vial	0.005	0.075	NULL	NULL	NULL	NULL	25	2016-09-14 19:48:18
2277	2898	vial	0.005	0.075	NULL	NULL	NULL	NULL	25	2016-09-14 19:48:18
2278	2899	vial	0.005	0.075	NULL	NULL	NULL	NULL	25	2016-09-14 19:48:18
2279	2900	vial	0.005	0.075	NULL	NULL	NULL	NULL	25	2016-09-14 19:48:18
2280	2901	vial	0.005	0.075	NULL	NULL	NULL	NULL	25	2016-09-14 19:48:18
2281	2902	vial	0.005	0.075	NULL	NULL	NULL	NULL	25	2016-09-14 19:48:18
2282	2783	cylinder	0.01	0.002	NULL	NULL	NULL	0.002	10	2016-09-14 19:48:18
2283	2784	cylinder	0.01	0.002	NULL	NULL	NULL	0.002	10	2016-09-14 19:48:18
2284	2785	cylinder	0.01	0.002	NULL	NULL	NULL	0.002	10	2016-09-14 19:48:18
2285	2786	cylinder	0.01	0.002	NULL	NULL	NULL	0.002	10	2016-09-14 19:48:18
2286	2787	NULL	NULL	NULL	NULL	NULL	NULL	NULL	10	2016-09-14 19:48:18
2287	2788	NULL	NULL	NULL	NULL	NULL	NULL	NULL	10	2016-09-14 19:48:18
2288	2789	NULL	NULL	NULL	NULL	NULL	NULL	NULL	10	2016-09-14 19:48:18
2289	2790	NULL	NULL	NULL	NULL	NULL	NULL	NULL	10	2016-09-14 19:48:18
2290	2791	NULL	NULL	NULL	NULL	NULL	NULL	NULL	10	2016-09-14 19:48:18
2291	2792	NULL	NULL	NULL	NULL	NULL	NULL	NULL	10	2016-09-14 19:48:18
2292	2793	NULL	NULL	NULL	NULL	NULL	NULL	NULL	10	2016-09-14 19:48:18
2293	2794	NULL	NULL	NULL	NULL	NULL	NULL	NULL	10	2016-09-14 19:48:18
2294	2795	NULL	NULL	NULL	NULL	NULL	NULL	NULL	10	2016-09-14 19:48:18
2295	2796	NULL	NULL	NULL	NULL	NULL	NULL	NULL	10	2016-09-14 19:48:18
2296	2797	NULL	NULL	NULL	NULL	NULL	NULL	NULL	10	2016-09-14 19:48:18
2297	2798	NULL	NULL	NULL	NULL	NULL	NULL	NULL	10	2016-09-14 19:48:18
2298	2799	NULL	NULL	NULL	NULL	NULL	NULL	NULL	10	2016-09-14 19:48:18
2299	2800	NULL	NULL	NULL	NULL	NULL	NULL	NULL	10	2016-09-14 19:48:18
2300	2801	NULL	NULL	NULL	NULL	NULL	NULL	NULL	10	2016-09-14 19:48:18
2301	2802	NULL	NULL	NULL	NULL	NULL	NULL	NULL	10	2016-09-14 19:48:18
2302	2803	NULL	NULL	NULL	NULL	NULL	NULL	NULL	10	2016-09-14 19:48:18
2303	2842	rectangular	NULL	0.00028	0.045	0.012	NULL	0.012	12	2016-09-14 19:48:18
2304	2843	rectangular	NULL	0.00028	0.045	0.012	NULL	0.012	12	2016-09-14 19:48:18
2305	2844	rectangular	NULL	0.00028	0.045	0.012	NULL	0.012	12	2016-09-14 19:48:18
2306	2845	rectangular	NULL	0.00028	0.045	0.012	NULL	0.012	12	2016-09-14 19:48:18
2307	2846	rectangular	NULL	0.00028	0.045	0.012	NULL	0.012	12	2016-09-14 19:48:18
2308	2747	rectangular	NULL	0.00028	0.045	0.012	NULL	0.012	12	2016-09-14 19:48:18
2309	2859	cylinder	NULL	NULL	NULL	NULL	NULL	NULL	12	2016-09-14 19:48:18
2310	2860	cylinder	NULL	NULL	NULL	NULL	NULL	NULL	12	2016-09-14 19:48:18
2311	2861	cylinder	NULL	NULL	NULL	NULL	NULL	NULL	12	2016-09-14 19:48:18
2312	2861	cylinder	NULL	NULL	NULL	NULL	NULL	NULL	12	2016-09-14 19:48:18
2313	2862	cylinder	NULL	NULL	NULL	NULL	NULL	NULL	12	2016-09-14 19:48:18
2314	2863	cylinder	NULL	NULL	NULL	NULL	NULL	NULL	12	2016-09-14 19:48:18
2315	2858	cylinder	0.01	0.01	NULL	NULL	NULL	NULL	NULL	2016-09-14 19:48:18
2316	2877	rectangular	NULL	0.03	0.025	0.03	NULL	NULL	NULL	2016-09-14 19:48:18
2317	2878	rectangular	NULL	0.03	0.025	0.03	NULL	NULL	NULL	2016-09-14 19:48:18
2318	2879	rectangular	NULL	0.03	0.025	0.03	NULL	NULL	NULL	2016-09-14 19:48:18
2319	2880	rectangular	NULL	0.03	0.025	0.03	NULL	NULL	NULL	2016-09-14 19:48:18
2320	2881	rectangular	NULL	0.03	0.025	0.03	NULL	NULL	NULL	2016-09-14 19:48:18
2321	2882	rectangular	NULL	0.03	0.025	0.03	NULL	NULL	NULL	2016-09-14 19:48:18
2322	2883	rectangular	NULL	0.03	0.025	0.03	NULL	0.03	NULL	2016-09-14 19:48:18
2323	2884	rectangular	NULL	0.03	0.025	0.03	NULL	0.03	NULL	2016-09-14 19:48:18
2324	2885	rectangular	NULL	0.03	0.025	0.03	NULL	0.03	NULL	2016-09-14 19:48:18
2325	2848	cylinder	0.02	0.05	NULL	NULL	NULL	0.05	18	2016-09-14 19:48:18
2326	2849	cylinder	0.02	0.05	NULL	NULL	NULL	0.05	18	2016-09-14 19:48:18
2327	2850	cylinder	0.02	0.05	NULL	NULL	NULL	0.05	18	2016-09-14 19:48:18
2328	2851	cylinder	0.02	0.05	NULL	NULL	NULL	0.05	18	2016-09-14 19:48:18
2329	2852	cylinder	0.02	0.05	NULL	NULL	NULL	0.05	18	2016-09-14 19:48:18
2330	2853	cylinder	0.02	0.05	NULL	NULL	NULL	0.05	18	2016-09-14 19:48:18
2331	2854	cylinder	0.02	0.05	NULL	NULL	NULL	0.05	18	2016-09-14 19:48:18
2332	2855	cylinder	0.02	0.05	NULL	NULL	NULL	0.05	18	2016-09-14 19:48:18
2333	2856	cylinder	0.02	0.05	NULL	NULL	NULL	0.05	18	2016-09-14 19:48:18
2334	2857	cylinder	0.02	0.05	NULL	NULL	NULL	0.05	18	2016-09-14 19:48:18
2335	2865	vial	NULL	NULL	NULL	NULL	NULL	NULL	18	2016-09-14 19:48:18
2336	2866	vial	NULL	NULL	NULL	NULL	NULL	NULL	18	2016-09-14 19:48:18
2337	2867	vial	NULL	NULL	NULL	NULL	NULL	NULL	18	2016-09-14 19:48:18
2338	2868	vial	NULL	NULL	NULL	NULL	NULL	NULL	18	2016-09-14 19:48:18
2339	2804	cylinder	NULL	0.006	NULL	NULL	NULL	0.006	31	2016-09-14 19:48:18
2340	2805	cylinder	NULL	0.006	NULL	NULL	NULL	0.006	31	2016-09-14 19:48:18
2341	2806	cylinder	NULL	0.006	NULL	NULL	NULL	0.006	31	2016-09-14 19:48:18
2342	2807	cylinder	NULL	0.006	NULL	NULL	NULL	0.006	31	2016-09-14 19:48:18
2343	2808	cylinder	NULL	0.006	NULL	NULL	NULL	0.006	31	2016-09-14 19:48:18
2344	2809	cylinder	NULL	0.006	NULL	NULL	NULL	0.006	31	2016-09-14 19:48:18
2345	2810	cylinder	NULL	0.006	NULL	NULL	NULL	0.006	31	2016-09-14 19:48:18
2346	2811	cylinder	NULL	0.006	NULL	NULL	NULL	0.006	31	2016-09-14 19:48:18
2347	2812	cylinder	NULL	0.006	NULL	NULL	NULL	0.006	31	2016-09-14 19:48:18
2348	2813	cylinder	NULL	0.006	NULL	NULL	NULL	0.006	31	2016-09-14 19:48:18
2349	2814	cylinder	NULL	0.006	NULL	NULL	NULL	0.006	31	2016-09-14 19:48:18
2350	2815	cylinder	NULL	0.006	NULL	NULL	NULL	0.006	31	2016-09-14 19:48:18
2351	2816	cylinder	NULL	0.006	NULL	NULL	NULL	0.006	31	2016-09-14 19:48:18
2352	2817	cylinder	NULL	0.006	NULL	NULL	NULL	0.006	31	2016-09-14 19:48:18
2353	2818	cylinder	NULL	0.006	NULL	NULL	NULL	0.006	31	2016-09-14 19:48:18
2354	2819	cylinder	NULL	0.006	NULL	NULL	NULL	0.006	31	2016-09-14 19:48:18
2355	2820	cylinder	NULL	0.006	NULL	NULL	NULL	0.006	31	2016-09-14 19:48:18
2356	2821	cylinder	NULL	0.006	NULL	NULL	NULL	0.006	31	2016-09-14 19:48:18
2357	2822	cylinder	NULL	0.006	NULL	NULL	NULL	0.006	31	2016-09-14 19:48:18
2358	2823	cylinder	NULL	0.006	NULL	NULL	NULL	0.006	31	2016-09-14 19:48:18
2359	2824	cylinder	NULL	0.006	NULL	NULL	NULL	0.006	31	2016-09-14 19:48:18
2360	2825	cylinder	NULL	0.006	NULL	NULL	NULL	0.006	31	2016-09-14 19:48:18
2361	2826	cylinder	NULL	0.006	NULL	NULL	NULL	0.006	31	2016-09-14 19:48:18
2362	2827	cylinder	0.05	0.08	NULL	NULL	NULL	0.006	31	2016-09-14 19:48:18
2363	2828	cylinder	0.05	0.08	NULL	NULL	NULL	0.006	31	2016-09-14 19:48:18
2364	2829	cylinder	0.05	0.08	NULL	NULL	NULL	0.006	31	2016-09-14 19:48:18
2365	2830	cylinder	0.05	0.08	NULL	NULL	NULL	0.006	31	2016-09-14 19:48:18
2366	2831	cylinder	0.05	0.08	NULL	NULL	NULL	0.006	31	2016-09-14 19:48:18
2367	2832	cylinder	0.05	0.08	NULL	NULL	NULL	0.006	31	2016-09-14 19:48:18
2368	2833	cylinder	0.05	0.08	NULL	NULL	NULL	0.006	31	2016-09-14 19:48:18
2369	2834	cylinder	0.05	0.08	NULL	NULL	NULL	0.006	31	2016-09-14 19:48:18
2370	2835	cylinder	0.05	0.08	NULL	NULL	NULL	0.006	31	2016-09-14 19:48:18
2371	2836	cylinder	0.05	0.08	NULL	NULL	NULL	0.006	31	2016-09-14 19:48:18
2372	2837	cylinder	0.05	0.08	NULL	NULL	NULL	0.006	31	2016-09-14 19:48:18
2373	2838	cylinder	0.05	0.08	NULL	NULL	NULL	0.006	31	2016-09-14 19:48:18
2374	2839	cylinder	0.05	0.08	NULL	NULL	NULL	0.006	31	2016-09-14 19:48:18
2375	2840	cylinder	0.05	0.08	NULL	NULL	NULL	0.006	31	2016-09-14 19:48:18
2376	2841	cylinder	0.05	0.08	NULL	NULL	NULL	0.006	31	2016-09-14 19:48:18
2377	2966	cylinder	0.019	0.045	NULL	NULL	NULL	0.045	31	2016-09-15 14:53:37
2378	2967	cylinder	0.019	0.045	NULL	NULL	NULL	0.045	31	2016-09-15 14:53:37
2379	2968	cylinder	0.019	0.045	NULL	NULL	NULL	0.045	31	2016-09-15 14:53:37
2380	2969	cylinder	0.019	0.045	NULL	NULL	NULL	0.045	31	2016-09-15 14:53:37
2381	2970	cylinder	0.019	0.045	NULL	NULL	NULL	0.045	31	2016-09-15 14:53:37
2382	2971	cylinder	0.019	0.045	NULL	NULL	NULL	0.045	31	2016-09-15 14:53:37
2383	2972	cylinder	0.019	0.045	NULL	NULL	NULL	0.045	31	2016-09-15 14:53:37
2384	2973	cylinder	0.019	0.045	NULL	NULL	NULL	0.045	31	2016-09-15 14:53:37
2385	2974	cylinder	0.019	0.045	NULL	NULL	NULL	0.045	31	2016-09-15 14:53:37
2386	2975	cylinder	0.019	0.045	NULL	NULL	NULL	0.045	31	2016-09-15 14:53:37
2387	2976	cylinder	0.019	0.045	NULL	NULL	NULL	0.045	31	2016-09-15 14:53:37
2388	2977	cylinder	0.019	0.045	NULL	NULL	NULL	0.045	31	2016-09-15 14:53:37
2389	2978	cylinder	0.019	0.045	NULL	NULL	NULL	0.045	31	2016-09-15 14:53:37
2390	2979	cylinder	0.019	0.045	NULL	NULL	NULL	0.045	31	2016-09-15 14:53:37
2391	2980	cylinder	0.019	0.045	NULL	NULL	NULL	0.045	31	2016-09-15 14:53:37
2392	2981	cylinder	0.019	0.045	NULL	NULL	NULL	0.045	31	2016-09-15 14:53:37
2393	2982	cylinder	0.019	0.045	NULL	NULL	NULL	0.045	31	2016-09-15 14:53:37
2394	2983	cylinder	0.019	0.045	NULL	NULL	NULL	0.045	31	2016-09-15 14:53:37
2395	2984	cylinder	0.019	0.045	NULL	NULL	NULL	0.045	31	2016-09-15 14:53:37
2396	2985	cylinder	0.019	0.045	NULL	NULL	NULL	0.045	31	2016-09-15 14:53:37
2397	2986	cylinder	0.019	0.045	NULL	NULL	NULL	0.045	31	2016-09-15 14:53:37
2398	2987	cylinder	0.019	0.045	NULL	NULL	NULL	0.045	31	2016-09-15 14:53:37
2399	2988	cylinder	0.019	0.045	NULL	NULL	NULL	0.045	31	2016-09-15 14:53:37
2400	2989	cylinder	0.019	0.045	NULL	NULL	NULL	0.045	31	2016-09-15 14:53:37
2401	2990	cylinder	0.019	0.045	NULL	NULL	NULL	0.045	31	2016-09-15 14:53:37
2402	2991	cylinder	0.019	0.045	NULL	NULL	NULL	0.045	31	2016-09-15 14:53:37
2403	2992	cylinder	0.019	0.045	NULL	NULL	NULL	0.045	31	2016-09-15 14:53:37
2404	2993	cylinder	0.019	0.045	NULL	NULL	NULL	0.045	31	2016-09-15 14:53:37
2405	2994	cylinder	0.019	0.045	NULL	NULL	NULL	0.045	31	2016-09-15 14:53:37
2406	2995	cylinder	0.019	0.045	NULL	NULL	NULL	0.045	31	2016-09-15 14:53:37
2407	2996	cylinder	0.019	0.045	NULL	NULL	NULL	0.045	31	2016-09-15 14:53:37
2408	2997	cylinder	0.019	0.045	NULL	NULL	NULL	0.045	31	2016-09-15 14:53:37
2409	2998	cylinder	0.019	0.045	NULL	NULL	NULL	0.045	31	2016-09-15 14:53:37
2410	2999	cylinder	0.019	0.045	NULL	NULL	NULL	0.045	31	2016-09-15 14:53:37
2411	3000	cylinder	0.019	0.045	NULL	NULL	NULL	0.045	31	2016-09-15 14:53:37
2412	3001	cylinder	0.019	0.045	NULL	NULL	NULL	0.045	31	2016-09-15 14:53:37
2413	3002	cylinder	0.019	0.045	NULL	NULL	NULL	0.045	31	2016-09-15 14:53:37
2414	3003	cylinder	0.019	0.045	NULL	NULL	NULL	0.045	31	2016-09-15 14:53:37
2415	3004	cylinder	0.019	0.045	NULL	NULL	NULL	0.045	31	2016-09-15 14:53:37
2416	3005	cylinder	0.019	0.045	NULL	NULL	NULL	0.045	31	2016-09-15 14:53:37
2417	3006	cylinder	0.019	0.045	NULL	NULL	NULL	0.045	31	2016-09-15 14:53:37
2418	3007	cylinder	0.019	0.045	NULL	NULL	NULL	0.045	31	2016-09-15 14:53:37
2419	3008	cylinder	0.019	0.045	NULL	NULL	NULL	0.045	31	2016-09-15 14:53:37
2420	3009	cylinder	0.019	0.045	NULL	NULL	NULL	0.045	31	2016-09-15 14:53:37
2421	3010	cylinder	0.019	0.045	NULL	NULL	NULL	0.045	31	2016-09-15 14:53:37
2422	3011	cylinder	0.019	0.045	NULL	NULL	NULL	0.045	31	2016-09-15 14:53:37
2423	3012	cylinder	0.019	0.045	NULL	NULL	NULL	0.045	31	2016-09-15 14:53:37
2424	3013	cylinder	0.019	0.045	NULL	NULL	NULL	0.045	31	2016-09-15 14:53:37
2425	3014	cylinder	0.019	0.045	NULL	NULL	NULL	0.045	31	2016-09-15 14:53:37
2426	3015	cylinder	0.019	0.045	NULL	NULL	NULL	0.045	31	2016-09-15 14:53:37
2427	3016	cylinder	0.019	0.045	NULL	NULL	NULL	0.045	31	2016-09-15 14:53:37
2428	3017	cylinder	0.019	0.045	NULL	NULL	NULL	0.045	31	2016-09-15 14:53:37
2429	3018	cylinder	0.019	0.045	NULL	NULL	NULL	0.045	31	2016-09-15 14:53:37
2430	3019	cylinder	0.019	0.045	NULL	NULL	NULL	0.045	31	2016-09-15 14:53:37
2431	3020	cylinder	0.019	0.045	NULL	NULL	NULL	0.045	31	2016-09-15 14:53:37
2432	3021	cylinder	0.019	0.045	NULL	NULL	NULL	0.045	31	2016-09-15 14:53:37
2433	3022	cylinder	0.019	0.045	NULL	NULL	NULL	0.045	31	2016-09-15 14:53:37
2434	3023	cylinder	0.019	0.045	NULL	NULL	NULL	0.045	31	2016-09-15 14:53:37
2435	3024	cylinder	0.019	0.045	NULL	NULL	NULL	0.045	31	2016-09-15 14:53:37
2436	3025	cylinder	0.019	0.045	NULL	NULL	NULL	0.045	31	2016-09-15 14:53:37
2437	3026	cylinder	NULL	NULL	NULL	NULL	NULL	NULL	4	2016-09-18 19:32:38
2438	3027	cylinder	NULL	NULL	NULL	NULL	NULL	NULL	4	2016-09-18 19:32:38
2439	3037	cylinder	NULL	NULL	NULL	NULL	NULL	NULL	31	2016-09-18 19:32:38
2440	3038	cylinder	NULL	NULL	NULL	NULL	NULL	NULL	31	2016-09-18 19:32:38
2441	3039	cylinder	NULL	NULL	NULL	NULL	NULL	NULL	31	2016-09-18 19:32:38
2442	3040	cylinder	NULL	NULL	NULL	NULL	NULL	NULL	31	2016-09-18 19:32:38
2443	3041	cylinder	NULL	NULL	NULL	NULL	NULL	NULL	31	2016-09-18 19:32:38
2444	3042	cylinder	NULL	NULL	NULL	NULL	NULL	NULL	31	2016-09-18 19:32:38
2445	3043	cylinder	NULL	NULL	NULL	NULL	NULL	NULL	31	2016-09-18 19:32:38
2446	3044	cylinder	NULL	NULL	NULL	NULL	NULL	NULL	31	2016-09-18 19:32:38
2447	3045	cylinder	NULL	NULL	NULL	NULL	NULL	NULL	31	2016-09-18 19:32:38
2448	3046	cylinder	NULL	NULL	NULL	NULL	NULL	NULL	31	2016-09-18 19:32:38
2449	3047	cylinder	NULL	NULL	NULL	NULL	NULL	NULL	31	2016-09-18 19:32:38
2450	3048	cylinder	NULL	NULL	NULL	NULL	NULL	NULL	31	2016-09-18 19:32:38
2451	3049	cylinder	NULL	NULL	NULL	NULL	NULL	NULL	36	2016-09-18 19:32:38
2452	3050	cylinder	NULL	NULL	NULL	NULL	NULL	NULL	36	2016-09-18 19:32:38
2453	3051	cylinder	NULL	NULL	NULL	NULL	NULL	NULL	36	2016-09-18 19:32:38
2454	3052	cylinder	NULL	NULL	NULL	NULL	NULL	NULL	36	2016-09-18 19:32:38
2455	3053	cylinder	NULL	NULL	NULL	NULL	NULL	NULL	36	2016-09-18 19:32:38
2456	3054	cylinder	NULL	NULL	NULL	NULL	NULL	NULL	36	2016-09-18 19:32:38
2457	3055	cylinder	NULL	NULL	NULL	NULL	NULL	NULL	36	2016-09-18 19:32:38
2458	3056	cylinder	NULL	NULL	NULL	NULL	NULL	NULL	36	2016-09-18 19:32:38
2459	3057	cylinder	NULL	NULL	NULL	NULL	NULL	NULL	36	2016-09-18 19:32:38
2460	3058	cylinder	NULL	NULL	NULL	NULL	NULL	NULL	36	2016-09-18 19:32:38
2461	3059	cylinder	NULL	NULL	NULL	NULL	NULL	NULL	36	2016-09-18 19:32:38
2462	3060	cylinder	NULL	NULL	NULL	NULL	NULL	NULL	36	2016-09-18 19:32:38
2463	3061	cylinder	NULL	NULL	NULL	NULL	NULL	NULL	36	2016-09-18 19:32:38
2464	3062	cylinder	NULL	NULL	NULL	NULL	NULL	NULL	36	2016-09-18 19:32:38
2465	3063	cylinder	NULL	NULL	NULL	NULL	NULL	NULL	36	2016-09-18 19:32:38
2466	3064	rectangle	NULL	0.0001	0.17	0.17	NULL	0.0001	NULL	2016-09-20 13:04:03
2467	3065	rectangle	NULL	0.0001	0.17	0.17	NULL	0.0001	NULL	2016-09-20 13:04:03
2468	3066	rectangle	NULL	0.0001	0.17	0.17	NULL	0.0001	NULL	2016-09-20 13:04:03
2469	3067	rectangle	NULL	0.0001	0.17	0.17	NULL	0.0001	NULL	2016-09-20 13:04:03
2470	3068	rectangle	NULL	0.015	0.07	0.07	NULL	0.015	7	2016-09-20 13:04:03
2471	3069	rectangle	NULL	0.015	0.07	0.07	NULL	0.015	7	2016-09-20 13:04:03
2472	3070	rectangle	NULL	0.015	0.07	0.07	NULL	0.015	7	2016-09-20 13:04:03
2473	3071	rectangle	NULL	0.015	0.05	0.05	NULL	0.015	33	2016-09-20 13:04:03
2474	3072	cylinder	0.004	0.008	NULL	NULL	NULL	0.008	18	2016-09-20 13:04:03
2475	3073	cylinder	0.004	0.008	NULL	NULL	NULL	0.008	18	2016-09-20 13:04:03
2476	3074	cylinder	0.004	0.008	NULL	NULL	NULL	0.008	18	2016-09-20 13:04:03
2477	3075	cylinder	0.004	0.008	NULL	NULL	NULL	0.008	18	2016-09-20 13:04:03
2478	3076	cylinder	0.004	0.008	NULL	NULL	NULL	0.008	18	2016-09-20 13:04:03
2479	3077	cylinder	0.004	0.008	NULL	NULL	NULL	0.008	18	2016-09-20 13:04:03
2480	3078	cylinder	0.004	0.008	NULL	NULL	NULL	0.008	18	2016-09-20 13:04:03
2481	3079	cylinder	0.004	0.008	NULL	NULL	NULL	0.008	18	2016-09-20 13:04:03
2482	3080	cylinder	0.011	0.04	NULL	NULL	NULL	0.04	1	2016-09-20 13:04:03
2483	3081	cylinder	0.011	0.04	NULL	NULL	NULL	0.04	1	2016-09-20 13:04:03
2484	3082	cylinder	0.011	0.04	NULL	NULL	NULL	0.04	1	2016-09-20 13:04:03
2485	3083	cylinder	0.011	0.04	NULL	NULL	NULL	0.04	1	2016-09-20 13:04:03
2486	3084	cylinder	0.011	0.04	NULL	NULL	NULL	0.04	1	2016-09-20 13:04:03
2487	3085	cylinder	0.011	0.04	NULL	NULL	NULL	0.04	1	2016-09-20 13:04:03
2488	3086	cylinder	0.011	0.04	NULL	NULL	NULL	0.04	1	2016-09-20 13:04:03
2489	3087	cylinder	0.011	0.04	NULL	NULL	NULL	0.04	1	2016-09-20 13:04:03
2490	3088	cylinder	0.011	0.04	NULL	NULL	NULL	0.04	1	2016-09-20 13:04:03
2491	3089	cylinder	0.011	0.04	NULL	NULL	NULL	0.04	1	2016-09-20 13:04:03
2492	3090	cylinder	0.02	NULL	NULL	NULL	NULL	NULL	31	2016-09-20 13:04:03
2493	3091	cylinder	0.02	NULL	NULL	NULL	NULL	NULL	31	2016-09-20 13:04:03
2494	3092	cylinder	0.02	NULL	NULL	NULL	NULL	NULL	31	2016-09-20 13:04:03
2495	3093	cylinder	0.02	NULL	NULL	NULL	NULL	NULL	31	2016-09-20 13:04:03
2496	3094	rectangle	NULL	0.0000026	0.08	0.02	NULL	0.0000026	1	2016-09-20 13:04:03
2497	3095	rectangle	NULL	0.0000026	0.08	0.02	NULL	0.0000026	1	2016-09-20 13:04:03
2498	3096	rectangle	NULL	0.0000026	0.08	0.02	NULL	0.0000026	1	2016-09-20 13:04:03
2499	3110	cylinder	0.025	0.018	NULL	NULL	NULL	0.018	NULL	2016-09-20 13:04:03
2500	3111	cylinder	0.025	0.018	NULL	NULL	NULL	0.018	NULL	2016-09-20 13:04:03
2501	3112	cylinder	0.025	0.018	NULL	NULL	NULL	0.018	NULL	2016-09-20 13:04:03
2502	3113	cylinder	0.025	0.018	NULL	NULL	NULL	0.018	NULL	2016-09-20 13:04:03
2503	3114	cylinder	0.025	0.018	NULL	NULL	NULL	0.018	NULL	2016-09-20 13:04:03
2504	3115	cylinder	0.025	0.018	NULL	NULL	NULL	0.018	NULL	2016-09-20 13:04:03
2505	3116	cylinder	0.025	0.018	NULL	NULL	NULL	0.018	NULL	2016-09-20 13:04:03
2506	3117	cylinder	0.025	0.018	NULL	NULL	NULL	0.018	NULL	2016-09-20 13:04:03
2507	3118	cylinder	0.025	0.018	NULL	NULL	NULL	0.018	NULL	2016-09-20 13:04:03
2508	3119	cylinder	0.025	0.018	NULL	NULL	NULL	0.018	NULL	2016-09-20 13:04:03
2509	3120	cylinder	0.025	0.018	NULL	NULL	NULL	0.018	NULL	2016-09-20 13:04:03
2510	3121	cylinder	0.025	0.018	NULL	NULL	NULL	0.018	NULL	2016-09-20 13:04:03
2511	3122	cylinder	0.025	0.018	NULL	NULL	NULL	0.018	NULL	2016-09-20 13:04:03
2512	3127	cylinder	0.018	0.025	NULL	NULL	NULL	0.025	31	2016-09-20 13:04:03
2513	3128	cylinder	0.017	0.035	NULL	NULL	NULL	0.017	36	2016-09-20 13:04:03
2514	3129	cylinder	0.017	0.035	NULL	NULL	NULL	0.017	36	2016-09-20 13:04:03
2515	3130	cylinder	0.017	0.035	NULL	NULL	NULL	0.017	36	2016-09-20 13:04:03
2516	3131	cylinder	0.017	0.035	NULL	NULL	NULL	0.017	36	2016-09-20 13:04:03
2517	3132	cylinder	0.017	0.035	NULL	NULL	NULL	0.017	36	2016-09-20 13:04:03
2518	3133	cylinder	0.017	0.035	NULL	NULL	NULL	0.017	36	2016-09-20 13:04:03
2519	3134	cylinder	0.06	0.01	NULL	NULL	NULL	0.01	31	2016-09-20 13:04:03
2520	3135	cylinder	0.06	0.01	NULL	NULL	NULL	0.01	31	2016-09-20 13:04:03
2521	3136	cylinder	0.06	0.01	NULL	NULL	NULL	0.01	31	2016-09-20 13:04:03
2522	3137	cylinder	0.06	0.01	NULL	NULL	NULL	0.01	31	2016-09-20 13:04:03
2523	3138	cylinder	0.06	0.01	NULL	NULL	NULL	0.01	31	2016-09-20 13:04:03
2524	3139	cylinder	0.06	0.01	NULL	NULL	NULL	0.01	31	2016-09-20 13:04:03
2525	3140	cylinder	0.06	0.01	NULL	NULL	NULL	0.01	31	2016-09-20 13:04:03
2526	3145	cylinder	0.02	0.02	NULL	NULL	NULL	0.02	NULL	2016-09-20 13:04:03
2527	3146	cylinder	0.02	0.02	NULL	NULL	NULL	0.02	NULL	2016-09-20 13:04:03
2528	3147	cylinder	0.02	0.02	NULL	NULL	NULL	0.02	NULL	2016-09-20 13:04:03
2529	3148	cylinder	0.02	0.02	NULL	NULL	NULL	0.02	NULL	2016-09-20 13:04:03
2530	3149	cylinder	0.02	0.02	NULL	NULL	NULL	0.02	NULL	2016-09-20 13:04:03
2531	3150	cylinder	0.02	0.02	NULL	NULL	NULL	0.02	NULL	2016-09-20 13:04:03
2532	3151	cylinder	0.02	0.02	NULL	NULL	NULL	0.02	NULL	2016-09-20 13:04:03
2533	3156	NULL	NULL	NULL	NULL	NULL	NULL	NULL	31	2016-09-20 16:28:48
2534	3157	NULL	NULL	NULL	NULL	NULL	NULL	NULL	31	2016-09-20 16:28:48
2535	3158	NULL	NULL	NULL	NULL	NULL	NULL	NULL	31	2016-09-20 16:28:48
2536	3159	NULL	NULL	NULL	NULL	NULL	NULL	NULL	31	2016-09-20 16:28:48
2537	3160	NULL	NULL	NULL	NULL	NULL	NULL	NULL	31	2016-09-20 16:28:48
2538	3161	NULL	NULL	NULL	NULL	NULL	NULL	NULL	31	2016-09-20 16:28:48

## sublimation
1	2769	Y	48	2016-09-13 15:14:29
2	2770	Y	48	2016-09-13 15:14:29
3	2771	Y	48	2016-09-13 15:14:29
4	2772	Y	48	2016-09-13 15:14:29
5	2773	Y	48	2016-09-13 15:14:29
6	2774	Y	48	2016-09-13 15:14:29
7	2775	Y	20	2016-09-13 15:14:29
8	2776	Y	20	2016-09-13 15:14:29
9	2777	Y	20	2016-09-13 15:14:29
10	2778	Y	20	2016-09-13 15:14:29
11	2779	Y	20	2016-09-13 15:14:29
12	2780	Y	20	2016-09-13 15:14:29
13	2781	Y	20	2016-09-13 15:14:29
14	2782	Y	20	2016-09-13 15:14:29
15	14	N	0	2016-09-13 15:14:29
16	15	N	0	2016-09-13 15:14:29
17	16	N	0	2016-09-13 15:14:29
18	17	N	0	2016-09-13 15:14:29
19	18	N	0	2016-09-13 15:14:29
20	19	N	0	2016-09-13 15:14:29
21	20	N	0	2016-09-13 15:14:29
22	21	N	0	2016-09-13 15:14:29
23	22	N	0	2016-09-13 15:14:29
24	108	N	0	2016-09-13 15:14:29
25	1160	N	0	2016-09-13 15:14:29
26	1161	N	0	2016-09-13 15:14:29
27	1162	N	0	2016-09-13 15:14:29
28	1163	N	0	2016-09-13 15:14:29
29	1164	N	0	2016-09-13 15:14:29
30	1165	N	0	2016-09-13 15:14:29
31	1166	N	0	2016-09-13 15:14:29
32	1167	N	0	2016-09-13 15:14:29
33	1168	N	0	2016-09-13 15:14:29
34	1169	N	0	2016-09-13 15:14:29
35	290	N	0	2016-09-13 15:14:29
36	291	N	0	2016-09-13 15:14:29
37	292	N	0	2016-09-13 15:14:29
38	293	N	0	2016-09-13 15:14:29
39	294	N	0	2016-09-13 15:14:29
40	295	N	0	2016-09-13 15:14:29
41	296	N	0	2016-09-13 15:14:29
42	297	N	0	2016-09-13 15:14:29
43	298	N	0	2016-09-13 15:14:29
44	299	N	0	2016-09-13 15:14:29
45	300	N	0	2016-09-13 15:14:29
46	301	N	0	2016-09-13 15:14:29
47	1715	N	0	2016-09-13 15:14:29
48	1716	N	0	2016-09-13 15:14:29
49	1717	N	0	2016-09-13 15:14:29
50	1718	N	0	2016-09-13 15:14:29
51	1719	N	0	2016-09-13 15:14:29
52	1720	N	0	2016-09-13 15:14:29
53	1721	N	0	2016-09-13 15:14:29
54	1722	N	0	2016-09-13 15:14:29
55	1723	N	0	2016-09-13 15:14:29
56	1724	N	0	2016-09-13 15:14:29
57	1725	N	0	2016-09-13 15:14:29
58	1726	N	0	2016-09-13 15:14:29
59	1727	N	0	2016-09-13 15:14:29
60	1728	N	0	2016-09-13 15:14:29
61	1729	N	0	2016-09-13 15:14:29
62	1730	N	0	2016-09-13 15:14:29
63	1731	N	0	2016-09-13 15:14:29
64	1732	N	0	2016-09-13 15:14:29
65	1733	N	0	2016-09-13 15:14:29
66	1734	N	0	2016-09-13 15:14:29
67	1735	N	0	2016-09-13 15:14:29
68	1736	N	0	2016-09-13 15:14:29
69	1737	N	0	2016-09-13 15:14:29
70	1738	N	0	2016-09-13 15:14:29
71	1739	N	0	2016-09-13 15:14:29
72	1740	N	0	2016-09-13 15:14:29
73	1741	N	0	2016-09-13 15:14:29
74	1742	N	0	2016-09-13 15:14:29
75	1743	N	0	2016-09-13 15:14:29
76	1744	N	0	2016-09-13 15:14:29
77	1745	N	0	2016-09-13 15:14:29
78	1746	N	0	2016-09-13 15:14:29
79	1747	N	0	2016-09-13 15:14:29
80	1748	N	0	2016-09-13 15:14:29
81	1749	N	0	2016-09-13 15:14:29
82	1750	N	0	2016-09-13 15:14:29
83	1751	N	0	2016-09-13 15:14:29
84	1752	N	0	2016-09-13 15:14:29
85	1753	N	0	2016-09-13 15:14:29
86	2412	N	0	2016-09-13 15:14:29
87	2413	N	0	2016-09-13 15:14:29
88	2414	N	0	2016-09-13 15:14:29
89	2415	N	0	2016-09-13 15:14:29
90	2416	N	0	2016-09-13 15:14:29
91	2417	N	0	2016-09-13 15:14:29
92	2418	N	0	2016-09-13 15:14:29
93	2419	N	0	2016-09-13 15:14:29
94	2420	N	0	2016-09-13 15:14:29
95	2421	N	0	2016-09-13 15:14:29
96	2422	N	0	2016-09-13 15:14:29
97	2423	N	0	2016-09-13 15:14:29
98	2424	N	0	2016-09-13 15:14:29
99	2425	N	0	2016-09-13 15:14:29
100	2522	N	0	2016-09-13 15:14:29
101	2523	N	0	2016-09-13 15:14:29
102	2524	N	0	2016-09-13 15:14:29
103	2525	N	0	2016-09-13 15:14:29
104	2526	N	0	2016-09-13 15:14:29
105	2527	N	0	2016-09-13 15:14:29
106	2109	Y	0	2016-09-13 15:14:29
107	2112	Y	0	2016-09-13 15:14:29
108	2115	Y	0	2016-09-13 15:14:29
109	2110	Y	0	2016-09-13 15:14:29
110	2111	Y	0	2016-09-13 15:14:29
111	2113	Y	0	2016-09-13 15:14:29
112	2114	Y	0	2016-09-13 15:14:29
113	2116	Y	0	2016-09-13 15:14:29
114	2117	Y	0	2016-09-13 15:14:29
115	2248	Y	0	2016-09-13 15:14:29
116	1107	Y	0	2016-09-13 15:14:29
117	2247	Y	0	2016-09-13 15:14:29
118	689	Y	0	2016-09-13 15:14:29
119	2246	Y	0	2016-09-13 15:14:29
120	1104	Y	0	2016-09-13 15:14:29
121	2245	Y	0	2016-09-13 15:14:29
122	1108	Y	0	2016-09-13 15:14:29
123	690	Y	0	2016-09-13 15:14:29
124	1360	Y	0	2016-09-13 15:14:29
125	1086	Y	0	2016-09-13 15:14:29
126	1362	Y	0	2016-09-13 15:14:29
127	1105	Y	0	2016-09-13 15:14:29
128	1087	Y	0	2016-09-13 15:14:29
129	1083	Y	0	2016-09-13 15:14:29
130	1361	Y	0	2016-09-13 15:14:29
131	1080	Y	0	2016-09-13 15:14:29
132	1109	Y	0	2016-09-13 15:14:29
133	1084	Y	0	2016-09-13 15:14:29
134	1088	Y	0	2016-09-13 15:14:29
135	1081	Y	0	2016-09-13 15:14:29
136	2244	Y	0	2016-09-13 15:14:29
137	691	Y	0	2016-09-13 15:14:29
138	1085	Y	0	2016-09-13 15:14:29
139	1363	Y	0	2016-09-13 15:14:29
140	1364	Y	0	2016-09-13 15:14:29
141	1082	Y	0	2016-09-13 15:14:29
142	1365	Y	0	2016-09-13 15:14:29
143	1101	Y	0	2016-09-13 15:14:29
144	1106	Y	0	2016-09-13 15:14:29
145	1102	Y	0	2016-09-13 15:14:29
146	1103	Y	0	2016-09-13 15:14:29
147	688	Y	0	2016-09-13 15:14:29
148	687	Y	0	2016-09-13 15:14:29
149	686	Y	0	2016-09-13 15:14:29
150	685	Y	0	2016-09-13 15:14:29
151	684	Y	0	2016-09-13 15:14:29
152	2697	Y	0	2016-09-13 15:14:29
153	692	Y	0	2016-09-13 15:14:29
154	32	Y	0	2016-09-13 15:14:29
155	33	Y	0	2016-09-13 15:14:29
156	34	Y	0	2016-09-13 15:14:29
157	35	Y	0	2016-09-13 15:14:29
158	36	Y	0	2016-09-13 15:14:29
159	37	Y	0	2016-09-13 15:14:29
160	38	Y	0	2016-09-13 15:14:29
161	39	Y	0	2016-09-13 15:14:29
162	40	Y	0	2016-09-13 15:14:29
163	41	Y	0	2016-09-13 15:14:29
164	42	Y	0	2016-09-13 15:14:29
165	43	Y	0	2016-09-13 15:14:29
166	44	Y	0	2016-09-13 15:14:29
167	45	Y	0	2016-09-13 15:14:29
168	80	Y	0	2016-09-13 15:14:29
169	81	Y	0	2016-09-13 15:14:29
170	82	Y	0	2016-09-13 15:14:29
171	83	Y	0	2016-09-13 15:14:29
172	84	Y	0	2016-09-13 15:14:29
173	85	Y	0	2016-09-13 15:14:29
174	86	Y	0	2016-09-13 15:14:29
175	87	Y	0	2016-09-13 15:14:29
176	88	Y	0	2016-09-13 15:14:29
177	89	Y	0	2016-09-13 15:14:29
178	90	Y	0	2016-09-13 15:14:29
179	91	Y	0	2016-09-13 15:14:29
180	273	Y	0	2016-09-13 15:14:29
181	274	Y	0	2016-09-13 15:14:29
182	275	Y	0	2016-09-13 15:14:29
183	605	Y	0	2016-09-13 15:14:29
184	606	Y	0	2016-09-13 15:14:29
185	607	Y	0	2016-09-13 15:14:29
186	644	Y	0	2016-09-13 15:14:29
187	645	Y	0	2016-09-13 15:14:29
188	646	Y	0	2016-09-13 15:14:29
189	647	Y	0	2016-09-13 15:14:29
190	737	Y	0	2016-09-13 15:14:29
191	738	Y	0	2016-09-13 15:14:29
192	739	Y	0	2016-09-13 15:14:29
193	740	Y	0	2016-09-13 15:14:29
194	741	Y	0	2016-09-13 15:14:29
195	1089	Y	0	2016-09-13 15:14:29
196	1090	Y	0	2016-09-13 15:14:29
197	1091	Y	0	2016-09-13 15:14:29
198	1092	Y	0	2016-09-13 15:14:29
199	1093	Y	0	2016-09-13 15:14:29
200	1094	Y	0	2016-09-13 15:14:29
201	1095	Y	0	2016-09-13 15:14:29
202	1096	Y	0	2016-09-13 15:14:29
203	1097	Y	0	2016-09-13 15:14:29
204	1098	Y	0	2016-09-13 15:14:29
205	1099	Y	0	2016-09-13 15:14:29
206	1100	Y	0	2016-09-13 15:14:29
207	1916	Y	0	2016-09-13 15:14:29
208	1917	Y	0	2016-09-13 15:14:29
209	1918	Y	0	2016-09-13 15:14:29
210	1919	Y	0	2016-09-13 15:14:29
211	1946	Y	0	2016-09-13 15:14:29
212	1947	Y	0	2016-09-13 15:14:29
213	1948	Y	0	2016-09-13 15:14:29
214	1949	Y	0	2016-09-13 15:14:29
215	1950	Y	0	2016-09-13 15:14:29
216	1956	Y	0	2016-09-13 15:14:29
217	1957	Y	0	2016-09-13 15:14:29
218	1958	Y	0	2016-09-13 15:14:29
219	1959	Y	0	2016-09-13 15:14:29
220	1999	Y	0	2016-09-13 15:14:29
221	2000	Y	0	2016-09-13 15:14:29
222	2001	Y	0	2016-09-13 15:14:29
223	2002	Y	0	2016-09-13 15:14:29
224	2003	Y	0	2016-09-13 15:14:29
225	2004	Y	0	2016-09-13 15:14:29
226	2005	Y	0	2016-09-13 15:14:29
227	2249	Y	0	2016-09-13 15:14:29
228	2250	Y	0	2016-09-13 15:14:29
229	2251	Y	0	2016-09-13 15:14:29
230	2252	Y	0	2016-09-13 15:14:29
231	2253	Y	0	2016-09-13 15:14:29
232	2254	Y	0	2016-09-13 15:14:29
233	2255	Y	0	2016-09-13 15:14:29
234	2256	Y	0	2016-09-13 15:14:29
235	2264	Y	0	2016-09-13 15:14:29
236	2265	Y	0	2016-09-13 15:14:29
237	2266	Y	0	2016-09-13 15:14:29
238	2267	Y	0	2016-09-13 15:14:29
239	2268	Y	0	2016-09-13 15:14:29
240	2269	Y	0	2016-09-13 15:14:29
241	2270	Y	0	2016-09-13 15:14:29
242	2271	Y	0	2016-09-13 15:14:29
243	2272	Y	0	2016-09-13 15:14:29
244	2273	Y	0	2016-09-13 15:14:29
245	2274	Y	0	2016-09-13 15:14:29
246	2275	Y	0	2016-09-13 15:14:29
247	2404	Y	0	2016-09-13 15:14:29
248	2405	Y	0	2016-09-13 15:14:29
249	2406	Y	0	2016-09-13 15:14:29
250	2598	Y	0	2016-09-13 15:14:29
251	2599	Y	0	2016-09-13 15:14:29
252	2600	Y	0	2016-09-13 15:14:29
253	2601	Y	0	2016-09-13 15:14:29
254	693	Y	0	2016-09-13 15:14:29
255	604	Y	0	2016-09-13 15:14:29
256	815	Y	0	2016-09-13 15:14:29
257	816	Y	0	2016-09-13 15:14:29
258	817	Y	0	2016-09-13 15:14:29
259	818	Y	0	2016-09-13 15:14:29
260	819	Y	0	2016-09-13 15:14:29
261	820	Y	0	2016-09-13 15:14:29
262	821	Y	0	2016-09-13 15:14:29
263	822	Y	0	2016-09-13 15:14:29
264	823	Y	0	2016-09-13 15:14:29
265	897	Y	0	2016-09-13 15:14:29
266	1140	Y	0	2016-09-13 15:14:29
267	1152	Y	0	2016-09-13 15:14:29
268	1153	Y	0	2016-09-13 15:14:29
269	1154	Y	0	2016-09-13 15:14:29
270	1155	Y	0	2016-09-13 15:14:29
271	1156	Y	0	2016-09-13 15:14:29
272	1157	Y	0	2016-09-13 15:14:29
273	1158	Y	0	2016-09-13 15:14:29
274	1159	Y	0	2016-09-13 15:14:29
275	1190	Y	0	2016-09-13 15:14:29
276	1191	Y	0	2016-09-13 15:14:29
277	1192	Y	0	2016-09-13 15:14:29
278	1193	Y	0	2016-09-13 15:14:29
279	1194	Y	0	2016-09-13 15:14:29
280	1195	Y	0	2016-09-13 15:14:29
281	1196	Y	0	2016-09-13 15:14:29
282	1197	Y	0	2016-09-13 15:14:29
283	1198	Y	0	2016-09-13 15:14:29
284	1199	Y	0	2016-09-13 15:14:29
285	1200	Y	0	2016-09-13 15:14:29
286	1201	Y	0	2016-09-13 15:14:29
287	1202	Y	0	2016-09-13 15:14:29
288	1203	Y	0	2016-09-13 15:14:29
289	1204	Y	0	2016-09-13 15:14:29
290	1228	Y	0	2016-09-13 15:14:29
291	1395	Y	0	2016-09-13 15:14:29
292	1396	Y	0	2016-09-13 15:14:29
293	1397	Y	0	2016-09-13 15:14:29
294	1398	Y	0	2016-09-13 15:14:29
295	1399	Y	0	2016-09-13 15:14:29
296	1400	Y	0	2016-09-13 15:14:29
297	1401	Y	0	2016-09-13 15:14:29
298	1402	Y	0	2016-09-13 15:14:29
299	1403	Y	0	2016-09-13 15:14:29
300	1404	Y	0	2016-09-13 15:14:29
301	1405	Y	0	2016-09-13 15:14:29
302	1406	Y	0	2016-09-13 15:14:29
303	1407	Y	0	2016-09-13 15:14:29
304	1408	Y	0	2016-09-13 15:14:29
305	1409	Y	0	2016-09-13 15:14:29
306	1410	Y	0	2016-09-13 15:14:29
307	1411	Y	0	2016-09-13 15:14:29
308	1412	Y	0	2016-09-13 15:14:29
309	1413	Y	0	2016-09-13 15:14:29
310	1414	Y	0	2016-09-13 15:14:29
311	1415	Y	0	2016-09-13 15:14:29
312	1416	Y	0	2016-09-13 15:14:29
313	1417	Y	0	2016-09-13 15:14:29
314	1622	Y	0	2016-09-13 15:14:29
315	1623	Y	0	2016-09-13 15:14:29
316	1624	Y	0	2016-09-13 15:14:29
317	1625	Y	0	2016-09-13 15:14:29
318	1626	Y	0	2016-09-13 15:14:29
319	1627	Y	0	2016-09-13 15:14:29
320	1628	Y	0	2016-09-13 15:14:29
321	1629	Y	0	2016-09-13 15:14:29
322	1630	Y	0	2016-09-13 15:14:29
323	1644	Y	0	2016-09-13 15:14:29
324	1645	Y	0	2016-09-13 15:14:29
325	1646	Y	0	2016-09-13 15:14:29
326	1647	Y	0	2016-09-13 15:14:29
327	1648	Y	0	2016-09-13 15:14:29
328	1704	Y	0	2016-09-13 15:14:29
329	1705	Y	0	2016-09-13 15:14:29
330	1706	Y	0	2016-09-13 15:14:29
331	1707	Y	0	2016-09-13 15:14:29
332	1708	Y	0	2016-09-13 15:14:29
333	1709	Y	0	2016-09-13 15:14:29
334	1710	Y	0	2016-09-13 15:14:29
335	1711	Y	0	2016-09-13 15:14:29
336	1811	Y	0	2016-09-13 15:14:29
337	1812	Y	0	2016-09-13 15:14:29
338	1929	Y	0	2016-09-13 15:14:29
339	1930	Y	0	2016-09-13 15:14:29
340	2012	Y	0	2016-09-13 15:14:29
341	2013	Y	0	2016-09-13 15:14:29
342	2014	Y	0	2016-09-13 15:14:29
343	2015	Y	0	2016-09-13 15:14:29
344	2203	Y	0	2016-09-13 15:14:29
345	2204	Y	0	2016-09-13 15:14:29
346	2205	Y	0	2016-09-13 15:14:29
347	2206	Y	0	2016-09-13 15:14:29
348	2207	Y	0	2016-09-13 15:14:29
349	2208	Y	0	2016-09-13 15:14:29
350	2209	Y	0	2016-09-13 15:14:29
351	2210	Y	0	2016-09-13 15:14:29
352	2211	Y	0	2016-09-13 15:14:29
353	2212	Y	0	2016-09-13 15:14:29
354	2213	Y	0	2016-09-13 15:14:29
355	2214	Y	0	2016-09-13 15:14:29
356	2216	Y	0	2016-09-13 15:14:29
357	2217	Y	0	2016-09-13 15:14:29
358	2218	Y	0	2016-09-13 15:14:29
359	2219	Y	0	2016-09-13 15:14:29
360	2220	Y	0	2016-09-13 15:14:29
361	2221	Y	0	2016-09-13 15:14:29
362	2222	Y	0	2016-09-13 15:14:29
363	2223	Y	0	2016-09-13 15:14:29
364	2224	Y	0	2016-09-13 15:14:29
365	2225	Y	0	2016-09-13 15:14:29
366	2226	Y	0	2016-09-13 15:14:29
367	2227	Y	0	2016-09-13 15:14:29
368	2228	Y	0	2016-09-13 15:14:29
369	2229	Y	0	2016-09-13 15:14:29
370	2230	Y	0	2016-09-13 15:14:29
371	2231	Y	0	2016-09-13 15:14:29
372	2232	Y	0	2016-09-13 15:14:29
373	2233	Y	0	2016-09-13 15:14:29
374	2234	Y	0	2016-09-13 15:14:29
375	2235	Y	0	2016-09-13 15:14:29
376	2236	Y	0	2016-09-13 15:14:29
377	2258	Y	0	2016-09-13 15:14:29
378	2259	Y	0	2016-09-13 15:14:29
379	2260	Y	0	2016-09-13 15:14:29
380	2261	Y	0	2016-09-13 15:14:29
381	2262	Y	0	2016-09-13 15:14:29
382	2263	Y	0	2016-09-13 15:14:29
383	2426	Y	0	2016-09-13 15:14:29
384	2443	Y	0	2016-09-13 15:14:29
385	2444	Y	0	2016-09-13 15:14:29
386	2445	Y	0	2016-09-13 15:14:29
387	2446	Y	0	2016-09-13 15:14:29
388	2447	Y	0	2016-09-13 15:14:29
389	2580	Y	0	2016-09-13 15:14:29
390	2581	Y	0	2016-09-13 15:14:29
391	2582	Y	0	2016-09-13 15:14:29
392	2583	Y	0	2016-09-13 15:14:29
393	2584	Y	0	2016-09-13 15:14:29
394	2585	Y	0	2016-09-13 15:14:29
395	2586	Y	0	2016-09-13 15:14:29
396	2587	Y	0	2016-09-13 15:14:29
397	2054	Y	4	2016-09-13 15:14:29
398	2678	Y	5	2016-09-13 15:14:29
399	2679	Y	5	2016-09-13 15:14:29
400	2680	Y	5	2016-09-13 15:14:29
401	2681	Y	5	2016-09-13 15:14:29
402	2682	Y	5	2016-09-13 15:14:29
403	2683	Y	5	2016-09-13 15:14:29
404	2684	Y	5	2016-09-13 15:14:29
405	2685	Y	5	2016-09-13 15:14:29
406	2686	Y	5	2016-09-13 15:14:29
407	2687	Y	5	2016-09-13 15:14:29
408	1025	Y	5	2016-09-13 15:14:29
409	1026	Y	5	2016-09-13 15:14:29
410	1027	Y	5	2016-09-13 15:14:29
411	1028	Y	5	2016-09-13 15:14:29
412	1029	Y	5	2016-09-13 15:14:29
413	1030	Y	5	2016-09-13 15:14:29
414	1031	Y	5	2016-09-13 15:14:29
415	2439	Y	5	2016-09-13 15:14:29
416	2440	Y	5	2016-09-13 15:14:29
417	2441	Y	5	2016-09-13 15:14:29
418	2442	Y	5	2016-09-13 15:14:29
419	1837	Y	6	2016-09-13 15:14:29
420	1838	Y	6	2016-09-13 15:14:29
421	1836	Y	6	2016-09-13 15:14:29
422	1839	Y	6	2016-09-13 15:14:29
423	1832	Y	6	2016-09-13 15:14:29
424	1835	Y	6	2016-09-13 15:14:29
425	1829	Y	6	2016-09-13 15:14:29
426	1831	Y	6	2016-09-13 15:14:29
427	1833	Y	6	2016-09-13 15:14:29
428	1830	Y	6	2016-09-13 15:14:29
429	1834	Y	6	2016-09-13 15:14:29
430	1828	Y	6	2016-09-13 15:14:29
431	2720	Y	6	2016-09-13 15:14:29
432	2721	Y	6	2016-09-13 15:14:29
433	2722	Y	6	2016-09-13 15:14:29
434	2723	Y	6	2016-09-13 15:14:29
435	2724	Y	6	2016-09-13 15:14:29
436	2725	Y	6	2016-09-13 15:14:29
437	2726	Y	6	2016-09-13 15:14:29
438	2727	Y	6	2016-09-13 15:14:29
439	2750	Y	8	2016-09-13 15:14:29
440	2751	Y	8	2016-09-13 15:14:29
441	2752	Y	8	2016-09-13 15:14:29
442	2753	Y	8	2016-09-13 15:14:29
443	2759	Y	8	2016-09-13 15:14:29
444	2760	Y	8	2016-09-13 15:14:29
445	2761	Y	8	2016-09-13 15:14:29
446	2762	Y	8	2016-09-13 15:14:29
447	2763	Y	8	2016-09-13 15:14:29
448	2168	Y	12	2016-09-13 15:14:29
449	2169	Y	12	2016-09-13 15:14:29
450	2180	Y	12	2016-09-13 15:14:29
451	2188	Y	12	2016-09-13 15:14:29
452	2175	Y	12	2016-09-13 15:14:29
453	2189	Y	12	2016-09-13 15:14:29
454	2170	Y	12	2016-09-13 15:14:29
455	2190	Y	12	2016-09-13 15:14:29
456	2171	Y	12	2016-09-13 15:14:29
457	2172	Y	12	2016-09-13 15:14:29
458	2165	Y	12	2016-09-13 15:14:29
459	2191	Y	12	2016-09-13 15:14:29
460	210	Y	12	2016-09-13 15:14:29
461	2192	Y	12	2016-09-13 15:14:29
462	209	Y	12	2016-09-13 15:14:29
463	208	Y	12	2016-09-13 15:14:29
464	196	Y	12	2016-09-13 15:14:29
465	197	Y	12	2016-09-13 15:14:29
466	198	Y	12	2016-09-13 15:14:29
467	199	Y	12	2016-09-13 15:14:29
468	200	Y	12	2016-09-13 15:14:29
469	201	Y	12	2016-09-13 15:14:29
470	202	Y	12	2016-09-13 15:14:29
471	203	Y	12	2016-09-13 15:14:29
472	204	Y	12	2016-09-13 15:14:29
473	205	Y	12	2016-09-13 15:14:29
474	206	Y	12	2016-09-13 15:14:29
475	207	Y	12	2016-09-13 15:14:29
476	2163	Y	12	2016-09-13 15:14:29
477	2164	Y	12	2016-09-13 15:14:29
478	2166	Y	12	2016-09-13 15:14:29
479	2167	Y	12	2016-09-13 15:14:29
480	2173	Y	12	2016-09-13 15:14:29
481	2174	Y	12	2016-09-13 15:14:29
482	2176	Y	12	2016-09-13 15:14:29
483	2177	Y	12	2016-09-13 15:14:29
484	2178	Y	12	2016-09-13 15:14:29
485	2179	Y	12	2016-09-13 15:14:29
486	2181	Y	12	2016-09-13 15:14:29
487	2182	Y	12	2016-09-13 15:14:29
488	2183	Y	12	2016-09-13 15:14:29
489	2184	Y	12	2016-09-13 15:14:29
490	2185	Y	12	2016-09-13 15:14:29
491	2186	Y	12	2016-09-13 15:14:29
492	2187	Y	12	2016-09-13 15:14:29
493	2193	Y	12	2016-09-13 15:14:29
494	2194	Y	12	2016-09-13 15:14:29
495	2195	Y	12	2016-09-13 15:14:29
496	2196	Y	12	2016-09-13 15:14:29
497	2197	Y	12	2016-09-13 15:14:29
498	2198	Y	12	2016-09-13 15:14:29
499	2199	Y	12	2016-09-13 15:14:29
500	2200	Y	12	2016-09-13 15:14:29
501	2201	Y	12	2016-09-13 15:14:29
502	2202	Y	12	2016-09-13 15:14:29
503	153	Y	12	2016-09-13 15:14:29
504	154	Y	12	2016-09-13 15:14:29
505	155	Y	12	2016-09-13 15:14:29
506	156	Y	12	2016-09-13 15:14:29
507	157	Y	12	2016-09-13 15:14:29
508	158	Y	12	2016-09-13 15:14:29
509	586	Y	12	2016-09-13 15:14:29
510	587	Y	12	2016-09-13 15:14:29
511	588	Y	12	2016-09-13 15:14:29
512	589	Y	12	2016-09-13 15:14:29
513	590	Y	12	2016-09-13 15:14:29
514	591	Y	12	2016-09-13 15:14:29
515	592	Y	12	2016-09-13 15:14:29
516	593	Y	12	2016-09-13 15:14:29
517	594	Y	12	2016-09-13 15:14:29
518	595	Y	12	2016-09-13 15:14:29
519	596	Y	12	2016-09-13 15:14:29
520	597	Y	12	2016-09-13 15:14:29
521	768	Y	12	2016-09-13 15:14:29
522	769	Y	12	2016-09-13 15:14:29
523	770	Y	12	2016-09-13 15:14:29
524	771	Y	12	2016-09-13 15:14:29
525	772	Y	12	2016-09-13 15:14:29
526	773	Y	12	2016-09-13 15:14:29
527	774	Y	12	2016-09-13 15:14:29
528	775	Y	12	2016-09-13 15:14:29
529	776	Y	12	2016-09-13 15:14:29
530	777	Y	12	2016-09-13 15:14:29
531	778	Y	12	2016-09-13 15:14:29
532	779	Y	12	2016-09-13 15:14:29
533	780	Y	12	2016-09-13 15:14:29
534	781	Y	12	2016-09-13 15:14:29
535	782	Y	12	2016-09-13 15:14:29
536	783	Y	12	2016-09-13 15:14:29
537	1229	Y	12	2016-09-13 15:14:29
538	1230	Y	12	2016-09-13 15:14:29
539	1231	Y	12	2016-09-13 15:14:29
540	1232	Y	12	2016-09-13 15:14:29
541	1233	Y	12	2016-09-13 15:14:29
542	1234	Y	12	2016-09-13 15:14:29
543	1235	Y	12	2016-09-13 15:14:29
544	1236	Y	12	2016-09-13 15:14:29
545	1237	Y	12	2016-09-13 15:14:29
546	1238	Y	12	2016-09-13 15:14:29
547	1239	Y	12	2016-09-13 15:14:29
548	1240	Y	12	2016-09-13 15:14:29
549	1241	Y	12	2016-09-13 15:14:29
550	1242	Y	12	2016-09-13 15:14:29
551	1243	Y	12	2016-09-13 15:14:29
552	1244	Y	12	2016-09-13 15:14:29
553	1245	Y	12	2016-09-13 15:14:29
554	1246	Y	12	2016-09-13 15:14:29
555	1247	Y	12	2016-09-13 15:14:29
556	1248	Y	12	2016-09-13 15:14:29
557	1249	Y	12	2016-09-13 15:14:29
558	1250	Y	12	2016-09-13 15:14:29
559	1251	Y	12	2016-09-13 15:14:29
560	1275	Y	12	2016-09-13 15:14:29
561	1276	Y	12	2016-09-13 15:14:29
562	1277	Y	12	2016-09-13 15:14:29
563	1278	Y	12	2016-09-13 15:14:29
564	1279	Y	12	2016-09-13 15:14:29
565	1280	Y	12	2016-09-13 15:14:29
566	1281	Y	12	2016-09-13 15:14:29
567	1282	Y	12	2016-09-13 15:14:29
568	1283	Y	12	2016-09-13 15:14:29
569	1284	Y	12	2016-09-13 15:14:29
570	1285	Y	12	2016-09-13 15:14:29
571	1314	Y	12	2016-09-13 15:14:29
572	1315	Y	12	2016-09-13 15:14:29
573	1316	Y	12	2016-09-13 15:14:29
574	1317	Y	12	2016-09-13 15:14:29
575	1318	Y	12	2016-09-13 15:14:29
576	1319	Y	12	2016-09-13 15:14:29
577	1320	Y	12	2016-09-13 15:14:29
578	1321	Y	12	2016-09-13 15:14:29
579	1322	Y	12	2016-09-13 15:14:29
580	1323	Y	12	2016-09-13 15:14:29
581	1324	Y	12	2016-09-13 15:14:29
582	1325	Y	12	2016-09-13 15:14:29
583	1326	Y	12	2016-09-13 15:14:29
584	1327	Y	12	2016-09-13 15:14:29
585	1328	Y	12	2016-09-13 15:14:29
586	1389	Y	12	2016-09-13 15:14:29
587	1390	Y	12	2016-09-13 15:14:29
588	1391	Y	12	2016-09-13 15:14:29
589	1571	Y	12	2016-09-13 15:14:29
590	1572	Y	12	2016-09-13 15:14:29
591	1573	Y	12	2016-09-13 15:14:29
592	1574	Y	12	2016-09-13 15:14:29
593	109	Y	14	2016-09-13 15:14:29
594	260	Y	20	2016-09-13 15:14:29
595	1329	Y	20	2016-09-13 15:14:29
596	1330	Y	20	2016-09-13 15:14:29
597	1331	Y	20	2016-09-13 15:14:29
598	1332	Y	20	2016-09-13 15:14:29
599	1333	Y	20	2016-09-13 15:14:29
600	1334	Y	20	2016-09-13 15:14:29
601	551	Y	24	2016-09-13 15:14:29
602	552	Y	24	2016-09-13 15:14:29
603	553	Y	24	2016-09-13 15:14:29
604	554	Y	24	2016-09-13 15:14:29
605	555	Y	24	2016-09-13 15:14:29
606	1255	Y	24	2016-09-13 15:14:29
607	546	Y	24	2016-09-13 15:14:29
608	547	Y	24	2016-09-13 15:14:29
609	548	Y	24	2016-09-13 15:14:29
610	549	Y	24	2016-09-13 15:14:29
611	550	Y	24	2016-09-13 15:14:29
612	1260	Y	24	2016-09-13 15:14:29
613	1261	Y	24	2016-09-13 15:14:29
614	544	Y	24	2016-09-13 15:14:29
615	545	Y	24	2016-09-13 15:14:29
616	1259	Y	24	2016-09-13 15:14:29
617	2050	Y	24	2016-09-13 15:14:29
618	2046	Y	24	2016-09-13 15:14:29
619	2042	Y	24	2016-09-13 15:14:29
620	790	Y	24	2016-09-13 15:14:29
621	791	Y	24	2016-09-13 15:14:29
622	58	Y	24	2016-09-13 15:14:29
623	59	Y	24	2016-09-13 15:14:29
624	60	Y	24	2016-09-13 15:14:29
625	61	Y	24	2016-09-13 15:14:29
626	933	Y	24	2016-09-13 15:14:29
627	972	Y	24	2016-09-13 15:14:29
628	973	Y	24	2016-09-13 15:14:29
629	974	Y	24	2016-09-13 15:14:29
630	975	Y	24	2016-09-13 15:14:29
631	976	Y	24	2016-09-13 15:14:29
632	977	Y	24	2016-09-13 15:14:29
633	978	Y	24	2016-09-13 15:14:29
634	979	Y	24	2016-09-13 15:14:29
635	980	Y	24	2016-09-13 15:14:29
636	1141	Y	24	2016-09-13 15:14:29
637	1142	Y	24	2016-09-13 15:14:29
638	1143	Y	24	2016-09-13 15:14:29
639	1144	Y	24	2016-09-13 15:14:29
640	1145	Y	24	2016-09-13 15:14:29
641	1146	Y	24	2016-09-13 15:14:29
642	1147	Y	24	2016-09-13 15:14:29
643	1148	Y	24	2016-09-13 15:14:29
644	1149	Y	24	2016-09-13 15:14:29
645	1150	Y	24	2016-09-13 15:14:29
646	1151	Y	24	2016-09-13 15:14:29
647	1931	Y	24	2016-09-13 15:14:29
648	1932	Y	24	2016-09-13 15:14:29
649	1933	Y	24	2016-09-13 15:14:29
650	1934	Y	24	2016-09-13 15:14:29
651	1935	Y	24	2016-09-13 15:14:29
652	1936	Y	24	2016-09-13 15:14:29
653	2043	Y	24	2016-09-13 15:14:29
654	2044	Y	24	2016-09-13 15:14:29
655	2045	Y	24	2016-09-13 15:14:29
656	2047	Y	24	2016-09-13 15:14:29
657	2048	Y	24	2016-09-13 15:14:29
658	2049	Y	24	2016-09-13 15:14:29
659	2051	Y	24	2016-09-13 15:14:29
660	2052	Y	24	2016-09-13 15:14:29
661	2053	Y	24	2016-09-13 15:14:29
662	2622	Y	24	2016-09-13 15:14:29
663	2623	Y	24	2016-09-13 15:14:29
664	2624	Y	24	2016-09-13 15:14:29
665	2625	Y	24	2016-09-13 15:14:29
666	2626	Y	24	2016-09-13 15:14:29
667	2627	Y	24	2016-09-13 15:14:29
668	2628	Y	24	2016-09-13 15:14:29
669	2629	Y	24	2016-09-13 15:14:29
670	2630	Y	24	2016-09-13 15:14:29
671	2631	Y	24	2016-09-13 15:14:29
672	2632	Y	24	2016-09-13 15:14:29
673	2633	Y	24	2016-09-13 15:14:29
674	2634	Y	24	2016-09-13 15:14:29
675	2635	Y	24	2016-09-13 15:14:29
676	2636	Y	24	2016-09-13 15:14:29
677	2637	Y	24	2016-09-13 15:14:29
678	2709	Y	24	2016-09-13 15:14:29
679	2710	Y	24	2016-09-13 15:14:29
680	2711	Y	24	2016-09-13 15:14:29
681	2712	Y	24	2016-09-13 15:14:29
682	2713	Y	24	2016-09-13 15:14:29
683	2714	Y	24	2016-09-13 15:14:29
684	2715	Y	24	2016-09-13 15:14:29
685	2716	Y	24	2016-09-13 15:14:29
686	2717	Y	24	2016-09-13 15:14:29
687	2718	Y	24	2016-09-13 15:14:29
688	1	Y	24	2016-09-13 15:14:29
689	2	Y	24	2016-09-13 15:14:29
690	3	Y	24	2016-09-13 15:14:29
691	4	Y	24	2016-09-13 15:14:29
692	5	Y	24	2016-09-13 15:14:29
693	6	Y	24	2016-09-13 15:14:29
694	520	Y	24	2016-09-13 15:14:29
695	518	Y	24	2016-09-13 15:14:29
696	521	Y	24	2016-09-13 15:14:29
697	524	Y	24	2016-09-13 15:14:29
698	512	Y	24	2016-09-13 15:14:29
699	514	Y	24	2016-09-13 15:14:29
700	515	Y	24	2016-09-13 15:14:29
701	516	Y	24	2016-09-13 15:14:29
702	517	Y	24	2016-09-13 15:14:29
703	519	Y	24	2016-09-13 15:14:29
704	522	Y	24	2016-09-13 15:14:29
705	525	Y	24	2016-09-13 15:14:29
706	527	Y	24	2016-09-13 15:14:29
707	528	Y	24	2016-09-13 15:14:29
708	513	Y	24	2016-09-13 15:14:29
709	523	Y	24	2016-09-13 15:14:29
710	526	Y	24	2016-09-13 15:14:29
711	510	Y	24	2016-09-13 15:14:29
712	529	Y	24	2016-09-13 15:14:29
713	511	Y	24	2016-09-13 15:14:29
714	167	Y	24	2016-09-13 15:14:29
715	168	Y	24	2016-09-13 15:14:29
716	169	Y	24	2016-09-13 15:14:29
717	170	Y	24	2016-09-13 15:14:29
718	171	Y	24	2016-09-13 15:14:29
719	222	Y	24	2016-09-13 15:14:29
720	223	Y	24	2016-09-13 15:14:29
721	224	Y	24	2016-09-13 15:14:29
722	261	Y	24	2016-09-13 15:14:29
723	262	Y	24	2016-09-13 15:14:29
724	263	Y	24	2016-09-13 15:14:29
725	264	Y	24	2016-09-13 15:14:29
726	265	Y	24	2016-09-13 15:14:29
727	266	Y	24	2016-09-13 15:14:29
728	267	Y	24	2016-09-13 15:14:29
729	268	Y	24	2016-09-13 15:14:29
730	276	Y	24	2016-09-13 15:14:29
731	277	Y	24	2016-09-13 15:14:29
732	278	Y	24	2016-09-13 15:14:29
733	279	Y	24	2016-09-13 15:14:29
734	283	Y	24	2016-09-13 15:14:29
735	284	Y	24	2016-09-13 15:14:29
736	285	Y	24	2016-09-13 15:14:29
737	286	Y	24	2016-09-13 15:14:29
738	287	Y	24	2016-09-13 15:14:29
739	288	Y	24	2016-09-13 15:14:29
740	289	Y	24	2016-09-13 15:14:29
741	359	Y	24	2016-09-13 15:14:29
742	360	Y	24	2016-09-13 15:14:29
743	361	Y	24	2016-09-13 15:14:29
744	362	Y	24	2016-09-13 15:14:29
745	363	Y	24	2016-09-13 15:14:29
746	364	Y	24	2016-09-13 15:14:29
747	365	Y	24	2016-09-13 15:14:29
748	366	Y	24	2016-09-13 15:14:29
749	367	Y	24	2016-09-13 15:14:29
750	368	Y	24	2016-09-13 15:14:29
751	369	Y	24	2016-09-13 15:14:29
752	370	Y	24	2016-09-13 15:14:29
753	405	Y	24	2016-09-13 15:14:29
754	406	Y	24	2016-09-13 15:14:29
755	407	Y	24	2016-09-13 15:14:29
756	408	Y	24	2016-09-13 15:14:29
757	409	Y	24	2016-09-13 15:14:29
758	410	Y	24	2016-09-13 15:14:29
759	411	Y	24	2016-09-13 15:14:29
760	412	Y	24	2016-09-13 15:14:29
761	530	Y	24	2016-09-13 15:14:29
762	531	Y	24	2016-09-13 15:14:29
763	532	Y	24	2016-09-13 15:14:29
764	533	Y	24	2016-09-13 15:14:29
765	534	Y	24	2016-09-13 15:14:29
766	535	Y	24	2016-09-13 15:14:29
767	536	Y	24	2016-09-13 15:14:29
768	537	Y	24	2016-09-13 15:14:29
769	538	Y	24	2016-09-13 15:14:29
770	556	Y	24	2016-09-13 15:14:29
771	557	Y	24	2016-09-13 15:14:29
772	558	Y	24	2016-09-13 15:14:29
773	559	Y	24	2016-09-13 15:14:29
774	560	Y	24	2016-09-13 15:14:29
775	561	Y	24	2016-09-13 15:14:29
776	562	Y	24	2016-09-13 15:14:29
777	563	Y	24	2016-09-13 15:14:29
778	564	Y	24	2016-09-13 15:14:29
779	565	Y	24	2016-09-13 15:14:29
780	566	Y	24	2016-09-13 15:14:29
781	567	Y	24	2016-09-13 15:14:29
782	568	Y	24	2016-09-13 15:14:29
783	569	Y	24	2016-09-13 15:14:29
784	570	Y	24	2016-09-13 15:14:29
785	571	Y	24	2016-09-13 15:14:29
786	572	Y	24	2016-09-13 15:14:29
787	573	Y	24	2016-09-13 15:14:29
788	574	Y	24	2016-09-13 15:14:29
789	575	Y	24	2016-09-13 15:14:29
790	576	Y	24	2016-09-13 15:14:29
791	577	Y	24	2016-09-13 15:14:29
792	578	Y	24	2016-09-13 15:14:29
793	579	Y	24	2016-09-13 15:14:29
794	754	Y	24	2016-09-13 15:14:29
795	755	Y	24	2016-09-13 15:14:29
796	756	Y	24	2016-09-13 15:14:29
797	757	Y	24	2016-09-13 15:14:29
798	758	Y	24	2016-09-13 15:14:29
799	759	Y	24	2016-09-13 15:14:29
800	813	Y	24	2016-09-13 15:14:29
801	814	Y	24	2016-09-13 15:14:29
802	944	Y	24	2016-09-13 15:14:29
803	945	Y	24	2016-09-13 15:14:29
804	946	Y	24	2016-09-13 15:14:29
805	947	Y	24	2016-09-13 15:14:29
806	1020	Y	24	2016-09-13 15:14:29
807	1021	Y	24	2016-09-13 15:14:29
808	1022	Y	24	2016-09-13 15:14:29
809	1023	Y	24	2016-09-13 15:14:29
810	1024	Y	24	2016-09-13 15:14:29
811	1069	Y	24	2016-09-13 15:14:29
812	1070	Y	24	2016-09-13 15:14:29
813	1071	Y	24	2016-09-13 15:14:29
814	1072	Y	24	2016-09-13 15:14:29
815	1073	Y	24	2016-09-13 15:14:29
816	1136	Y	24	2016-09-13 15:14:29
817	1137	Y	24	2016-09-13 15:14:29
818	1138	Y	24	2016-09-13 15:14:29
819	1252	Y	24	2016-09-13 15:14:29
820	1253	Y	24	2016-09-13 15:14:29
821	1254	Y	24	2016-09-13 15:14:29
822	1256	Y	24	2016-09-13 15:14:29
823	1257	Y	24	2016-09-13 15:14:29
824	1258	Y	24	2016-09-13 15:14:29
825	1270	Y	24	2016-09-13 15:14:29
826	1271	Y	24	2016-09-13 15:14:29
827	1272	Y	24	2016-09-13 15:14:29
828	1273	Y	24	2016-09-13 15:14:29
829	1274	Y	24	2016-09-13 15:14:29
830	1289	Y	24	2016-09-13 15:14:29
831	1290	Y	24	2016-09-13 15:14:29
832	1291	Y	24	2016-09-13 15:14:29
833	1292	Y	24	2016-09-13 15:14:29
834	1293	Y	24	2016-09-13 15:14:29
835	1294	Y	24	2016-09-13 15:14:29
836	1295	Y	24	2016-09-13 15:14:29
837	1296	Y	24	2016-09-13 15:14:29
838	1297	Y	24	2016-09-13 15:14:29
839	1298	Y	24	2016-09-13 15:14:29
840	1299	Y	24	2016-09-13 15:14:29
841	1300	Y	24	2016-09-13 15:14:29
842	1355	Y	24	2016-09-13 15:14:29
843	1356	Y	24	2016-09-13 15:14:29
844	1357	Y	24	2016-09-13 15:14:29
845	1358	Y	24	2016-09-13 15:14:29
846	1359	Y	24	2016-09-13 15:14:29
847	1366	Y	24	2016-09-13 15:14:29
848	1367	Y	24	2016-09-13 15:14:29
849	1368	Y	24	2016-09-13 15:14:29
850	1369	Y	24	2016-09-13 15:14:29
851	1370	Y	24	2016-09-13 15:14:29
852	1371	Y	24	2016-09-13 15:14:29
853	1372	Y	24	2016-09-13 15:14:29
854	1373	Y	24	2016-09-13 15:14:29
855	1374	Y	24	2016-09-13 15:14:29
856	1375	Y	24	2016-09-13 15:14:29
857	1376	Y	24	2016-09-13 15:14:29
858	1377	Y	24	2016-09-13 15:14:29
859	1378	Y	24	2016-09-13 15:14:29
860	1379	Y	24	2016-09-13 15:14:29
861	1380	Y	24	2016-09-13 15:14:29
862	1381	Y	24	2016-09-13 15:14:29
863	1382	Y	24	2016-09-13 15:14:29
864	1383	Y	24	2016-09-13 15:14:29
865	1384	Y	24	2016-09-13 15:14:29
866	1385	Y	24	2016-09-13 15:14:29
867	1386	Y	24	2016-09-13 15:14:29
868	1392	Y	24	2016-09-13 15:14:29
869	1393	Y	24	2016-09-13 15:14:29
870	1394	Y	24	2016-09-13 15:14:29
871	1771	Y	24	2016-09-13 15:14:29
872	1772	Y	24	2016-09-13 15:14:29
873	1773	Y	24	2016-09-13 15:14:29
874	1774	Y	24	2016-09-13 15:14:29
875	1775	Y	24	2016-09-13 15:14:29
876	1776	Y	24	2016-09-13 15:14:29
877	1777	Y	24	2016-09-13 15:14:29
878	1813	Y	24	2016-09-13 15:14:29
879	1814	Y	24	2016-09-13 15:14:29
880	1815	Y	24	2016-09-13 15:14:29
881	1816	Y	24	2016-09-13 15:14:29
882	1817	Y	24	2016-09-13 15:14:29
883	1818	Y	24	2016-09-13 15:14:29
884	1819	Y	24	2016-09-13 15:14:29
885	1820	Y	24	2016-09-13 15:14:29
886	1821	Y	24	2016-09-13 15:14:29
887	1822	Y	24	2016-09-13 15:14:29
888	1823	Y	24	2016-09-13 15:14:29
889	1824	Y	24	2016-09-13 15:14:29
890	1825	Y	24	2016-09-13 15:14:29
891	1826	Y	24	2016-09-13 15:14:29
892	1827	Y	24	2016-09-13 15:14:29
893	1912	Y	24	2016-09-13 15:14:29
894	1913	Y	24	2016-09-13 15:14:29
895	1914	Y	24	2016-09-13 15:14:29
896	1915	Y	24	2016-09-13 15:14:29
897	1937	Y	24	2016-09-13 15:14:29
898	1938	Y	24	2016-09-13 15:14:29
899	1939	Y	24	2016-09-13 15:14:29
900	1940	Y	24	2016-09-13 15:14:29
901	1941	Y	24	2016-09-13 15:14:29
902	1942	Y	24	2016-09-13 15:14:29
903	1943	Y	24	2016-09-13 15:14:29
904	1944	Y	24	2016-09-13 15:14:29
905	1945	Y	24	2016-09-13 15:14:29
906	1965	Y	24	2016-09-13 15:14:29
907	1966	Y	24	2016-09-13 15:14:29
908	1967	Y	24	2016-09-13 15:14:29
909	1968	Y	24	2016-09-13 15:14:29
910	1969	Y	24	2016-09-13 15:14:29
911	1970	Y	24	2016-09-13 15:14:29
912	1971	Y	24	2016-09-13 15:14:29
913	1972	Y	24	2016-09-13 15:14:29
914	1989	Y	24	2016-09-13 15:14:29
915	1990	Y	24	2016-09-13 15:14:29
916	1991	Y	24	2016-09-13 15:14:29
917	1992	Y	24	2016-09-13 15:14:29
918	1993	Y	24	2016-09-13 15:14:29
919	1994	Y	24	2016-09-13 15:14:29
920	2237	Y	24	2016-09-13 15:14:29
921	2448	Y	24	2016-09-13 15:14:29
922	2490	Y	24	2016-09-13 15:14:29
923	2491	Y	24	2016-09-13 15:14:29
924	2492	Y	24	2016-09-13 15:14:29
925	2493	Y	24	2016-09-13 15:14:29
926	2494	Y	24	2016-09-13 15:14:29
927	2528	Y	24	2016-09-13 15:14:29
928	2529	Y	24	2016-09-13 15:14:29
929	2530	Y	24	2016-09-13 15:14:29
930	2531	Y	24	2016-09-13 15:14:29
931	2588	Y	24	2016-09-13 15:14:29
932	2589	Y	24	2016-09-13 15:14:29
933	2590	Y	24	2016-09-13 15:14:29
934	2591	Y	24	2016-09-13 15:14:29
935	2592	Y	24	2016-09-13 15:14:29
936	2593	Y	24	2016-09-13 15:14:29
937	2594	Y	24	2016-09-13 15:14:29
938	2595	Y	24	2016-09-13 15:14:29
939	2596	Y	24	2016-09-13 15:14:29
940	2597	Y	24	2016-09-13 15:14:29
941	2646	Y	24	2016-09-13 15:14:29
942	2647	Y	24	2016-09-13 15:14:29
943	2648	Y	24	2016-09-13 15:14:29
944	2649	Y	24	2016-09-13 15:14:29
945	2650	Y	24	2016-09-13 15:14:29
946	2651	Y	24	2016-09-13 15:14:29
947	2652	Y	24	2016-09-13 15:14:29
948	2653	Y	24	2016-09-13 15:14:29
949	2654	Y	24	2016-09-13 15:14:29
950	2655	Y	24	2016-09-13 15:14:29
951	2656	Y	24	2016-09-13 15:14:29
952	2657	Y	24	2016-09-13 15:14:29
953	2658	Y	24	2016-09-13 15:14:29
954	2659	Y	24	2016-09-13 15:14:29
955	2660	Y	24	2016-09-13 15:14:29
956	2661	Y	24	2016-09-13 15:14:29
957	2662	Y	24	2016-09-13 15:14:29
958	2663	Y	24	2016-09-13 15:14:29
959	2664	Y	24	2016-09-13 15:14:29
960	2665	Y	24	2016-09-13 15:14:29
961	2666	Y	24	2016-09-13 15:14:29
962	2667	Y	24	2016-09-13 15:14:29
963	2668	Y	24	2016-09-13 15:14:29
964	2669	Y	24	2016-09-13 15:14:29
965	2670	Y	24	2016-09-13 15:14:29
966	2671	Y	24	2016-09-13 15:14:29
967	2672	Y	24	2016-09-13 15:14:29
968	2673	Y	24	2016-09-13 15:14:29
969	2701	Y	24	2016-09-13 15:14:29
970	2702	Y	24	2016-09-13 15:14:29
971	2703	Y	24	2016-09-13 15:14:29
972	2704	Y	24	2016-09-13 15:14:29
973	2705	Y	24	2016-09-13 15:14:29
974	2706	Y	24	2016-09-13 15:14:29
975	2707	Y	24	2016-09-13 15:14:29
976	2708	Y	24	2016-09-13 15:14:29
977	2719	Y	24	2016-09-13 15:14:29
978	2728	Y	24	2016-09-13 15:14:29
979	2729	Y	24	2016-09-13 15:14:29
980	2730	Y	24	2016-09-13 15:14:29
981	2731	Y	24	2016-09-13 15:14:29
982	2732	Y	24	2016-09-13 15:14:29
983	2733	Y	24	2016-09-13 15:14:29
984	2738	Y	24	2016-09-13 15:14:29
985	2739	Y	24	2016-09-13 15:14:29
986	2740	Y	24	2016-09-13 15:14:29
987	2741	Y	24	2016-09-13 15:14:29
988	2742	Y	24	2016-09-13 15:14:29
989	2743	Y	24	2016-09-13 15:14:29
990	2744	Y	24	2016-09-13 15:14:29
991	2745	Y	24	2016-09-13 15:14:29
992	2746	Y	24	2016-09-13 15:14:29
993	2747	Y	24	2016-09-13 15:14:29
994	2748	Y	24	2016-09-13 15:14:29
995	2749	Y	24	2016-09-13 15:14:29
996	2754	Y	24	2016-09-13 15:14:29
997	2755	Y	24	2016-09-13 15:14:29
998	2756	Y	24	2016-09-13 15:14:29
999	2757	Y	24	2016-09-13 15:14:29
1000	2758	Y	24	2016-09-13 15:14:29
1001	2055	Y	30	2016-09-13 15:14:29
1002	2056	Y	30	2016-09-13 15:14:29
1003	2058	Y	30	2016-09-13 15:14:29
1004	2057	Y	30	2016-09-13 15:14:29
1005	2059	Y	30	2016-09-13 15:14:29
1006	2060	Y	30	2016-09-13 15:14:29
1007	1286	Y	36	2016-09-13 15:14:29
1008	1287	Y	36	2016-09-13 15:14:29
1009	1288	Y	36	2016-09-13 15:14:29
1010	2507	Y	36	2016-09-13 15:14:29
1011	2508	Y	36	2016-09-13 15:14:29
1012	2509	Y	36	2016-09-13 15:14:29
1013	2510	Y	36	2016-09-13 15:14:29
1014	2511	Y	36	2016-09-13 15:14:29
1015	2512	Y	36	2016-09-13 15:14:29
1016	2513	Y	36	2016-09-13 15:14:29
1017	2514	Y	36	2016-09-13 15:14:29
1018	2515	Y	36	2016-09-13 15:14:29
1019	2516	Y	36	2016-09-13 15:14:29
1020	2517	Y	36	2016-09-13 15:14:29
1021	2518	Y	36	2016-09-13 15:14:29
1022	2519	Y	36	2016-09-13 15:14:29
1023	2520	Y	36	2016-09-13 15:14:29
1024	2521	Y	36	2016-09-13 15:14:29
1025	2602	Y	36	2016-09-13 15:14:29
1026	2603	Y	36	2016-09-13 15:14:29
1027	2604	Y	36	2016-09-13 15:14:29
1028	2605	Y	36	2016-09-13 15:14:29
1029	2606	Y	36	2016-09-13 15:14:29
1030	2607	Y	36	2016-09-13 15:14:29
1031	2608	Y	36	2016-09-13 15:14:29
1032	2609	Y	36	2016-09-13 15:14:29
1033	2610	Y	36	2016-09-13 15:14:29
1034	2611	Y	36	2016-09-13 15:14:29
1035	2612	Y	36	2016-09-13 15:14:29
1036	2613	Y	36	2016-09-13 15:14:29
1037	2614	Y	36	2016-09-13 15:14:29
1038	2615	Y	36	2016-09-13 15:14:29
1039	2616	Y	36	2016-09-13 15:14:29
1040	2617	Y	36	2016-09-13 15:14:29
1041	2618	Y	36	2016-09-13 15:14:29
1042	2619	Y	36	2016-09-13 15:14:29
1043	2620	Y	36	2016-09-13 15:14:29
1044	2621	Y	36	2016-09-13 15:14:29
1045	2010	Y	40	2016-09-13 15:14:29
1046	932	Y	48	2016-09-13 15:14:29
1047	931	Y	48	2016-09-13 15:14:29
1048	930	Y	48	2016-09-13 15:14:29
1049	2576	Y	48	2016-09-13 15:14:29
1050	2561	Y	48	2016-09-13 15:14:29
1051	2560	Y	48	2016-09-13 15:14:29
1052	2579	Y	48	2016-09-13 15:14:29
1053	2559	Y	48	2016-09-13 15:14:29
1054	507	Y	48	2016-09-13 15:14:29
1055	2575	Y	48	2016-09-13 15:14:29
1056	2125	Y	48	2016-09-13 15:14:29
1057	501	Y	48	2016-09-13 15:14:29
1058	504	Y	48	2016-09-13 15:14:29
1059	2578	Y	48	2016-09-13 15:14:29
1060	495	Y	48	2016-09-13 15:14:29
1061	498	Y	48	2016-09-13 15:14:29
1062	502	Y	48	2016-09-13 15:14:29
1063	508	Y	48	2016-09-13 15:14:29
1064	499	Y	48	2016-09-13 15:14:29
1065	505	Y	48	2016-09-13 15:14:29
1066	2124	Y	48	2016-09-13 15:14:29
1067	496	Y	48	2016-09-13 15:14:29
1068	2552	Y	48	2016-09-13 15:14:29
1069	2558	Y	48	2016-09-13 15:14:29
1070	503	Y	48	2016-09-13 15:14:29
1071	509	Y	48	2016-09-13 15:14:29
1072	2577	Y	48	2016-09-13 15:14:29
1073	492	Y	48	2016-09-13 15:14:29
1074	506	Y	48	2016-09-13 15:14:29
1075	2574	Y	48	2016-09-13 15:14:29
1076	489	Y	48	2016-09-13 15:14:29
1077	493	Y	48	2016-09-13 15:14:29
1078	500	Y	48	2016-09-13 15:14:29
1079	2123	Y	48	2016-09-13 15:14:29
1080	490	Y	48	2016-09-13 15:14:29
1081	2555	Y	48	2016-09-13 15:14:29
1082	486	Y	48	2016-09-13 15:14:29
1083	494	Y	48	2016-09-13 15:14:29
1084	497	Y	48	2016-09-13 15:14:29
1085	2553	Y	48	2016-09-13 15:14:29
1086	487	Y	48	2016-09-13 15:14:29
1087	2128	Y	48	2016-09-13 15:14:29
1088	2122	Y	48	2016-09-13 15:14:29
1089	2554	Y	48	2016-09-13 15:14:29
1090	2127	Y	48	2016-09-13 15:14:29
1091	491	Y	48	2016-09-13 15:14:29
1092	2556	Y	48	2016-09-13 15:14:29
1093	2126	Y	48	2016-09-13 15:14:29
1094	2557	Y	48	2016-09-13 15:14:29
1095	488	Y	48	2016-09-13 15:14:29
1096	7	Y	48	2016-09-13 15:14:29
1097	8	Y	48	2016-09-13 15:14:29
1098	9	Y	48	2016-09-13 15:14:29
1099	10	Y	48	2016-09-13 15:14:29
1100	11	Y	48	2016-09-13 15:14:29
1101	62	Y	48	2016-09-13 15:14:29
1102	63	Y	48	2016-09-13 15:14:29
1103	64	Y	48	2016-09-13 15:14:29
1104	65	Y	48	2016-09-13 15:14:29
1105	66	Y	48	2016-09-13 15:14:29
1106	67	Y	48	2016-09-13 15:14:29
1107	68	Y	48	2016-09-13 15:14:29
1108	69	Y	48	2016-09-13 15:14:29
1109	70	Y	48	2016-09-13 15:14:29
1110	71	Y	48	2016-09-13 15:14:29
1111	72	Y	48	2016-09-13 15:14:29
1112	73	Y	48	2016-09-13 15:14:29
1113	74	Y	48	2016-09-13 15:14:29
1114	75	Y	48	2016-09-13 15:14:29
1115	76	Y	48	2016-09-13 15:14:29
1116	77	Y	48	2016-09-13 15:14:29
1117	78	Y	48	2016-09-13 15:14:29
1118	79	Y	48	2016-09-13 15:14:29
1119	92	Y	48	2016-09-13 15:14:29
1120	93	Y	48	2016-09-13 15:14:29
1121	94	Y	48	2016-09-13 15:14:29
1122	95	Y	48	2016-09-13 15:14:29
1123	96	Y	48	2016-09-13 15:14:29
1124	97	Y	48	2016-09-13 15:14:29
1125	98	Y	48	2016-09-13 15:14:29
1126	99	Y	48	2016-09-13 15:14:29
1127	100	Y	48	2016-09-13 15:14:29
1128	101	Y	48	2016-09-13 15:14:29
1129	102	Y	48	2016-09-13 15:14:29
1130	103	Y	48	2016-09-13 15:14:29
1131	104	Y	48	2016-09-13 15:14:29
1132	105	Y	48	2016-09-13 15:14:29
1133	106	Y	48	2016-09-13 15:14:29
1134	107	Y	48	2016-09-13 15:14:29
1135	122	Y	48	2016-09-13 15:14:29
1136	123	Y	48	2016-09-13 15:14:29
1137	124	Y	48	2016-09-13 15:14:29
1138	125	Y	48	2016-09-13 15:14:29
1139	126	Y	48	2016-09-13 15:14:29
1140	127	Y	48	2016-09-13 15:14:29
1141	128	Y	48	2016-09-13 15:14:29
1142	129	Y	48	2016-09-13 15:14:29
1143	130	Y	48	2016-09-13 15:14:29
1144	131	Y	48	2016-09-13 15:14:29
1145	132	Y	48	2016-09-13 15:14:29
1146	133	Y	48	2016-09-13 15:14:29
1147	134	Y	48	2016-09-13 15:14:29
1148	135	Y	48	2016-09-13 15:14:29
1149	136	Y	48	2016-09-13 15:14:29
1150	137	Y	48	2016-09-13 15:14:29
1151	138	Y	48	2016-09-13 15:14:29
1152	139	Y	48	2016-09-13 15:14:29
1153	140	Y	48	2016-09-13 15:14:29
1154	141	Y	48	2016-09-13 15:14:29
1155	161	Y	48	2016-09-13 15:14:29
1156	162	Y	48	2016-09-13 15:14:29
1157	163	Y	48	2016-09-13 15:14:29
1158	164	Y	48	2016-09-13 15:14:29
1159	165	Y	48	2016-09-13 15:14:29
1160	166	Y	48	2016-09-13 15:14:29
1161	694	Y	48	2016-09-13 15:14:29
1162	695	Y	48	2016-09-13 15:14:29
1163	824	Y	48	2016-09-13 15:14:29
1164	825	Y	48	2016-09-13 15:14:29
1165	826	Y	48	2016-09-13 15:14:29
1166	2562	Y	48	2016-09-13 15:14:29
1167	2563	Y	48	2016-09-13 15:14:29
1168	2564	Y	48	2016-09-13 15:14:29
1169	2565	Y	48	2016-09-13 15:14:29
1170	2566	Y	48	2016-09-13 15:14:29
1171	2567	Y	48	2016-09-13 15:14:29
1172	2568	Y	48	2016-09-13 15:14:29
1173	2569	Y	48	2016-09-13 15:14:29
1174	149	Y	48	2016-09-13 15:14:29
1175	150	Y	48	2016-09-13 15:14:29
1176	151	Y	48	2016-09-13 15:14:29
1177	152	Y	48	2016-09-13 15:14:29
1178	413	Y	48	2016-09-13 15:14:29
1179	414	Y	48	2016-09-13 15:14:29
1180	415	Y	48	2016-09-13 15:14:29
1181	416	Y	48	2016-09-13 15:14:29
1182	417	Y	48	2016-09-13 15:14:29
1183	418	Y	48	2016-09-13 15:14:29
1184	419	Y	48	2016-09-13 15:14:29
1185	429	Y	48	2016-09-13 15:14:29
1186	430	Y	48	2016-09-13 15:14:29
1187	431	Y	48	2016-09-13 15:14:29
1188	432	Y	48	2016-09-13 15:14:29
1189	433	Y	48	2016-09-13 15:14:29
1190	434	Y	48	2016-09-13 15:14:29
1191	650	Y	48	2016-09-13 15:14:29
1192	651	Y	48	2016-09-13 15:14:29
1193	652	Y	48	2016-09-13 15:14:29
1194	653	Y	48	2016-09-13 15:14:29
1195	654	Y	48	2016-09-13 15:14:29
1196	655	Y	48	2016-09-13 15:14:29
1197	656	Y	48	2016-09-13 15:14:29
1198	657	Y	48	2016-09-13 15:14:29
1199	658	Y	48	2016-09-13 15:14:29
1200	659	Y	48	2016-09-13 15:14:29
1201	660	Y	48	2016-09-13 15:14:29
1202	661	Y	48	2016-09-13 15:14:29
1203	662	Y	48	2016-09-13 15:14:29
1204	663	Y	48	2016-09-13 15:14:29
1205	664	Y	48	2016-09-13 15:14:29
1206	665	Y	48	2016-09-13 15:14:29
1207	666	Y	48	2016-09-13 15:14:29
1208	667	Y	48	2016-09-13 15:14:29
1209	668	Y	48	2016-09-13 15:14:29
1210	669	Y	48	2016-09-13 15:14:29
1211	670	Y	48	2016-09-13 15:14:29
1212	671	Y	48	2016-09-13 15:14:29
1213	672	Y	48	2016-09-13 15:14:29
1214	673	Y	48	2016-09-13 15:14:29
1215	674	Y	48	2016-09-13 15:14:29
1216	675	Y	48	2016-09-13 15:14:29
1217	676	Y	48	2016-09-13 15:14:29
1218	677	Y	48	2016-09-13 15:14:29
1219	678	Y	48	2016-09-13 15:14:29
1220	679	Y	48	2016-09-13 15:14:29
1221	707	Y	48	2016-09-13 15:14:29
1222	708	Y	48	2016-09-13 15:14:29
1223	709	Y	48	2016-09-13 15:14:29
1224	710	Y	48	2016-09-13 15:14:29
1225	711	Y	48	2016-09-13 15:14:29
1226	712	Y	48	2016-09-13 15:14:29
1227	713	Y	48	2016-09-13 15:14:29
1228	714	Y	48	2016-09-13 15:14:29
1229	715	Y	48	2016-09-13 15:14:29
1230	716	Y	48	2016-09-13 15:14:29
1231	717	Y	48	2016-09-13 15:14:29
1232	718	Y	48	2016-09-13 15:14:29
1233	719	Y	48	2016-09-13 15:14:29
1234	720	Y	48	2016-09-13 15:14:29
1235	721	Y	48	2016-09-13 15:14:29
1236	722	Y	48	2016-09-13 15:14:29
1237	723	Y	48	2016-09-13 15:14:29
1238	724	Y	48	2016-09-13 15:14:29
1239	725	Y	48	2016-09-13 15:14:29
1240	726	Y	48	2016-09-13 15:14:29
1241	727	Y	48	2016-09-13 15:14:29
1242	728	Y	48	2016-09-13 15:14:29
1243	729	Y	48	2016-09-13 15:14:29
1244	730	Y	48	2016-09-13 15:14:29
1245	731	Y	48	2016-09-13 15:14:29
1246	732	Y	48	2016-09-13 15:14:29
1247	733	Y	48	2016-09-13 15:14:29
1248	734	Y	48	2016-09-13 15:14:29
1249	735	Y	48	2016-09-13 15:14:29
1250	736	Y	48	2016-09-13 15:14:29
1251	835	Y	48	2016-09-13 15:14:29
1252	836	Y	48	2016-09-13 15:14:29
1253	837	Y	48	2016-09-13 15:14:29
1254	838	Y	48	2016-09-13 15:14:29
1255	839	Y	48	2016-09-13 15:14:29
1256	840	Y	48	2016-09-13 15:14:29
1257	841	Y	48	2016-09-13 15:14:29
1258	842	Y	48	2016-09-13 15:14:29
1259	1126	Y	48	2016-09-13 15:14:29
1260	1127	Y	48	2016-09-13 15:14:29
1261	1128	Y	48	2016-09-13 15:14:29
1262	1129	Y	48	2016-09-13 15:14:29
1263	1439	Y	48	2016-09-13 15:14:29
1264	1440	Y	48	2016-09-13 15:14:29
1265	1441	Y	48	2016-09-13 15:14:29
1266	1442	Y	48	2016-09-13 15:14:29
1267	1443	Y	48	2016-09-13 15:14:29
1268	1444	Y	48	2016-09-13 15:14:29
1269	1445	Y	48	2016-09-13 15:14:29
1270	1446	Y	48	2016-09-13 15:14:29
1271	1447	Y	48	2016-09-13 15:14:29
1272	1448	Y	48	2016-09-13 15:14:29
1273	1449	Y	48	2016-09-13 15:14:29
1274	1450	Y	48	2016-09-13 15:14:29
1275	1542	Y	48	2016-09-13 15:14:29
1276	1543	Y	48	2016-09-13 15:14:29
1277	1544	Y	48	2016-09-13 15:14:29
1278	1545	Y	48	2016-09-13 15:14:29
1279	1546	Y	48	2016-09-13 15:14:29
1280	1547	Y	48	2016-09-13 15:14:29
1281	1548	Y	48	2016-09-13 15:14:29
1282	1549	Y	48	2016-09-13 15:14:29
1283	1550	Y	48	2016-09-13 15:14:29
1284	1551	Y	48	2016-09-13 15:14:29
1285	1552	Y	48	2016-09-13 15:14:29
1286	1553	Y	48	2016-09-13 15:14:29
1287	1554	Y	48	2016-09-13 15:14:29
1288	1555	Y	48	2016-09-13 15:14:29
1289	1556	Y	48	2016-09-13 15:14:29
1290	1557	Y	48	2016-09-13 15:14:29
1291	1558	Y	48	2016-09-13 15:14:29
1292	1559	Y	48	2016-09-13 15:14:29
1293	1560	Y	48	2016-09-13 15:14:29
1294	1561	Y	48	2016-09-13 15:14:29
1295	1562	Y	48	2016-09-13 15:14:29
1296	1563	Y	48	2016-09-13 15:14:29
1297	1564	Y	48	2016-09-13 15:14:29
1298	1565	Y	48	2016-09-13 15:14:29
1299	1566	Y	48	2016-09-13 15:14:29
1300	1567	Y	48	2016-09-13 15:14:29
1301	1568	Y	48	2016-09-13 15:14:29
1302	1569	Y	48	2016-09-13 15:14:29
1303	1570	Y	48	2016-09-13 15:14:29
1304	1758	Y	48	2016-09-13 15:14:29
1305	1759	Y	48	2016-09-13 15:14:29
1306	1760	Y	48	2016-09-13 15:14:29
1307	1761	Y	48	2016-09-13 15:14:29
1308	1762	Y	48	2016-09-13 15:14:29
1309	1763	Y	48	2016-09-13 15:14:29
1310	1764	Y	48	2016-09-13 15:14:29
1311	1765	Y	48	2016-09-13 15:14:29
1312	1766	Y	48	2016-09-13 15:14:29
1313	1767	Y	48	2016-09-13 15:14:29
1314	1768	Y	48	2016-09-13 15:14:29
1315	1769	Y	48	2016-09-13 15:14:29
1316	1770	Y	48	2016-09-13 15:14:29
1317	2061	Y	48	2016-09-13 15:14:29
1318	2062	Y	48	2016-09-13 15:14:29
1319	2063	Y	48	2016-09-13 15:14:29
1320	2064	Y	48	2016-09-13 15:14:29
1321	2065	Y	48	2016-09-13 15:14:29
1322	2066	Y	48	2016-09-13 15:14:29
1323	2067	Y	48	2016-09-13 15:14:29
1324	2068	Y	48	2016-09-13 15:14:29
1325	2069	Y	48	2016-09-13 15:14:29
1326	2070	Y	48	2016-09-13 15:14:29
1327	2071	Y	48	2016-09-13 15:14:29
1328	2072	Y	48	2016-09-13 15:14:29
1329	2073	Y	48	2016-09-13 15:14:29
1330	2074	Y	48	2016-09-13 15:14:29
1331	2075	Y	48	2016-09-13 15:14:29
1332	2076	Y	48	2016-09-13 15:14:29
1333	2077	Y	48	2016-09-13 15:14:29
1334	2078	Y	48	2016-09-13 15:14:29
1335	2079	Y	48	2016-09-13 15:14:29
1336	2080	Y	48	2016-09-13 15:14:29
1337	2081	Y	48	2016-09-13 15:14:29
1338	2082	Y	48	2016-09-13 15:14:29
1339	2083	Y	48	2016-09-13 15:14:29
1340	2084	Y	48	2016-09-13 15:14:29
1341	2085	Y	48	2016-09-13 15:14:29
1342	2086	Y	48	2016-09-13 15:14:29
1343	2087	Y	48	2016-09-13 15:14:29
1344	2088	Y	48	2016-09-13 15:14:29
1345	2089	Y	48	2016-09-13 15:14:29
1346	2090	Y	48	2016-09-13 15:14:29
1347	2091	Y	48	2016-09-13 15:14:29
1348	2092	Y	48	2016-09-13 15:14:29
1349	2093	Y	48	2016-09-13 15:14:29
1350	2094	Y	48	2016-09-13 15:14:29
1351	2095	Y	48	2016-09-13 15:14:29
1352	2096	Y	48	2016-09-13 15:14:29
1353	2097	Y	48	2016-09-13 15:14:29
1354	2098	Y	48	2016-09-13 15:14:29
1355	2099	Y	48	2016-09-13 15:14:29
1356	2100	Y	48	2016-09-13 15:14:29
1357	2101	Y	48	2016-09-13 15:14:29
1358	2102	Y	48	2016-09-13 15:14:29
1359	2103	Y	48	2016-09-13 15:14:29
1360	2104	Y	48	2016-09-13 15:14:29
1361	2105	Y	48	2016-09-13 15:14:29
1362	2106	Y	48	2016-09-13 15:14:29
1363	2107	Y	48	2016-09-13 15:14:29
1364	2108	Y	48	2016-09-13 15:14:29
1365	2160	Y	48	2016-09-13 15:14:29
1366	2161	Y	48	2016-09-13 15:14:29
1367	2162	Y	48	2016-09-13 15:14:29
1368	2238	Y	48	2016-09-13 15:14:29
1369	2239	Y	48	2016-09-13 15:14:29
1370	2240	Y	48	2016-09-13 15:14:29
1371	2241	Y	48	2016-09-13 15:14:29
1372	2242	Y	48	2016-09-13 15:14:29
1373	2243	Y	48	2016-09-13 15:14:29
1374	2488	Y	48	2016-09-13 15:14:29
1375	2489	Y	48	2016-09-13 15:14:29
1376	2570	Y	48	2016-09-13 15:14:29
1377	2571	Y	48	2016-09-13 15:14:29
1378	2572	Y	48	2016-09-13 15:14:29
1379	2573	Y	48	2016-09-13 15:14:29
1380	2638	Y	48	2016-09-13 15:14:29
1381	2639	Y	48	2016-09-13 15:14:29
1382	2640	Y	48	2016-09-13 15:14:29
1383	2641	Y	48	2016-09-13 15:14:29
1384	2642	Y	48	2016-09-13 15:14:29
1385	2688	Y	48	2016-09-13 15:14:29
1386	2689	Y	48	2016-09-13 15:14:29
1387	2690	Y	48	2016-09-13 15:14:29
1388	2691	Y	48	2016-09-13 15:14:29
1389	2692	Y	48	2016-09-13 15:14:29
1390	2693	Y	48	2016-09-13 15:14:29
1391	2694	Y	48	2016-09-13 15:14:29
1392	2695	Y	48	2016-09-13 15:14:29
1393	2696	Y	48	2016-09-13 15:14:29
1394	46	Y	60	2016-09-13 15:14:29
1395	47	Y	60	2016-09-13 15:14:29
1396	48	Y	60	2016-09-13 15:14:29
1397	49	Y	60	2016-09-13 15:14:29
1398	50	Y	60	2016-09-13 15:14:29
1399	51	Y	60	2016-09-13 15:14:29
1400	52	Y	60	2016-09-13 15:14:29
1401	53	Y	60	2016-09-13 15:14:29
1402	54	Y	60	2016-09-13 15:14:29
1403	55	Y	60	2016-09-13 15:14:29
1404	56	Y	60	2016-09-13 15:14:29
1405	57	Y	60	2016-09-13 15:14:29
1406	420	Y	60	2016-09-13 15:14:29
1407	421	Y	60	2016-09-13 15:14:29
1408	422	Y	60	2016-09-13 15:14:29
1409	423	Y	60	2016-09-13 15:14:29
1410	424	Y	60	2016-09-13 15:14:29
1411	425	Y	60	2016-09-13 15:14:29
1412	426	Y	60	2016-09-13 15:14:29
1413	427	Y	60	2016-09-13 15:14:29
1414	428	Y	60	2016-09-13 15:14:29
1415	1468	Y	70	2016-09-13 15:14:29
1416	1469	Y	70	2016-09-13 15:14:29
1417	1470	Y	70	2016-09-13 15:14:29
1418	1471	Y	70	2016-09-13 15:14:29
1419	1472	Y	70	2016-09-13 15:14:29
1420	1473	Y	70	2016-09-13 15:14:29
1421	1474	Y	70	2016-09-13 15:14:29
1422	1475	Y	70	2016-09-13 15:14:29
1423	1476	Y	70	2016-09-13 15:14:29
1424	1477	Y	70	2016-09-13 15:14:29
1425	1478	Y	70	2016-09-13 15:14:29
1426	1479	Y	70	2016-09-13 15:14:29
1427	1480	Y	70	2016-09-13 15:14:29
1428	1481	Y	70	2016-09-13 15:14:29
1429	1482	Y	70	2016-09-13 15:14:29
1430	1483	Y	70	2016-09-13 15:14:29
1431	1484	Y	70	2016-09-13 15:14:29
1432	1485	Y	70	2016-09-13 15:14:29
1433	1486	Y	70	2016-09-13 15:14:29
1434	1487	Y	70	2016-09-13 15:14:29
1435	1488	Y	70	2016-09-13 15:14:29
1436	1489	Y	70	2016-09-13 15:14:29
1437	1490	Y	70	2016-09-13 15:14:29
1438	1491	Y	70	2016-09-13 15:14:29
1439	1492	Y	70	2016-09-13 15:14:29
1440	1493	Y	70	2016-09-13 15:14:29
1441	1494	Y	70	2016-09-13 15:14:29
1442	1495	Y	70	2016-09-13 15:14:29
1443	1496	Y	70	2016-09-13 15:14:29
1444	1497	Y	70	2016-09-13 15:14:29
1445	1498	Y	70	2016-09-13 15:14:29
1446	1499	Y	70	2016-09-13 15:14:29
1447	1500	Y	70	2016-09-13 15:14:29
1448	1501	Y	70	2016-09-13 15:14:29
1449	1502	Y	70	2016-09-13 15:14:29
1450	1503	Y	70	2016-09-13 15:14:29
1451	1504	Y	70	2016-09-13 15:14:29
1452	1505	Y	70	2016-09-13 15:14:29
1453	1506	Y	70	2016-09-13 15:14:29
1454	1845	Y	72	2016-09-13 15:14:29
1455	1844	Y	72	2016-09-13 15:14:29
1456	1843	Y	72	2016-09-13 15:14:29
1457	2449	Y	72	2016-09-13 15:14:29
1458	1841	Y	72	2016-09-13 15:14:29
1459	1848	Y	72	2016-09-13 15:14:29
1460	1849	Y	72	2016-09-13 15:14:29
1461	682	Y	72	2016-09-13 15:14:29
1462	683	Y	72	2016-09-13 15:14:29
1463	1850	Y	72	2016-09-13 15:14:29
1464	1851	Y	72	2016-09-13 15:14:29
1465	1842	Y	72	2016-09-13 15:14:29
1466	2453	Y	72	2016-09-13 15:14:29
1467	1847	Y	72	2016-09-13 15:14:29
1468	680	Y	72	2016-09-13 15:14:29
1469	1846	Y	72	2016-09-13 15:14:29
1470	1855	Y	72	2016-09-13 15:14:29
1471	1856	Y	72	2016-09-13 15:14:29
1472	1857	Y	72	2016-09-13 15:14:29
1473	1853	Y	72	2016-09-13 15:14:29
1474	1854	Y	72	2016-09-13 15:14:29
1475	681	Y	72	2016-09-13 15:14:29
1476	2450	Y	72	2016-09-13 15:14:29
1477	2452	Y	72	2016-09-13 15:14:29
1478	2451	Y	72	2016-09-13 15:14:29
1479	1840	Y	72	2016-09-13 15:14:29
1480	1852	Y	72	2016-09-13 15:14:29
1481	1863	Y	72	2016-09-13 15:14:29
1482	1859	Y	72	2016-09-13 15:14:29
1483	1861	Y	72	2016-09-13 15:14:29
1484	1862	Y	72	2016-09-13 15:14:29
1485	1860	Y	72	2016-09-13 15:14:29
1486	1858	Y	72	2016-09-13 15:14:29
1487	12	Y	72	2016-09-13 15:14:29
1488	13	Y	72	2016-09-13 15:14:29
1489	23	Y	72	2016-09-13 15:14:29
1490	24	Y	72	2016-09-13 15:14:29
1491	25	Y	72	2016-09-13 15:14:29
1492	26	Y	72	2016-09-13 15:14:29
1493	27	Y	72	2016-09-13 15:14:29
1494	28	Y	72	2016-09-13 15:14:29
1495	29	Y	72	2016-09-13 15:14:29
1496	30	Y	72	2016-09-13 15:14:29
1497	31	Y	72	2016-09-13 15:14:29
1498	110	Y	72	2016-09-13 15:14:29
1499	111	Y	72	2016-09-13 15:14:29
1500	112	Y	72	2016-09-13 15:14:29
1501	113	Y	72	2016-09-13 15:14:29
1502	114	Y	72	2016-09-13 15:14:29
1503	115	Y	72	2016-09-13 15:14:29
1504	116	Y	72	2016-09-13 15:14:29
1505	117	Y	72	2016-09-13 15:14:29
1506	118	Y	72	2016-09-13 15:14:29
1507	119	Y	72	2016-09-13 15:14:29
1508	120	Y	72	2016-09-13 15:14:29
1509	121	Y	72	2016-09-13 15:14:29
1510	349	Y	72	2016-09-13 15:14:29
1511	350	Y	72	2016-09-13 15:14:29
1512	351	Y	72	2016-09-13 15:14:29
1513	352	Y	72	2016-09-13 15:14:29
1514	353	Y	72	2016-09-13 15:14:29
1515	354	Y	72	2016-09-13 15:14:29
1516	372	Y	72	2016-09-13 15:14:29
1517	373	Y	72	2016-09-13 15:14:29
1518	374	Y	72	2016-09-13 15:14:29
1519	867	Y	72	2016-09-13 15:14:29
1520	868	Y	72	2016-09-13 15:14:29
1521	869	Y	72	2016-09-13 15:14:29
1522	870	Y	72	2016-09-13 15:14:29
1523	871	Y	72	2016-09-13 15:14:29
1524	872	Y	72	2016-09-13 15:14:29
1525	873	Y	72	2016-09-13 15:14:29
1526	874	Y	72	2016-09-13 15:14:29
1527	875	Y	72	2016-09-13 15:14:29
1528	876	Y	72	2016-09-13 15:14:29
1529	877	Y	72	2016-09-13 15:14:29
1530	878	Y	72	2016-09-13 15:14:29
1531	879	Y	72	2016-09-13 15:14:29
1532	880	Y	72	2016-09-13 15:14:29
1533	881	Y	72	2016-09-13 15:14:29
1534	882	Y	72	2016-09-13 15:14:29
1535	883	Y	72	2016-09-13 15:14:29
1536	884	Y	72	2016-09-13 15:14:29
1537	885	Y	72	2016-09-13 15:14:29
1538	886	Y	72	2016-09-13 15:14:29
1539	887	Y	72	2016-09-13 15:14:29
1540	888	Y	72	2016-09-13 15:14:29
1541	889	Y	72	2016-09-13 15:14:29
1542	890	Y	72	2016-09-13 15:14:29
1543	891	Y	72	2016-09-13 15:14:29
1544	892	Y	72	2016-09-13 15:14:29
1545	893	Y	72	2016-09-13 15:14:29
1546	894	Y	72	2016-09-13 15:14:29
1547	895	Y	72	2016-09-13 15:14:29
1548	896	Y	72	2016-09-13 15:14:29
1549	1220	Y	72	2016-09-13 15:14:29
1550	1221	Y	72	2016-09-13 15:14:29
1551	1222	Y	72	2016-09-13 15:14:29
1552	1223	Y	72	2016-09-13 15:14:29
1553	1224	Y	72	2016-09-13 15:14:29
1554	1225	Y	72	2016-09-13 15:14:29
1555	1226	Y	72	2016-09-13 15:14:29
1556	1227	Y	72	2016-09-13 15:14:29
1557	1920	Y	72	2016-09-13 15:14:29
1558	1921	Y	72	2016-09-13 15:14:29
1559	1922	Y	72	2016-09-13 15:14:29
1560	1923	Y	72	2016-09-13 15:14:29
1561	1924	Y	72	2016-09-13 15:14:29
1562	1925	Y	72	2016-09-13 15:14:29
1563	1926	Y	72	2016-09-13 15:14:29
1564	1927	Y	72	2016-09-13 15:14:29
1565	1928	Y	72	2016-09-13 15:14:29
1566	2006	Y	72	2016-09-13 15:14:29
1567	2007	Y	72	2016-09-13 15:14:29
1568	2008	Y	72	2016-09-13 15:14:29
1569	2009	Y	72	2016-09-13 15:14:29
1570	760	Y	96	2016-09-13 15:14:29
1571	761	Y	96	2016-09-13 15:14:29
1572	762	Y	96	2016-09-13 15:14:29
1573	763	Y	96	2016-09-13 15:14:29
1574	764	Y	96	2016-09-13 15:14:29
1575	765	Y	96	2016-09-13 15:14:29
1576	766	Y	96	2016-09-13 15:14:29
1577	767	Y	96	2016-09-13 15:14:29
1578	784	Y	96	2016-09-13 15:14:29
1579	785	Y	96	2016-09-13 15:14:29
1580	786	Y	96	2016-09-13 15:14:29
1581	787	Y	96	2016-09-13 15:14:29
1582	788	Y	96	2016-09-13 15:14:29
1583	789	Y	96	2016-09-13 15:14:29
1584	2495	Y	96	2016-09-13 15:14:29
1585	2496	Y	96	2016-09-13 15:14:29
1586	2497	Y	96	2016-09-13 15:14:29
1587	2498	Y	96	2016-09-13 15:14:29
1588	2499	Y	96	2016-09-13 15:14:29
1589	2500	Y	96	2016-09-13 15:14:29
1590	2501	Y	96	2016-09-13 15:14:29
1591	2502	Y	96	2016-09-13 15:14:29
1592	2503	Y	96	2016-09-13 15:14:29
1593	2504	Y	96	2016-09-13 15:14:29
1594	2505	Y	96	2016-09-13 15:14:29
1595	2506	Y	96	2016-09-13 15:14:29
1596	742	Y	168	2016-09-13 15:14:29
1597	743	Y	168	2016-09-13 15:14:29
1598	744	Y	168	2016-09-13 15:14:29
1599	745	Y	168	2016-09-13 15:14:29
1600	746	Y	168	2016-09-13 15:14:29
1601	747	Y	168	2016-09-13 15:14:29
1602	748	Y	168	2016-09-13 15:14:29
1603	749	Y	168	2016-09-13 15:14:29
1604	750	Y	168	2016-09-13 15:14:29
1605	751	Y	168	2016-09-13 15:14:29
1606	752	Y	168	2016-09-13 15:14:29
1607	753	Y	168	2016-09-13 15:14:29
1608	2475	Y	NULL	2016-09-13 15:14:29
1609	643	Y	NULL	2016-09-13 15:14:29
1610	642	Y	NULL	2016-09-13 15:14:29
1611	639	Y	NULL	2016-09-13 15:14:29
1612	638	Y	NULL	2016-09-13 15:14:29
1613	1691	Y	NULL	2016-09-13 15:14:29
1614	635	Y	NULL	2016-09-13 15:14:29
1615	1685	Y	NULL	2016-09-13 15:14:29
1616	634	Y	NULL	2016-09-13 15:14:29
1617	1672	Y	NULL	2016-09-13 15:14:29
1618	1686	Y	NULL	2016-09-13 15:14:29
1619	1690	Y	NULL	2016-09-13 15:14:29
1620	1671	Y	NULL	2016-09-13 15:14:29
1621	1694	Y	NULL	2016-09-13 15:14:29
1622	1684	Y	NULL	2016-09-13 15:14:29
1623	1681	Y	NULL	2016-09-13 15:14:29
1624	1674	Y	NULL	2016-09-13 15:14:29
1625	1682	Y	NULL	2016-09-13 15:14:29
1626	1695	Y	NULL	2016-09-13 15:14:29
1627	1688	Y	NULL	2016-09-13 15:14:29
1628	1673	Y	NULL	2016-09-13 15:14:29
1629	1675	Y	NULL	2016-09-13 15:14:29
1630	622	Y	NULL	2016-09-13 15:14:29
1631	1677	Y	NULL	2016-09-13 15:14:29
1632	1680	Y	NULL	2016-09-13 15:14:29
1633	1683	Y	NULL	2016-09-13 15:14:29
1634	1692	Y	NULL	2016-09-13 15:14:29
1635	1687	Y	NULL	2016-09-13 15:14:29
1636	1689	Y	NULL	2016-09-13 15:14:29
1637	1693	Y	NULL	2016-09-13 15:14:29
1638	623	Y	NULL	2016-09-13 15:14:29
1639	1676	Y	NULL	2016-09-13 15:14:29
1640	1678	Y	NULL	2016-09-13 15:14:29
1641	617	Y	NULL	2016-09-13 15:14:29
1642	619	Y	NULL	2016-09-13 15:14:29
1643	615	Y	NULL	2016-09-13 15:14:29
1644	613	Y	NULL	2016-09-13 15:14:29
1645	1679	Y	NULL	2016-09-13 15:14:29
1646	626	Y	NULL	2016-09-13 15:14:29
1647	627	Y	NULL	2016-09-13 15:14:29
1648	616	Y	NULL	2016-09-13 15:14:29
1649	630	Y	NULL	2016-09-13 15:14:29
1650	631	Y	NULL	2016-09-13 15:14:29
1651	618	Y	NULL	2016-09-13 15:14:29
1652	1696	Y	NULL	2016-09-13 15:14:29
1653	2482	Y	NULL	2016-09-13 15:14:29
1654	611	Y	NULL	2016-09-13 15:14:29
1655	609	Y	NULL	2016-09-13 15:14:29
1656	2474	Y	NULL	2016-09-13 15:14:29
1657	145	Y	NULL	2016-09-13 15:14:29
1658	967	Y	NULL	2016-09-13 15:14:29
1659	968	Y	NULL	2016-09-13 15:14:29
1660	2468	Y	NULL	2016-09-13 15:14:29
1661	971	Y	NULL	2016-09-13 15:14:29
1662	1697	Y	NULL	2016-09-13 15:14:29
1663	956	Y	NULL	2016-09-13 15:14:29
1664	1698	Y	NULL	2016-09-13 15:14:29
1665	955	Y	NULL	2016-09-13 15:14:29
1666	2462	Y	NULL	2016-09-13 15:14:29
1667	146	Y	NULL	2016-09-13 15:14:29
1668	954	Y	NULL	2016-09-13 15:14:29
1669	612	Y	NULL	2016-09-13 15:14:29
1670	2456	Y	NULL	2016-09-13 15:14:29
1671	1699	Y	NULL	2016-09-13 15:14:29
1672	614	Y	NULL	2016-09-13 15:14:29
1673	969	Y	NULL	2016-09-13 15:14:29
1674	240	Y	NULL	2016-09-13 15:14:29
1675	953	Y	NULL	2016-09-13 15:14:29
1676	962	Y	NULL	2016-09-13 15:14:29
1677	970	Y	NULL	2016-09-13 15:14:29
1678	641	Y	NULL	2016-09-13 15:14:29
1679	952	Y	NULL	2016-09-13 15:14:29
1680	640	Y	NULL	2016-09-13 15:14:29
1681	951	Y	NULL	2016-09-13 15:14:29
1682	232	Y	NULL	2016-09-13 15:14:29
1683	963	Y	NULL	2016-09-13 15:14:29
1684	236	Y	NULL	2016-09-13 15:14:29
1685	2645	Y	NULL	2016-09-13 15:14:29
1686	903	Y	NULL	2016-09-13 15:14:29
1687	241	Y	NULL	2016-09-13 15:14:29
1688	1269	Y	NULL	2016-09-13 15:14:29
1689	966	Y	NULL	2016-09-13 15:14:29
1690	950	Y	NULL	2016-09-13 15:14:29
1691	147	Y	NULL	2016-09-13 15:14:29
1692	949	Y	NULL	2016-09-13 15:14:29
1693	228	Y	NULL	2016-09-13 15:14:29
1694	242	Y	NULL	2016-09-13 15:14:29
1695	2644	Y	NULL	2016-09-13 15:14:29
1696	148	Y	NULL	2016-09-13 15:14:29
1697	948	Y	NULL	2016-09-13 15:14:29
1698	1268	Y	NULL	2016-09-13 15:14:29
1699	243	Y	NULL	2016-09-13 15:14:29
1700	637	Y	NULL	2016-09-13 15:14:29
1701	237	Y	NULL	2016-09-13 15:14:29
1702	964	Y	NULL	2016-09-13 15:14:29
1703	1267	Y	NULL	2016-09-13 15:14:29
1704	636	Y	NULL	2016-09-13 15:14:29
1705	238	Y	NULL	2016-09-13 15:14:29
1706	233	Y	NULL	2016-09-13 15:14:29
1707	234	Y	NULL	2016-09-13 15:14:29
1708	239	Y	NULL	2016-09-13 15:14:29
1709	1266	Y	NULL	2016-09-13 15:14:29
1710	1079	Y	NULL	2016-09-13 15:14:29
1711	900	Y	NULL	2016-09-13 15:14:29
1712	2643	Y	NULL	2016-09-13 15:14:29
1713	401	Y	NULL	2016-09-13 15:14:29
1714	2403	Y	NULL	2016-09-13 15:14:29
1715	229	Y	NULL	2016-09-13 15:14:29
1716	959	Y	NULL	2016-09-13 15:14:29
1717	2483	Y	NULL	2016-09-13 15:14:29
1718	230	Y	NULL	2016-09-13 15:14:29
1719	957	Y	NULL	2016-09-13 15:14:29
1720	965	Y	NULL	2016-09-13 15:14:29
1721	961	Y	NULL	2016-09-13 15:14:29
1722	235	Y	NULL	2016-09-13 15:14:29
1723	620	Y	NULL	2016-09-13 15:14:29
1724	621	Y	NULL	2016-09-13 15:14:29
1725	1078	Y	NULL	2016-09-13 15:14:29
1726	625	Y	NULL	2016-09-13 15:14:29
1727	628	Y	NULL	2016-09-13 15:14:29
1728	629	Y	NULL	2016-09-13 15:14:29
1729	396	Y	NULL	2016-09-13 15:14:29
1730	1016	Y	NULL	2016-09-13 15:14:29
1731	1017	Y	NULL	2016-09-13 15:14:29
1732	1018	Y	NULL	2016-09-13 15:14:29
1733	1019	Y	NULL	2016-09-13 15:14:29
1734	624	Y	NULL	2016-09-13 15:14:29
1735	960	Y	NULL	2016-09-13 15:14:29
1736	902	Y	NULL	2016-09-13 15:14:29
1737	958	Y	NULL	2016-09-13 15:14:29
1738	231	Y	NULL	2016-09-13 15:14:29
1739	632	Y	NULL	2016-09-13 15:14:29
1740	386	Y	NULL	2016-09-13 15:14:29
1741	391	Y	NULL	2016-09-13 15:14:29
1742	381	Y	NULL	2016-09-13 15:14:29
1743	2469	Y	NULL	2016-09-13 15:14:29
1744	1032	Y	NULL	2016-09-13 15:14:29
1745	633	Y	NULL	2016-09-13 15:14:29
1746	899	Y	NULL	2016-09-13 15:14:29
1747	2463	Y	NULL	2016-09-13 15:14:29
1748	2457	Y	NULL	2016-09-13 15:14:29
1749	1077	Y	NULL	2016-09-13 15:14:29
1750	901	Y	NULL	2016-09-13 15:14:29
1751	1034	Y	NULL	2016-09-13 15:14:29
1752	610	Y	NULL	2016-09-13 15:14:29
1753	898	Y	NULL	2016-09-13 15:14:29
1754	608	Y	NULL	2016-09-13 15:14:29
1755	1035	Y	NULL	2016-09-13 15:14:29
1756	1033	Y	NULL	2016-09-13 15:14:29
1757	909	Y	NULL	2016-09-13 15:14:29
1758	910	Y	NULL	2016-09-13 15:14:29
1759	1663	Y	NULL	2016-09-13 15:14:29
1760	1662	Y	NULL	2016-09-13 15:14:29
1761	1661	Y	NULL	2016-09-13 15:14:29
1762	1660	Y	NULL	2016-09-13 15:14:29
1763	1659	Y	NULL	2016-09-13 15:14:29
1764	142	Y	NULL	2016-09-13 15:14:29
1765	143	Y	NULL	2016-09-13 15:14:29
1766	144	Y	NULL	2016-09-13 15:14:29
1767	186	Y	NULL	2016-09-13 15:14:29
1768	187	Y	NULL	2016-09-13 15:14:29
1769	188	Y	NULL	2016-09-13 15:14:29
1770	189	Y	NULL	2016-09-13 15:14:29
1771	190	Y	NULL	2016-09-13 15:14:29
1772	191	Y	NULL	2016-09-13 15:14:29
1773	192	Y	NULL	2016-09-13 15:14:29
1774	193	Y	NULL	2016-09-13 15:14:29
1775	194	Y	NULL	2016-09-13 15:14:29
1776	195	Y	NULL	2016-09-13 15:14:29
1777	211	Y	NULL	2016-09-13 15:14:29
1778	212	Y	NULL	2016-09-13 15:14:29
1779	213	Y	NULL	2016-09-13 15:14:29
1780	214	Y	NULL	2016-09-13 15:14:29
1781	215	Y	NULL	2016-09-13 15:14:29
1782	216	Y	NULL	2016-09-13 15:14:29
1783	217	Y	NULL	2016-09-13 15:14:29
1784	218	Y	NULL	2016-09-13 15:14:29
1785	219	Y	NULL	2016-09-13 15:14:29
1786	220	Y	NULL	2016-09-13 15:14:29
1787	221	Y	NULL	2016-09-13 15:14:29
1788	225	Y	NULL	2016-09-13 15:14:29
1789	226	Y	NULL	2016-09-13 15:14:29
1790	227	Y	NULL	2016-09-13 15:14:29
1791	244	Y	NULL	2016-09-13 15:14:29
1792	245	Y	NULL	2016-09-13 15:14:29
1793	246	Y	NULL	2016-09-13 15:14:29
1794	247	Y	NULL	2016-09-13 15:14:29
1795	248	Y	NULL	2016-09-13 15:14:29
1796	249	Y	NULL	2016-09-13 15:14:29
1797	250	Y	NULL	2016-09-13 15:14:29
1798	251	Y	NULL	2016-09-13 15:14:29
1799	252	Y	NULL	2016-09-13 15:14:29
1800	253	Y	NULL	2016-09-13 15:14:29
1801	254	Y	NULL	2016-09-13 15:14:29
1802	255	Y	NULL	2016-09-13 15:14:29
1803	256	Y	NULL	2016-09-13 15:14:29
1804	257	Y	NULL	2016-09-13 15:14:29
1805	258	Y	NULL	2016-09-13 15:14:29
1806	259	Y	NULL	2016-09-13 15:14:29
1807	280	Y	NULL	2016-09-13 15:14:29
1808	281	Y	NULL	2016-09-13 15:14:29
1809	282	Y	NULL	2016-09-13 15:14:29
1810	302	Y	NULL	2016-09-13 15:14:29
1811	303	Y	NULL	2016-09-13 15:14:29
1812	304	Y	NULL	2016-09-13 15:14:29
1813	305	Y	NULL	2016-09-13 15:14:29
1814	306	Y	NULL	2016-09-13 15:14:29
1815	307	Y	NULL	2016-09-13 15:14:29
1816	308	Y	NULL	2016-09-13 15:14:29
1817	309	Y	NULL	2016-09-13 15:14:29
1818	310	Y	NULL	2016-09-13 15:14:29
1819	311	Y	NULL	2016-09-13 15:14:29
1820	312	Y	NULL	2016-09-13 15:14:29
1821	313	Y	NULL	2016-09-13 15:14:29
1822	314	Y	NULL	2016-09-13 15:14:29
1823	315	Y	NULL	2016-09-13 15:14:29
1824	316	Y	NULL	2016-09-13 15:14:29
1825	317	Y	NULL	2016-09-13 15:14:29
1826	318	Y	NULL	2016-09-13 15:14:29
1827	319	Y	NULL	2016-09-13 15:14:29
1828	320	Y	NULL	2016-09-13 15:14:29
1829	321	Y	NULL	2016-09-13 15:14:29
1830	322	Y	NULL	2016-09-13 15:14:29
1831	323	Y	NULL	2016-09-13 15:14:29
1832	324	Y	NULL	2016-09-13 15:14:29
1833	325	Y	NULL	2016-09-13 15:14:29
1834	326	Y	NULL	2016-09-13 15:14:29
1835	327	Y	NULL	2016-09-13 15:14:29
1836	328	Y	NULL	2016-09-13 15:14:29
1837	329	Y	NULL	2016-09-13 15:14:29
1838	330	Y	NULL	2016-09-13 15:14:29
1839	331	Y	NULL	2016-09-13 15:14:29
1840	332	Y	NULL	2016-09-13 15:14:29
1841	333	Y	NULL	2016-09-13 15:14:29
1842	334	Y	NULL	2016-09-13 15:14:29
1843	335	Y	NULL	2016-09-13 15:14:29
1844	336	Y	NULL	2016-09-13 15:14:29
1845	337	Y	NULL	2016-09-13 15:14:29
1846	338	Y	NULL	2016-09-13 15:14:29
1847	339	Y	NULL	2016-09-13 15:14:29
1848	340	Y	NULL	2016-09-13 15:14:29
1849	341	Y	NULL	2016-09-13 15:14:29
1850	342	Y	NULL	2016-09-13 15:14:29
1851	343	Y	NULL	2016-09-13 15:14:29
1852	371	Y	NULL	2016-09-13 15:14:29
1853	375	Y	NULL	2016-09-13 15:14:29
1854	376	Y	NULL	2016-09-13 15:14:29
1855	377	Y	NULL	2016-09-13 15:14:29
1856	378	Y	NULL	2016-09-13 15:14:29
1857	379	Y	NULL	2016-09-13 15:14:29
1858	380	Y	NULL	2016-09-13 15:14:29
1859	382	Y	NULL	2016-09-13 15:14:29
1860	383	Y	NULL	2016-09-13 15:14:29
1861	384	Y	NULL	2016-09-13 15:14:29
1862	385	Y	NULL	2016-09-13 15:14:29
1863	387	Y	NULL	2016-09-13 15:14:29
1864	388	Y	NULL	2016-09-13 15:14:29
1865	389	Y	NULL	2016-09-13 15:14:29
1866	390	Y	NULL	2016-09-13 15:14:29
1867	392	Y	NULL	2016-09-13 15:14:29
1868	393	Y	NULL	2016-09-13 15:14:29
1869	394	Y	NULL	2016-09-13 15:14:29
1870	395	Y	NULL	2016-09-13 15:14:29
1871	397	Y	NULL	2016-09-13 15:14:29
1872	398	Y	NULL	2016-09-13 15:14:29
1873	399	Y	NULL	2016-09-13 15:14:29
1874	400	Y	NULL	2016-09-13 15:14:29
1875	402	Y	NULL	2016-09-13 15:14:29
1876	403	Y	NULL	2016-09-13 15:14:29
1877	404	Y	NULL	2016-09-13 15:14:29
1878	435	Y	NULL	2016-09-13 15:14:29
1879	436	Y	NULL	2016-09-13 15:14:29
1880	437	Y	NULL	2016-09-13 15:14:29
1881	438	Y	NULL	2016-09-13 15:14:29
1882	439	Y	NULL	2016-09-13 15:14:29
1883	440	Y	NULL	2016-09-13 15:14:29
1884	441	Y	NULL	2016-09-13 15:14:29
1885	442	Y	NULL	2016-09-13 15:14:29
1886	443	Y	NULL	2016-09-13 15:14:29
1887	444	Y	NULL	2016-09-13 15:14:29
1888	445	Y	NULL	2016-09-13 15:14:29
1889	446	Y	NULL	2016-09-13 15:14:29
1890	447	Y	NULL	2016-09-13 15:14:29
1891	448	Y	NULL	2016-09-13 15:14:29
1892	449	Y	NULL	2016-09-13 15:14:29
1893	450	Y	NULL	2016-09-13 15:14:29
1894	451	Y	NULL	2016-09-13 15:14:29
1895	452	Y	NULL	2016-09-13 15:14:29
1896	453	Y	NULL	2016-09-13 15:14:29
1897	454	Y	NULL	2016-09-13 15:14:29
1898	455	Y	NULL	2016-09-13 15:14:29
1899	456	Y	NULL	2016-09-13 15:14:29
1900	457	Y	NULL	2016-09-13 15:14:29
1901	458	Y	NULL	2016-09-13 15:14:29
1902	459	Y	NULL	2016-09-13 15:14:29
1903	460	Y	NULL	2016-09-13 15:14:29
1904	461	Y	NULL	2016-09-13 15:14:29
1905	462	Y	NULL	2016-09-13 15:14:29
1906	463	Y	NULL	2016-09-13 15:14:29
1907	464	Y	NULL	2016-09-13 15:14:29
1908	465	Y	NULL	2016-09-13 15:14:29
1909	466	Y	NULL	2016-09-13 15:14:29
1910	467	Y	NULL	2016-09-13 15:14:29
1911	468	Y	NULL	2016-09-13 15:14:29
1912	469	Y	NULL	2016-09-13 15:14:29
1913	470	Y	NULL	2016-09-13 15:14:29
1914	471	Y	NULL	2016-09-13 15:14:29
1915	472	Y	NULL	2016-09-13 15:14:29
1916	473	Y	NULL	2016-09-13 15:14:29
1917	474	Y	NULL	2016-09-13 15:14:29
1918	475	Y	NULL	2016-09-13 15:14:29
1919	476	Y	NULL	2016-09-13 15:14:29
1920	477	Y	NULL	2016-09-13 15:14:29
1921	478	Y	NULL	2016-09-13 15:14:29
1922	479	Y	NULL	2016-09-13 15:14:29
1923	480	Y	NULL	2016-09-13 15:14:29
1924	481	Y	NULL	2016-09-13 15:14:29
1925	482	Y	NULL	2016-09-13 15:14:29
1926	483	Y	NULL	2016-09-13 15:14:29
1927	484	Y	NULL	2016-09-13 15:14:29
1928	485	Y	NULL	2016-09-13 15:14:29
1929	539	Y	NULL	2016-09-13 15:14:29
1930	540	Y	NULL	2016-09-13 15:14:29
1931	541	Y	NULL	2016-09-13 15:14:29
1932	542	Y	NULL	2016-09-13 15:14:29
1933	543	Y	NULL	2016-09-13 15:14:29
1934	580	Y	NULL	2016-09-13 15:14:29
1935	581	Y	NULL	2016-09-13 15:14:29
1936	582	Y	NULL	2016-09-13 15:14:29
1937	583	Y	NULL	2016-09-13 15:14:29
1938	584	Y	NULL	2016-09-13 15:14:29
1939	585	Y	NULL	2016-09-13 15:14:29
1940	598	Y	NULL	2016-09-13 15:14:29
1941	599	Y	NULL	2016-09-13 15:14:29
1942	600	Y	NULL	2016-09-13 15:14:29
1943	601	Y	NULL	2016-09-13 15:14:29
1944	602	Y	NULL	2016-09-13 15:14:29
1945	603	Y	NULL	2016-09-13 15:14:29
1946	648	Y	NULL	2016-09-13 15:14:29
1947	649	Y	NULL	2016-09-13 15:14:29
1948	696	Y	NULL	2016-09-13 15:14:29
1949	697	Y	NULL	2016-09-13 15:14:29
1950	698	Y	NULL	2016-09-13 15:14:29
1951	699	Y	NULL	2016-09-13 15:14:29
1952	700	Y	NULL	2016-09-13 15:14:29
1953	827	Y	NULL	2016-09-13 15:14:29
1954	828	Y	NULL	2016-09-13 15:14:29
1955	829	Y	NULL	2016-09-13 15:14:29
1956	830	Y	NULL	2016-09-13 15:14:29
1957	831	Y	NULL	2016-09-13 15:14:29
1958	832	Y	NULL	2016-09-13 15:14:29
1959	833	Y	NULL	2016-09-13 15:14:29
1960	834	Y	NULL	2016-09-13 15:14:29
1961	843	Y	NULL	2016-09-13 15:14:29
1962	844	Y	NULL	2016-09-13 15:14:29
1963	845	Y	NULL	2016-09-13 15:14:29
1964	846	Y	NULL	2016-09-13 15:14:29
1965	847	Y	NULL	2016-09-13 15:14:29
1966	848	Y	NULL	2016-09-13 15:14:29
1967	849	Y	NULL	2016-09-13 15:14:29
1968	850	Y	NULL	2016-09-13 15:14:29
1969	851	Y	NULL	2016-09-13 15:14:29
1970	852	Y	NULL	2016-09-13 15:14:29
1971	853	Y	NULL	2016-09-13 15:14:29
1972	854	Y	NULL	2016-09-13 15:14:29
1973	855	Y	NULL	2016-09-13 15:14:29
1974	856	Y	NULL	2016-09-13 15:14:29
1975	857	Y	NULL	2016-09-13 15:14:29
1976	858	Y	NULL	2016-09-13 15:14:29
1977	859	Y	NULL	2016-09-13 15:14:29
1978	860	Y	NULL	2016-09-13 15:14:29
1979	861	Y	NULL	2016-09-13 15:14:29
1980	862	Y	NULL	2016-09-13 15:14:29
1981	863	Y	NULL	2016-09-13 15:14:29
1982	864	Y	NULL	2016-09-13 15:14:29
1983	865	Y	NULL	2016-09-13 15:14:29
1984	866	Y	NULL	2016-09-13 15:14:29
1985	911	Y	NULL	2016-09-13 15:14:29
1986	912	Y	NULL	2016-09-13 15:14:29
1987	913	Y	NULL	2016-09-13 15:14:29
1988	914	Y	NULL	2016-09-13 15:14:29
1989	915	Y	NULL	2016-09-13 15:14:29
1990	916	Y	NULL	2016-09-13 15:14:29
1991	917	Y	NULL	2016-09-13 15:14:29
1992	918	Y	NULL	2016-09-13 15:14:29
1993	919	Y	NULL	2016-09-13 15:14:29
1994	920	Y	NULL	2016-09-13 15:14:29
1995	921	Y	NULL	2016-09-13 15:14:29
1996	922	Y	NULL	2016-09-13 15:14:29
1997	923	Y	NULL	2016-09-13 15:14:29
1998	924	Y	NULL	2016-09-13 15:14:29
1999	925	Y	NULL	2016-09-13 15:14:29
2000	926	Y	NULL	2016-09-13 15:14:29
2001	927	Y	NULL	2016-09-13 15:14:29
2002	928	Y	NULL	2016-09-13 15:14:29
2003	929	Y	NULL	2016-09-13 15:14:29
2004	934	Y	NULL	2016-09-13 15:14:29
2005	935	Y	NULL	2016-09-13 15:14:29
2006	936	Y	NULL	2016-09-13 15:14:29
2007	937	Y	NULL	2016-09-13 15:14:29
2008	938	Y	NULL	2016-09-13 15:14:29
2009	939	Y	NULL	2016-09-13 15:14:29
2010	940	Y	NULL	2016-09-13 15:14:29
2011	941	Y	NULL	2016-09-13 15:14:29
2012	942	Y	NULL	2016-09-13 15:14:29
2013	943	Y	NULL	2016-09-13 15:14:29
2014	981	Y	NULL	2016-09-13 15:14:29
2015	982	Y	NULL	2016-09-13 15:14:29
2016	983	Y	NULL	2016-09-13 15:14:29
2017	984	Y	NULL	2016-09-13 15:14:29
2018	985	Y	NULL	2016-09-13 15:14:29
2019	986	Y	NULL	2016-09-13 15:14:29
2020	987	Y	NULL	2016-09-13 15:14:29
2021	988	Y	NULL	2016-09-13 15:14:29
2022	989	Y	NULL	2016-09-13 15:14:29
2023	990	Y	NULL	2016-09-13 15:14:29
2024	991	Y	NULL	2016-09-13 15:14:29
2025	992	Y	NULL	2016-09-13 15:14:29
2026	993	Y	NULL	2016-09-13 15:14:29
2027	994	Y	NULL	2016-09-13 15:14:29
2028	995	Y	NULL	2016-09-13 15:14:29
2029	996	Y	NULL	2016-09-13 15:14:29
2030	997	Y	NULL	2016-09-13 15:14:29
2031	998	Y	NULL	2016-09-13 15:14:29
2032	999	Y	NULL	2016-09-13 15:14:29
2033	1000	Y	NULL	2016-09-13 15:14:29
2034	1001	Y	NULL	2016-09-13 15:14:29
2035	1002	Y	NULL	2016-09-13 15:14:29
2036	1003	Y	NULL	2016-09-13 15:14:29
2037	1004	Y	NULL	2016-09-13 15:14:29
2038	1005	Y	NULL	2016-09-13 15:14:29
2039	1006	Y	NULL	2016-09-13 15:14:29
2040	1007	Y	NULL	2016-09-13 15:14:29
2041	1012	Y	NULL	2016-09-13 15:14:29
2042	1013	Y	NULL	2016-09-13 15:14:29
2043	1014	Y	NULL	2016-09-13 15:14:29
2044	1015	Y	NULL	2016-09-13 15:14:29
2045	1036	Y	NULL	2016-09-13 15:14:29
2046	1037	Y	NULL	2016-09-13 15:14:29
2047	1038	Y	NULL	2016-09-13 15:14:29
2048	1039	Y	NULL	2016-09-13 15:14:29
2049	1040	Y	NULL	2016-09-13 15:14:29
2050	1041	Y	NULL	2016-09-13 15:14:29
2051	1042	Y	NULL	2016-09-13 15:14:29
2052	1043	Y	NULL	2016-09-13 15:14:29
2053	1074	Y	NULL	2016-09-13 15:14:29
2054	1075	Y	NULL	2016-09-13 15:14:29
2055	1076	Y	NULL	2016-09-13 15:14:29
2056	1110	Y	NULL	2016-09-13 15:14:29
2057	1111	Y	NULL	2016-09-13 15:14:29
2058	1112	Y	NULL	2016-09-13 15:14:29
2059	1113	Y	NULL	2016-09-13 15:14:29
2060	1114	Y	NULL	2016-09-13 15:14:29
2061	1115	Y	NULL	2016-09-13 15:14:29
2062	1116	Y	NULL	2016-09-13 15:14:29
2063	1117	Y	NULL	2016-09-13 15:14:29
2064	1118	Y	NULL	2016-09-13 15:14:29
2065	1119	Y	NULL	2016-09-13 15:14:29
2066	1120	Y	NULL	2016-09-13 15:14:29
2067	1121	Y	NULL	2016-09-13 15:14:29
2068	1122	Y	NULL	2016-09-13 15:14:29
2069	1123	Y	NULL	2016-09-13 15:14:29
2070	1124	Y	NULL	2016-09-13 15:14:29
2071	1125	Y	NULL	2016-09-13 15:14:29
2072	1130	Y	NULL	2016-09-13 15:14:29
2073	1131	Y	NULL	2016-09-13 15:14:29
2074	1132	Y	NULL	2016-09-13 15:14:29
2075	1133	Y	NULL	2016-09-13 15:14:29
2076	1134	Y	NULL	2016-09-13 15:14:29
2077	1135	Y	NULL	2016-09-13 15:14:29
2078	1139	Y	NULL	2016-09-13 15:14:29
2079	1205	Y	NULL	2016-09-13 15:14:29
2080	1206	Y	NULL	2016-09-13 15:14:29
2081	1207	Y	NULL	2016-09-13 15:14:29
2082	1208	Y	NULL	2016-09-13 15:14:29
2083	1209	Y	NULL	2016-09-13 15:14:29
2084	1210	Y	NULL	2016-09-13 15:14:29
2085	1211	Y	NULL	2016-09-13 15:14:29
2086	1212	Y	NULL	2016-09-13 15:14:29
2087	1213	Y	NULL	2016-09-13 15:14:29
2088	1214	Y	NULL	2016-09-13 15:14:29
2089	1215	Y	NULL	2016-09-13 15:14:29
2090	1216	Y	NULL	2016-09-13 15:14:29
2091	1217	Y	NULL	2016-09-13 15:14:29
2092	1218	Y	NULL	2016-09-13 15:14:29
2093	1219	Y	NULL	2016-09-13 15:14:29
2094	1262	Y	NULL	2016-09-13 15:14:29
2095	1263	Y	NULL	2016-09-13 15:14:29
2096	1264	Y	NULL	2016-09-13 15:14:29
2097	1265	Y	NULL	2016-09-13 15:14:29
2098	1301	Y	NULL	2016-09-13 15:14:29
2099	1302	Y	NULL	2016-09-13 15:14:29
2100	1303	Y	NULL	2016-09-13 15:14:29
2101	1304	Y	NULL	2016-09-13 15:14:29
2102	1305	Y	NULL	2016-09-13 15:14:29
2103	1306	Y	NULL	2016-09-13 15:14:29
2104	1307	Y	NULL	2016-09-13 15:14:29
2105	1308	Y	NULL	2016-09-13 15:14:29
2106	1309	Y	NULL	2016-09-13 15:14:29
2107	1310	Y	NULL	2016-09-13 15:14:29
2108	1311	Y	NULL	2016-09-13 15:14:29
2109	1312	Y	NULL	2016-09-13 15:14:29
2110	1313	Y	NULL	2016-09-13 15:14:29
2111	1335	Y	NULL	2016-09-13 15:14:29
2112	1336	Y	NULL	2016-09-13 15:14:29
2113	1337	Y	NULL	2016-09-13 15:14:29
2114	1338	Y	NULL	2016-09-13 15:14:29
2115	1339	Y	NULL	2016-09-13 15:14:29
2116	1340	Y	NULL	2016-09-13 15:14:29
2117	1341	Y	NULL	2016-09-13 15:14:29
2118	1342	Y	NULL	2016-09-13 15:14:29
2119	1343	Y	NULL	2016-09-13 15:14:29
2120	1344	Y	NULL	2016-09-13 15:14:29
2121	1345	Y	NULL	2016-09-13 15:14:29
2122	1346	Y	NULL	2016-09-13 15:14:29
2123	1347	Y	NULL	2016-09-13 15:14:29
2124	1348	Y	NULL	2016-09-13 15:14:29
2125	1349	Y	NULL	2016-09-13 15:14:29
2126	1350	Y	NULL	2016-09-13 15:14:29
2127	1351	Y	NULL	2016-09-13 15:14:29
2128	1352	Y	NULL	2016-09-13 15:14:29
2129	1353	Y	NULL	2016-09-13 15:14:29
2130	1354	Y	NULL	2016-09-13 15:14:29
2131	1387	Y	NULL	2016-09-13 15:14:29
2132	1388	Y	NULL	2016-09-13 15:14:29
2133	1418	Y	NULL	2016-09-13 15:14:29
2134	1419	Y	NULL	2016-09-13 15:14:29
2135	1420	Y	NULL	2016-09-13 15:14:29
2136	1421	Y	NULL	2016-09-13 15:14:29
2137	1422	Y	NULL	2016-09-13 15:14:29
2138	1423	Y	NULL	2016-09-13 15:14:29
2139	1424	Y	NULL	2016-09-13 15:14:29
2140	1425	Y	NULL	2016-09-13 15:14:29
2141	1426	Y	NULL	2016-09-13 15:14:29
2142	1427	Y	NULL	2016-09-13 15:14:29
2143	1428	Y	NULL	2016-09-13 15:14:29
2144	1429	Y	NULL	2016-09-13 15:14:29
2145	1430	Y	NULL	2016-09-13 15:14:29
2146	1431	Y	NULL	2016-09-13 15:14:29
2147	1432	Y	NULL	2016-09-13 15:14:29
2148	1433	Y	NULL	2016-09-13 15:14:29
2149	1434	Y	NULL	2016-09-13 15:14:29
2150	1435	Y	NULL	2016-09-13 15:14:29
2151	1436	Y	NULL	2016-09-13 15:14:29
2152	1437	Y	NULL	2016-09-13 15:14:29
2153	1438	Y	NULL	2016-09-13 15:14:29
2154	1458	Y	NULL	2016-09-13 15:14:29
2155	1459	Y	NULL	2016-09-13 15:14:29
2156	1460	Y	NULL	2016-09-13 15:14:29
2157	1461	Y	NULL	2016-09-13 15:14:29
2158	1462	Y	NULL	2016-09-13 15:14:29
2159	1463	Y	NULL	2016-09-13 15:14:29
2160	1464	Y	NULL	2016-09-13 15:14:29
2161	1465	Y	NULL	2016-09-13 15:14:29
2162	1466	Y	NULL	2016-09-13 15:14:29
2163	1467	Y	NULL	2016-09-13 15:14:29
2164	1507	Y	NULL	2016-09-13 15:14:29
2165	1508	Y	NULL	2016-09-13 15:14:29
2166	1509	Y	NULL	2016-09-13 15:14:29
2167	1510	Y	NULL	2016-09-13 15:14:29
2168	1511	Y	NULL	2016-09-13 15:14:29
2169	1512	Y	NULL	2016-09-13 15:14:29
2170	1513	Y	NULL	2016-09-13 15:14:29
2171	1514	Y	NULL	2016-09-13 15:14:29
2172	1515	Y	NULL	2016-09-13 15:14:29
2173	1516	Y	NULL	2016-09-13 15:14:29
2174	1517	Y	NULL	2016-09-13 15:14:29
2175	1518	Y	NULL	2016-09-13 15:14:29
2176	1519	Y	NULL	2016-09-13 15:14:29
2177	1520	Y	NULL	2016-09-13 15:14:29
2178	1521	Y	NULL	2016-09-13 15:14:29
2179	1522	Y	NULL	2016-09-13 15:14:29
2180	1523	Y	NULL	2016-09-13 15:14:29
2181	1524	Y	NULL	2016-09-13 15:14:29
2182	1525	Y	NULL	2016-09-13 15:14:29
2183	1526	Y	NULL	2016-09-13 15:14:29
2184	1527	Y	NULL	2016-09-13 15:14:29
2185	1528	Y	NULL	2016-09-13 15:14:29
2186	1529	Y	NULL	2016-09-13 15:14:29
2187	1530	Y	NULL	2016-09-13 15:14:29
2188	1531	Y	NULL	2016-09-13 15:14:29
2189	1532	Y	NULL	2016-09-13 15:14:29
2190	1533	Y	NULL	2016-09-13 15:14:29
2191	1534	Y	NULL	2016-09-13 15:14:29
2192	1535	Y	NULL	2016-09-13 15:14:29
2193	1536	Y	NULL	2016-09-13 15:14:29
2194	1537	Y	NULL	2016-09-13 15:14:29
2195	1538	Y	NULL	2016-09-13 15:14:29
2196	1539	Y	NULL	2016-09-13 15:14:29
2197	1540	Y	NULL	2016-09-13 15:14:29
2198	1541	Y	NULL	2016-09-13 15:14:29
2199	1575	Y	NULL	2016-09-13 15:14:29
2200	1576	Y	NULL	2016-09-13 15:14:29
2201	1577	Y	NULL	2016-09-13 15:14:29
2202	1578	Y	NULL	2016-09-13 15:14:29
2203	1579	Y	NULL	2016-09-13 15:14:29
2204	1580	Y	NULL	2016-09-13 15:14:29
2205	1581	Y	NULL	2016-09-13 15:14:29
2206	1582	Y	NULL	2016-09-13 15:14:29
2207	1583	Y	NULL	2016-09-13 15:14:29
2208	1584	Y	NULL	2016-09-13 15:14:29
2209	1585	Y	NULL	2016-09-13 15:14:29
2210	1586	Y	NULL	2016-09-13 15:14:29
2211	1587	Y	NULL	2016-09-13 15:14:29
2212	1588	Y	NULL	2016-09-13 15:14:29
2213	1589	Y	NULL	2016-09-13 15:14:29
2214	1590	Y	NULL	2016-09-13 15:14:29
2215	1591	Y	NULL	2016-09-13 15:14:29
2216	1592	Y	NULL	2016-09-13 15:14:29
2217	1593	Y	NULL	2016-09-13 15:14:29
2218	1594	Y	NULL	2016-09-13 15:14:29
2219	1595	Y	NULL	2016-09-13 15:14:29
2220	1596	Y	NULL	2016-09-13 15:14:29
2221	1597	Y	NULL	2016-09-13 15:14:29
2222	1598	Y	NULL	2016-09-13 15:14:29
2223	1599	Y	NULL	2016-09-13 15:14:29
2224	1600	Y	NULL	2016-09-13 15:14:29
2225	1601	Y	NULL	2016-09-13 15:14:29
2226	1602	Y	NULL	2016-09-13 15:14:29
2227	1603	Y	NULL	2016-09-13 15:14:29
2228	1604	Y	NULL	2016-09-13 15:14:29
2229	1605	Y	NULL	2016-09-13 15:14:29
2230	1606	Y	NULL	2016-09-13 15:14:29
2231	1607	Y	NULL	2016-09-13 15:14:29
2232	1608	Y	NULL	2016-09-13 15:14:29
2233	1609	Y	NULL	2016-09-13 15:14:29
2234	1610	Y	NULL	2016-09-13 15:14:29
2235	1611	Y	NULL	2016-09-13 15:14:29
2236	1612	Y	NULL	2016-09-13 15:14:29
2237	1613	Y	NULL	2016-09-13 15:14:29
2238	1614	Y	NULL	2016-09-13 15:14:29
2239	1615	Y	NULL	2016-09-13 15:14:29
2240	1616	Y	NULL	2016-09-13 15:14:29
2241	1617	Y	NULL	2016-09-13 15:14:29
2242	1618	Y	NULL	2016-09-13 15:14:29
2243	1619	Y	NULL	2016-09-13 15:14:29
2244	1620	Y	NULL	2016-09-13 15:14:29
2245	1621	Y	NULL	2016-09-13 15:14:29
2246	1631	Y	NULL	2016-09-13 15:14:29
2247	1632	Y	NULL	2016-09-13 15:14:29
2248	1633	Y	NULL	2016-09-13 15:14:29
2249	1634	Y	NULL	2016-09-13 15:14:29
2250	1635	Y	NULL	2016-09-13 15:14:29
2251	1636	Y	NULL	2016-09-13 15:14:29
2252	1637	Y	NULL	2016-09-13 15:14:29
2253	1638	Y	NULL	2016-09-13 15:14:29
2254	1639	Y	NULL	2016-09-13 15:14:29
2255	1640	Y	NULL	2016-09-13 15:14:29
2256	1641	Y	NULL	2016-09-13 15:14:29
2257	1642	Y	NULL	2016-09-13 15:14:29
2258	1643	Y	NULL	2016-09-13 15:14:29
2259	1649	Y	NULL	2016-09-13 15:14:29
2260	1650	Y	NULL	2016-09-13 15:14:29
2261	1651	Y	NULL	2016-09-13 15:14:29
2262	1652	Y	NULL	2016-09-13 15:14:29
2263	1653	Y	NULL	2016-09-13 15:14:29
2264	1654	Y	NULL	2016-09-13 15:14:29
2265	1655	Y	NULL	2016-09-13 15:14:29
2266	1656	Y	NULL	2016-09-13 15:14:29
2267	1657	Y	NULL	2016-09-13 15:14:29
2268	1658	Y	NULL	2016-09-13 15:14:29
2269	1664	Y	NULL	2016-09-13 15:14:29
2270	1665	Y	NULL	2016-09-13 15:14:29
2271	1666	Y	NULL	2016-09-13 15:14:29
2272	1667	Y	NULL	2016-09-13 15:14:29
2273	1668	Y	NULL	2016-09-13 15:14:29
2274	1669	Y	NULL	2016-09-13 15:14:29
2275	1670	Y	NULL	2016-09-13 15:14:29
2276	1712	Y	NULL	2016-09-13 15:14:29
2277	1713	Y	NULL	2016-09-13 15:14:29
2278	1714	Y	NULL	2016-09-13 15:14:29
2279	1754	Y	NULL	2016-09-13 15:14:29
2280	1755	Y	NULL	2016-09-13 15:14:29
2281	1756	Y	NULL	2016-09-13 15:14:29
2282	1757	Y	NULL	2016-09-13 15:14:29
2283	1778	Y	NULL	2016-09-13 15:14:29
2284	1779	Y	NULL	2016-09-13 15:14:29
2285	1780	Y	NULL	2016-09-13 15:14:29
2286	1781	Y	NULL	2016-09-13 15:14:29
2287	1782	Y	NULL	2016-09-13 15:14:29
2288	1783	Y	NULL	2016-09-13 15:14:29
2289	1784	Y	NULL	2016-09-13 15:14:29
2290	1785	Y	NULL	2016-09-13 15:14:29
2291	1786	Y	NULL	2016-09-13 15:14:29
2292	1787	Y	NULL	2016-09-13 15:14:29
2293	1788	Y	NULL	2016-09-13 15:14:29
2294	1789	Y	NULL	2016-09-13 15:14:29
2295	1790	Y	NULL	2016-09-13 15:14:29
2296	1791	Y	NULL	2016-09-13 15:14:29
2297	1792	Y	NULL	2016-09-13 15:14:29
2298	1793	Y	NULL	2016-09-13 15:14:29
2299	1794	Y	NULL	2016-09-13 15:14:29
2300	1795	Y	NULL	2016-09-13 15:14:29
2301	1796	Y	NULL	2016-09-13 15:14:29
2302	1797	Y	NULL	2016-09-13 15:14:29
2303	1798	Y	NULL	2016-09-13 15:14:29
2304	1799	Y	NULL	2016-09-13 15:14:29
2305	1800	Y	NULL	2016-09-13 15:14:29
2306	1801	Y	NULL	2016-09-13 15:14:29
2307	1802	Y	NULL	2016-09-13 15:14:29
2308	1803	Y	NULL	2016-09-13 15:14:29
2309	1804	Y	NULL	2016-09-13 15:14:29
2310	1805	Y	NULL	2016-09-13 15:14:29
2311	1806	Y	NULL	2016-09-13 15:14:29
2312	1807	Y	NULL	2016-09-13 15:14:29
2313	1808	Y	NULL	2016-09-13 15:14:29
2314	1809	Y	NULL	2016-09-13 15:14:29
2315	1810	Y	NULL	2016-09-13 15:14:29
2316	1864	Y	NULL	2016-09-13 15:14:29
2317	1865	Y	NULL	2016-09-13 15:14:29
2318	1866	Y	NULL	2016-09-13 15:14:29
2319	1867	Y	NULL	2016-09-13 15:14:29
2320	1868	Y	NULL	2016-09-13 15:14:29
2321	1869	Y	NULL	2016-09-13 15:14:29
2322	1870	Y	NULL	2016-09-13 15:14:29
2323	1871	Y	NULL	2016-09-13 15:14:29
2324	1872	Y	NULL	2016-09-13 15:14:29
2325	1873	Y	NULL	2016-09-13 15:14:29
2326	1874	Y	NULL	2016-09-13 15:14:29
2327	1875	Y	NULL	2016-09-13 15:14:29
2328	1876	Y	NULL	2016-09-13 15:14:29
2329	1877	Y	NULL	2016-09-13 15:14:29
2330	1878	Y	NULL	2016-09-13 15:14:29
2331	1879	Y	NULL	2016-09-13 15:14:29
2332	1880	Y	NULL	2016-09-13 15:14:29
2333	1881	Y	NULL	2016-09-13 15:14:29
2334	1882	Y	NULL	2016-09-13 15:14:29
2335	1883	Y	NULL	2016-09-13 15:14:29
2336	1884	Y	NULL	2016-09-13 15:14:29
2337	1885	Y	NULL	2016-09-13 15:14:29
2338	1886	Y	NULL	2016-09-13 15:14:29
2339	1887	Y	NULL	2016-09-13 15:14:29
2340	1888	Y	NULL	2016-09-13 15:14:29
2341	1889	Y	NULL	2016-09-13 15:14:29
2342	1890	Y	NULL	2016-09-13 15:14:29
2343	1891	Y	NULL	2016-09-13 15:14:29
2344	1892	Y	NULL	2016-09-13 15:14:29
2345	1893	Y	NULL	2016-09-13 15:14:29
2346	1894	Y	NULL	2016-09-13 15:14:29
2347	1895	Y	NULL	2016-09-13 15:14:29
2348	1896	Y	NULL	2016-09-13 15:14:29
2349	1897	Y	NULL	2016-09-13 15:14:29
2350	1898	Y	NULL	2016-09-13 15:14:29
2351	1899	Y	NULL	2016-09-13 15:14:29
2352	1900	Y	NULL	2016-09-13 15:14:29
2353	1901	Y	NULL	2016-09-13 15:14:29
2354	1902	Y	NULL	2016-09-13 15:14:29
2355	1903	Y	NULL	2016-09-13 15:14:29
2356	1904	Y	NULL	2016-09-13 15:14:29
2357	1905	Y	NULL	2016-09-13 15:14:29
2358	1906	Y	NULL	2016-09-13 15:14:29
2359	1907	Y	NULL	2016-09-13 15:14:29
2360	1908	Y	NULL	2016-09-13 15:14:29
2361	1909	Y	NULL	2016-09-13 15:14:29
2362	1910	Y	NULL	2016-09-13 15:14:29
2363	1911	Y	NULL	2016-09-13 15:14:29
2364	1951	Y	NULL	2016-09-13 15:14:29
2365	1952	Y	NULL	2016-09-13 15:14:29
2366	1953	Y	NULL	2016-09-13 15:14:29
2367	1954	Y	NULL	2016-09-13 15:14:29
2368	1955	Y	NULL	2016-09-13 15:14:29
2369	1960	Y	NULL	2016-09-13 15:14:29
2370	1961	Y	NULL	2016-09-13 15:14:29
2371	1962	Y	NULL	2016-09-13 15:14:29
2372	1963	Y	NULL	2016-09-13 15:14:29
2373	1964	Y	NULL	2016-09-13 15:14:29
2374	1973	Y	NULL	2016-09-13 15:14:29
2375	1974	Y	NULL	2016-09-13 15:14:29
2376	1975	Y	NULL	2016-09-13 15:14:29
2377	1976	Y	NULL	2016-09-13 15:14:29
2378	1977	Y	NULL	2016-09-13 15:14:29
2379	1978	Y	NULL	2016-09-13 15:14:29
2380	1979	Y	NULL	2016-09-13 15:14:29
2381	1980	Y	NULL	2016-09-13 15:14:29
2382	1981	Y	NULL	2016-09-13 15:14:29
2383	1982	Y	NULL	2016-09-13 15:14:29
2384	1983	Y	NULL	2016-09-13 15:14:29
2385	1984	Y	NULL	2016-09-13 15:14:29
2386	1985	Y	NULL	2016-09-13 15:14:29
2387	1986	Y	NULL	2016-09-13 15:14:29
2388	1987	Y	NULL	2016-09-13 15:14:29
2389	1988	Y	NULL	2016-09-13 15:14:29
2390	1995	Y	NULL	2016-09-13 15:14:29
2391	1996	Y	NULL	2016-09-13 15:14:29
2392	1997	Y	NULL	2016-09-13 15:14:29
2393	1998	Y	NULL	2016-09-13 15:14:29
2394	2011	Y	NULL	2016-09-13 15:14:29
2395	2017	Y	NULL	2016-09-13 15:14:29
2396	2018	Y	NULL	2016-09-13 15:14:29
2397	2019	Y	NULL	2016-09-13 15:14:29
2398	2020	Y	NULL	2016-09-13 15:14:29
2399	2021	Y	NULL	2016-09-13 15:14:29
2400	2022	Y	NULL	2016-09-13 15:14:29
2401	2023	Y	NULL	2016-09-13 15:14:29
2402	2024	Y	NULL	2016-09-13 15:14:29
2403	2025	Y	NULL	2016-09-13 15:14:29
2404	2026	Y	NULL	2016-09-13 15:14:29
2405	2027	Y	NULL	2016-09-13 15:14:29
2406	2028	Y	NULL	2016-09-13 15:14:29
2407	2029	Y	NULL	2016-09-13 15:14:29
2408	2030	Y	NULL	2016-09-13 15:14:29
2409	2031	Y	NULL	2016-09-13 15:14:29
2410	2032	Y	NULL	2016-09-13 15:14:29
2411	2033	Y	NULL	2016-09-13 15:14:29
2412	2034	Y	NULL	2016-09-13 15:14:29
2413	2035	Y	NULL	2016-09-13 15:14:29
2414	2036	Y	NULL	2016-09-13 15:14:29
2415	2037	Y	NULL	2016-09-13 15:14:29
2416	2038	Y	NULL	2016-09-13 15:14:29
2417	2039	Y	NULL	2016-09-13 15:14:29
2418	2040	Y	NULL	2016-09-13 15:14:29
2419	2041	Y	NULL	2016-09-13 15:14:29
2420	2118	Y	NULL	2016-09-13 15:14:29
2421	2119	Y	NULL	2016-09-13 15:14:29
2422	2120	Y	NULL	2016-09-13 15:14:29
2423	2121	Y	NULL	2016-09-13 15:14:29
2424	2153	Y	NULL	2016-09-13 15:14:29
2425	2154	Y	NULL	2016-09-13 15:14:29
2426	2155	Y	NULL	2016-09-13 15:14:29
2427	2156	Y	NULL	2016-09-13 15:14:29
2428	2157	Y	NULL	2016-09-13 15:14:29
2429	2158	Y	NULL	2016-09-13 15:14:29
2430	2159	Y	NULL	2016-09-13 15:14:29
2431	2257	Y	NULL	2016-09-13 15:14:29
2432	2276	Y	NULL	2016-09-13 15:14:29
2433	2277	Y	NULL	2016-09-13 15:14:29
2434	2278	Y	NULL	2016-09-13 15:14:29
2435	2279	Y	NULL	2016-09-13 15:14:29
2436	2280	Y	NULL	2016-09-13 15:14:29
2437	2281	Y	NULL	2016-09-13 15:14:29
2438	2288	Y	NULL	2016-09-13 15:14:29
2439	2289	Y	NULL	2016-09-13 15:14:29
2440	2290	Y	NULL	2016-09-13 15:14:29
2441	2291	Y	NULL	2016-09-13 15:14:29
2442	2292	Y	NULL	2016-09-13 15:14:29
2443	2293	Y	NULL	2016-09-13 15:14:29
2444	2294	Y	NULL	2016-09-13 15:14:29
2445	2295	Y	NULL	2016-09-13 15:14:29
2446	2296	Y	NULL	2016-09-13 15:14:29
2447	2297	Y	NULL	2016-09-13 15:14:29
2448	2298	Y	NULL	2016-09-13 15:14:29
2449	2299	Y	NULL	2016-09-13 15:14:29
2450	2300	Y	NULL	2016-09-13 15:14:29
2451	2301	Y	NULL	2016-09-13 15:14:29
2452	2302	Y	NULL	2016-09-13 15:14:29
2453	2303	Y	NULL	2016-09-13 15:14:29
2454	2304	Y	NULL	2016-09-13 15:14:29
2455	2305	Y	NULL	2016-09-13 15:14:29
2456	2306	Y	NULL	2016-09-13 15:14:29
2457	2307	Y	NULL	2016-09-13 15:14:29
2458	2308	Y	NULL	2016-09-13 15:14:29
2459	2309	Y	NULL	2016-09-13 15:14:29
2460	2310	Y	NULL	2016-09-13 15:14:29
2461	2311	Y	NULL	2016-09-13 15:14:29
2462	2312	Y	NULL	2016-09-13 15:14:29
2463	2313	Y	NULL	2016-09-13 15:14:29
2464	2314	Y	NULL	2016-09-13 15:14:29
2465	2315	Y	NULL	2016-09-13 15:14:29
2466	2316	Y	NULL	2016-09-13 15:14:29
2467	2317	Y	NULL	2016-09-13 15:14:29
2468	2318	Y	NULL	2016-09-13 15:14:29
2469	2319	Y	NULL	2016-09-13 15:14:29
2470	2320	Y	NULL	2016-09-13 15:14:29
2471	2321	Y	NULL	2016-09-13 15:14:29
2472	2322	Y	NULL	2016-09-13 15:14:29
2473	2323	Y	NULL	2016-09-13 15:14:29
2474	2324	Y	NULL	2016-09-13 15:14:29
2475	2325	Y	NULL	2016-09-13 15:14:29
2476	2326	Y	NULL	2016-09-13 15:14:29
2477	2327	Y	NULL	2016-09-13 15:14:29
2478	2328	Y	NULL	2016-09-13 15:14:29
2479	2329	Y	NULL	2016-09-13 15:14:29
2480	2330	Y	NULL	2016-09-13 15:14:29
2481	2331	Y	NULL	2016-09-13 15:14:29
2482	2332	Y	NULL	2016-09-13 15:14:29
2483	2333	Y	NULL	2016-09-13 15:14:29
2484	2334	Y	NULL	2016-09-13 15:14:29
2485	2335	Y	NULL	2016-09-13 15:14:29
2486	2336	Y	NULL	2016-09-13 15:14:29
2487	2337	Y	NULL	2016-09-13 15:14:29
2488	2338	Y	NULL	2016-09-13 15:14:29
2489	2339	Y	NULL	2016-09-13 15:14:29
2490	2340	Y	NULL	2016-09-13 15:14:29
2491	2341	Y	NULL	2016-09-13 15:14:29
2492	2342	Y	NULL	2016-09-13 15:14:29
2493	2343	Y	NULL	2016-09-13 15:14:29
2494	2344	Y	NULL	2016-09-13 15:14:29
2495	2345	Y	NULL	2016-09-13 15:14:29
2496	2346	Y	NULL	2016-09-13 15:14:29
2497	2347	Y	NULL	2016-09-13 15:14:29
2498	2348	Y	NULL	2016-09-13 15:14:29
2499	2349	Y	NULL	2016-09-13 15:14:29
2500	2350	Y	NULL	2016-09-13 15:14:29
2501	2351	Y	NULL	2016-09-13 15:14:29
2502	2352	Y	NULL	2016-09-13 15:14:29
2503	2353	Y	NULL	2016-09-13 15:14:29
2504	2354	Y	NULL	2016-09-13 15:14:29
2505	2355	Y	NULL	2016-09-13 15:14:29
2506	2356	Y	NULL	2016-09-13 15:14:29
2507	2357	Y	NULL	2016-09-13 15:14:29
2508	2361	Y	NULL	2016-09-13 15:14:29
2509	2362	Y	NULL	2016-09-13 15:14:29
2510	2363	Y	NULL	2016-09-13 15:14:29
2511	2364	Y	NULL	2016-09-13 15:14:29
2512	2365	Y	NULL	2016-09-13 15:14:29
2513	2366	Y	NULL	2016-09-13 15:14:29
2514	2367	Y	NULL	2016-09-13 15:14:29
2515	2368	Y	NULL	2016-09-13 15:14:29
2516	2369	Y	NULL	2016-09-13 15:14:29
2517	2373	Y	NULL	2016-09-13 15:14:29
2518	2374	Y	NULL	2016-09-13 15:14:29
2519	2375	Y	NULL	2016-09-13 15:14:29
2520	2376	Y	NULL	2016-09-13 15:14:29
2521	2377	Y	NULL	2016-09-13 15:14:29
2522	2378	Y	NULL	2016-09-13 15:14:29
2523	2379	Y	NULL	2016-09-13 15:14:29
2524	2380	Y	NULL	2016-09-13 15:14:29
2525	2381	Y	NULL	2016-09-13 15:14:29
2526	2382	Y	NULL	2016-09-13 15:14:29
2527	2383	Y	NULL	2016-09-13 15:14:29
2528	2384	Y	NULL	2016-09-13 15:14:29
2529	2385	Y	NULL	2016-09-13 15:14:29
2530	2386	Y	NULL	2016-09-13 15:14:29
2531	2387	Y	NULL	2016-09-13 15:14:29
2532	2388	Y	NULL	2016-09-13 15:14:29
2533	2389	Y	NULL	2016-09-13 15:14:29
2534	2390	Y	NULL	2016-09-13 15:14:29
2535	2391	Y	NULL	2016-09-13 15:14:29
2536	2392	Y	NULL	2016-09-13 15:14:29
2537	2393	Y	NULL	2016-09-13 15:14:29
2538	2394	Y	NULL	2016-09-13 15:14:29
2539	2395	Y	NULL	2016-09-13 15:14:29
2540	2396	Y	NULL	2016-09-13 15:14:29
2541	2397	Y	NULL	2016-09-13 15:14:29
2542	2398	Y	NULL	2016-09-13 15:14:29
2543	2399	Y	NULL	2016-09-13 15:14:29
2544	2400	Y	NULL	2016-09-13 15:14:29
2545	2401	Y	NULL	2016-09-13 15:14:29
2546	2402	Y	NULL	2016-09-13 15:14:29
2547	2407	Y	NULL	2016-09-13 15:14:29
2548	2408	Y	NULL	2016-09-13 15:14:29
2549	2409	Y	NULL	2016-09-13 15:14:29
2550	2410	Y	NULL	2016-09-13 15:14:29
2551	2411	Y	NULL	2016-09-13 15:14:29
2552	2454	Y	NULL	2016-09-13 15:14:29
2553	2455	Y	NULL	2016-09-13 15:14:29
2554	2458	Y	NULL	2016-09-13 15:14:29
2555	2459	Y	NULL	2016-09-13 15:14:29
2556	2460	Y	NULL	2016-09-13 15:14:29
2557	2461	Y	NULL	2016-09-13 15:14:29
2558	2464	Y	NULL	2016-09-13 15:14:29
2559	2465	Y	NULL	2016-09-13 15:14:29
2560	2466	Y	NULL	2016-09-13 15:14:29
2561	2467	Y	NULL	2016-09-13 15:14:29
2562	2470	Y	NULL	2016-09-13 15:14:29
2563	2471	Y	NULL	2016-09-13 15:14:29
2564	2472	Y	NULL	2016-09-13 15:14:29
2565	2473	Y	NULL	2016-09-13 15:14:29
2566	2476	Y	NULL	2016-09-13 15:14:29
2567	2477	Y	NULL	2016-09-13 15:14:29
2568	2478	Y	NULL	2016-09-13 15:14:29
2569	2479	Y	NULL	2016-09-13 15:14:29
2570	2480	Y	NULL	2016-09-13 15:14:29
2571	2481	Y	NULL	2016-09-13 15:14:29
2572	2484	Y	NULL	2016-09-13 15:14:29
2573	2485	Y	NULL	2016-09-13 15:14:29
2574	2486	Y	NULL	2016-09-13 15:14:29
2575	2487	Y	NULL	2016-09-13 15:14:29
2576	2532	Y	NULL	2016-09-13 15:14:29
2577	2533	Y	NULL	2016-09-13 15:14:29
2578	2534	Y	NULL	2016-09-13 15:14:29
2579	2535	Y	NULL	2016-09-13 15:14:29
2580	2536	Y	NULL	2016-09-13 15:14:29
2581	2537	Y	NULL	2016-09-13 15:14:29
2582	2538	Y	NULL	2016-09-13 15:14:29
2583	2539	Y	NULL	2016-09-13 15:14:29
2584	2540	Y	NULL	2016-09-13 15:14:29
2585	2541	Y	NULL	2016-09-13 15:14:29
2586	2542	Y	NULL	2016-09-13 15:14:29
2587	2543	Y	NULL	2016-09-13 15:14:29
2588	2544	Y	NULL	2016-09-13 15:14:29
2589	2545	Y	NULL	2016-09-13 15:14:29
2590	2546	Y	NULL	2016-09-13 15:14:29
2591	2547	Y	NULL	2016-09-13 15:14:29
2592	2548	Y	NULL	2016-09-13 15:14:29
2593	2549	Y	NULL	2016-09-13 15:14:29
2594	2550	Y	NULL	2016-09-13 15:14:29
2595	2551	Y	NULL	2016-09-13 15:14:29
2596	2734	Y	NULL	2016-09-13 15:14:29
2597	2735	Y	NULL	2016-09-13 15:14:29
2598	2736	Y	NULL	2016-09-13 15:14:29
2599	2737	Y	NULL	2016-09-13 15:14:29
2734	2783	Y	36	2016-09-14 17:53:49
2735	2784	Y	36	2016-09-14 17:53:49
2736	2785	Y	36	2016-09-14 17:53:49
2737	2786	Y	36	2016-09-14 17:53:49
2738	2787	Y	36	2016-09-14 17:53:49
2739	2788	Y	36	2016-09-14 17:53:49
2740	2789	Y	36	2016-09-14 17:53:49
2741	2790	Y	36	2016-09-14 17:53:49
2742	2791	Y	36	2016-09-14 17:53:49
2743	2792	Y	36	2016-09-14 17:53:49
2744	2793	Y	36	2016-09-14 17:53:49
2745	2794	Y	36	2016-09-14 17:53:49
2746	2795	Y	36	2016-09-14 17:53:49
2747	2796	Y	36	2016-09-14 17:53:49
2748	2797	Y	36	2016-09-14 17:53:49
2749	2798	Y	36	2016-09-14 17:53:49
2750	2799	Y	36	2016-09-14 17:53:49
2751	2800	Y	36	2016-09-14 17:53:49
2752	2801	Y	36	2016-09-14 17:53:49
2753	2802	Y	36	2016-09-14 17:53:49
2754	2803	Y	36	2016-09-14 17:53:49
2755	2804	N	NULL	2016-09-14 17:53:49
2756	2805	N	NULL	2016-09-14 17:53:49
2757	2806	N	NULL	2016-09-14 17:53:49
2758	2807	N	NULL	2016-09-14 17:53:49
2759	2808	N	NULL	2016-09-14 17:53:49
2760	2809	N	NULL	2016-09-14 17:53:49
2761	2810	N	NULL	2016-09-14 17:53:49
2762	2811	N	NULL	2016-09-14 17:53:49
2763	2812	N	NULL	2016-09-14 17:53:49
2764	2813	N	NULL	2016-09-14 17:53:49
2765	2814	N	NULL	2016-09-14 17:53:49
2766	2815	N	NULL	2016-09-14 17:53:49
2767	2816	N	NULL	2016-09-14 17:53:49
2768	2817	N	NULL	2016-09-14 17:53:49
2769	2818	N	NULL	2016-09-14 17:53:49
2770	2819	N	NULL	2016-09-14 17:53:49
2771	2820	N	NULL	2016-09-14 17:53:49
2772	2821	N	NULL	2016-09-14 17:53:49
2773	2822	N	NULL	2016-09-14 17:53:49
2774	2823	N	NULL	2016-09-14 17:53:49
2775	2824	N	NULL	2016-09-14 17:53:49
2776	2825	N	NULL	2016-09-14 17:53:49
2777	2826	N	NULL	2016-09-14 17:53:49
2778	2827	Y	12	2016-09-14 17:53:49
2779	2828	Y	12	2016-09-14 17:53:49
2780	2829	Y	12	2016-09-14 17:53:49
2781	2830	Y	12	2016-09-14 17:53:49
2782	2831	Y	12	2016-09-14 17:53:49
2783	2832	Y	12	2016-09-14 17:53:49
2784	2833	Y	12	2016-09-14 17:53:49
2785	2834	Y	12	2016-09-14 17:53:49
2786	2835	Y	12	2016-09-14 17:53:49
2787	2836	Y	12	2016-09-14 17:53:49
2788	2837	Y	12	2016-09-14 17:53:49
2789	2838	Y	12	2016-09-14 17:53:49
2790	2839	Y	12	2016-09-14 17:53:49
2791	2840	Y	12	2016-09-14 17:53:49
2792	2841	Y	12	2016-09-14 17:53:49
2793	2842	N	0	2016-09-14 17:53:49
2794	2843	N	0	2016-09-14 17:53:49
2795	2844	N	0	2016-09-14 17:53:49
2796	2845	N	0	2016-09-14 17:53:49
2797	2846	N	0	2016-09-14 17:53:49
2798	2747	N	0	2016-09-14 17:53:49
2799	2848	Y	48	2016-09-14 17:53:49
2800	2849	Y	48	2016-09-14 17:53:49
2801	2850	Y	48	2016-09-14 17:53:49
2802	2851	Y	48	2016-09-14 17:53:49
2803	2852	Y	48	2016-09-14 17:53:49
2804	2853	Y	48	2016-09-14 17:53:49
2805	2854	Y	48	2016-09-14 17:53:49
2806	2855	Y	48	2016-09-14 17:53:49
2807	2856	Y	48	2016-09-14 17:53:49
2808	2857	Y	48	2016-09-14 17:53:49
2809	2858	Y	NULL	2016-09-14 17:53:49
2810	2859	Y	24	2016-09-14 17:53:49
2811	2860	Y	24	2016-09-14 17:53:49
2812	2861	Y	24	2016-09-14 17:53:49
2813	2861	Y	24	2016-09-14 17:53:49
2814	2862	Y	24	2016-09-14 17:53:49
2815	2863	Y	24	2016-09-14 17:53:49
2816	2864	Y	24	2016-09-14 17:53:49
2817	2865	Y	NULL	2016-09-14 17:53:49
2818	2866	Y	NULL	2016-09-14 17:53:49
2819	2867	Y	NULL	2016-09-14 17:53:49
2820	2868	Y	NULL	2016-09-14 17:53:49
2821	2877	Y	NULL	2016-09-14 17:53:49
2822	2878	Y	NULL	2016-09-14 17:53:49
2823	2879	Y	NULL	2016-09-14 17:53:49
2824	2880	Y	NULL	2016-09-14 17:53:49
2825	2881	Y	NULL	2016-09-14 17:53:49
2826	2882	Y	NULL	2016-09-14 17:53:49
2827	2883	Y	NULL	2016-09-14 17:53:49
2828	2884	Y	NULL	2016-09-14 17:53:49
2829	2885	Y	NULL	2016-09-14 17:53:49
2830	2886	Y	NULL	2016-09-14 17:53:49
2831	2887	Y	NULL	2016-09-14 17:53:49
2832	2888	Y	NULL	2016-09-14 17:53:49
2833	2889	Y	NULL	2016-09-14 17:53:49
2834	2890	Y	NULL	2016-09-14 17:53:49
2835	2891	Y	NULL	2016-09-14 17:53:49
2836	2892	Y	NULL	2016-09-14 17:53:49
2837	2893	Y	NULL	2016-09-14 17:53:49
2838	2894	Y	NULL	2016-09-14 17:53:49
2839	2895	Y	NULL	2016-09-14 17:53:49
2840	2896	Y	NULL	2016-09-14 17:53:49
2841	2897	Y	NULL	2016-09-14 17:53:49
2842	2898	Y	NULL	2016-09-14 17:53:49
2843	2899	Y	NULL	2016-09-14 17:53:49
2844	2900	Y	NULL	2016-09-14 17:53:49
2845	2901	Y	NULL	2016-09-14 17:53:49
2846	2902	Y	NULL	2016-09-14 17:53:49
2847	2939	Y	NULL	2016-09-14 17:53:49
2848	2940	Y	NULL	2016-09-14 17:53:49
2849	2941	Y	NULL	2016-09-14 17:53:49
2850	2942	Y	NULL	2016-09-14 17:53:49
2851	2943	Y	NULL	2016-09-14 17:53:49
2852	2944	Y	NULL	2016-09-14 17:53:49
2853	2945	Y	NULL	2016-09-14 17:53:49
2854	2946	Y	NULL	2016-09-14 17:53:49
2855	2947	Y	NULL	2016-09-14 17:53:49
2856	2948	Y	NULL	2016-09-14 17:53:49
2857	2949	Y	NULL	2016-09-14 17:53:49
2858	2950	Y	NULL	2016-09-14 17:53:49
2859	2951	Y	NULL	2016-09-14 17:53:49
2860	2952	Y	NULL	2016-09-14 17:53:49
2861	2953	Y	NULL	2016-09-14 17:53:49
2862	2954	Y	NULL	2016-09-14 17:53:49
2863	2955	Y	NULL	2016-09-14 17:53:49
2864	2956	Y	NULL	2016-09-14 17:53:49
2865	2957	Y	NULL	2016-09-14 17:53:49
2866	2958	Y	NULL	2016-09-14 17:53:49
2867	2959	Y	NULL	2016-09-14 17:53:49
2868	2960	Y	NULL	2016-09-14 19:16:09
2869	2961	Y	NULL	2016-09-14 19:16:09
2870	2962	Y	NULL	2016-09-14 19:16:09
2871	2963	Y	NULL	2016-09-14 19:16:09
2872	2964	Y	NULL	2016-09-14 19:16:09
2873	2965	Y	NULL	2016-09-14 19:16:09
2874	2966	Y	96	2016-09-15 14:48:22
2875	2967	Y	96	2016-09-15 14:48:22
2876	2968	Y	96	2016-09-15 14:48:22
2877	2969	Y	96	2016-09-15 14:48:22
2878	2970	Y	96	2016-09-15 14:48:22
2879	2971	Y	96	2016-09-15 14:48:22
2880	2972	Y	96	2016-09-15 14:48:22
2881	2973	Y	96	2016-09-15 14:48:22
2882	2974	Y	96	2016-09-15 14:48:22
2883	2975	Y	96	2016-09-15 14:48:22
2884	2976	Y	96	2016-09-15 14:48:22
2885	2977	Y	96	2016-09-15 14:48:22
2886	2978	Y	96	2016-09-15 14:48:22
2887	2979	Y	96	2016-09-15 14:48:22
2888	2980	Y	96	2016-09-15 14:48:22
2889	2981	Y	96	2016-09-15 14:48:22
2890	2982	Y	96	2016-09-15 14:48:22
2891	2983	Y	96	2016-09-15 14:48:22
2892	2984	Y	96	2016-09-15 14:48:22
2893	2985	Y	96	2016-09-15 14:48:22
2894	2986	Y	96	2016-09-15 14:48:22
2895	2987	Y	96	2016-09-15 14:48:22
2896	2988	Y	96	2016-09-15 14:48:22
2897	2989	Y	96	2016-09-15 14:48:22
2898	2990	Y	96	2016-09-15 14:48:22
2899	2991	Y	96	2016-09-15 14:48:22
2900	2992	Y	96	2016-09-15 14:48:22
2901	2993	Y	96	2016-09-15 14:48:22
2902	2994	Y	96	2016-09-15 14:48:22
2903	2995	Y	96	2016-09-15 14:48:22
2904	2996	Y	96	2016-09-15 14:48:22
2905	2997	Y	96	2016-09-15 14:48:22
2906	2998	Y	96	2016-09-15 14:48:22
2907	2999	Y	96	2016-09-15 14:48:22
2908	3000	Y	96	2016-09-15 14:48:22
2909	3001	Y	96	2016-09-15 14:48:22
2910	3002	Y	96	2016-09-15 14:48:22
2911	3003	Y	96	2016-09-15 14:48:22
2912	3004	Y	96	2016-09-15 14:48:22
2913	3005	Y	96	2016-09-15 14:48:22
2914	3006	Y	96	2016-09-15 14:48:22
2915	3007	Y	96	2016-09-15 14:48:22
2916	3008	Y	96	2016-09-15 14:48:22
2917	3009	Y	96	2016-09-15 14:48:22
2918	3010	Y	96	2016-09-15 14:48:22
2919	3011	Y	96	2016-09-15 14:48:22
2920	3012	Y	96	2016-09-15 14:48:22
2921	3013	Y	96	2016-09-15 14:48:22
2922	3014	Y	96	2016-09-15 14:48:22
2923	3015	Y	96	2016-09-15 14:48:22
2924	3016	Y	96	2016-09-15 14:48:22
2925	3017	Y	96	2016-09-15 14:48:22
2926	3018	Y	96	2016-09-15 14:48:22
2927	3019	Y	96	2016-09-15 14:48:22
2928	3020	Y	96	2016-09-15 14:48:22
2929	3021	Y	96	2016-09-15 14:48:22
2930	3022	Y	96	2016-09-15 14:48:22
2931	3023	Y	96	2016-09-15 14:48:22
2932	3024	Y	96	2016-09-15 14:48:22
2933	3025	Y	96	2016-09-15 14:48:22
2934	3026	Y	NULL	2016-09-18 19:21:07
2935	3027	Y	NULL	2016-09-18 19:21:07
2936	3028	Y	NULL	2016-09-18 19:21:07
2937	3029	Y	NULL	2016-09-18 19:21:07
2938	3030	Y	NULL	2016-09-18 19:21:07
2939	3031	Y	NULL	2016-09-18 19:21:07
2940	3032	Y	NULL	2016-09-18 19:21:07
2941	3033	Y	NULL	2016-09-18 19:21:07
2942	3034	Y	NULL	2016-09-18 19:21:07
2943	3035	Y	NULL	2016-09-18 19:21:07
2944	3036	Y	NULL	2016-09-18 19:21:07
2945	3037	Y	48	2016-09-18 19:21:07
2946	3038	Y	48	2016-09-18 19:21:07
2947	3039	Y	48	2016-09-18 19:21:07
2948	3040	Y	48	2016-09-18 19:21:07
2949	3041	Y	12	2016-09-18 19:21:07
2950	3042	Y	12	2016-09-18 19:21:07
2951	3043	Y	12	2016-09-18 19:21:07
2952	3044	Y	12	2016-09-18 19:21:07
2953	3045	Y	12	2016-09-18 19:21:07
2954	3046	Y	12	2016-09-18 19:21:07
2955	3047	Y	12	2016-09-18 19:21:07
2956	3048	Y	12	2016-09-18 19:21:07
2957	3049	Y	72	2016-09-18 19:21:07
2958	3050	Y	72	2016-09-18 19:21:07
2959	3051	Y	72	2016-09-18 19:21:07
2960	3052	Y	72	2016-09-18 19:21:07
2961	3053	Y	72	2016-09-18 19:21:07
2962	3054	Y	72	2016-09-18 19:21:07
2963	3055	Y	72	2016-09-18 19:21:07
2964	3056	Y	72	2016-09-18 19:21:07
2965	3057	Y	72	2016-09-18 19:21:07
2966	3058	Y	72	2016-09-18 19:21:07
2967	3059	Y	72	2016-09-18 19:21:07
2968	3060	Y	72	2016-09-18 19:21:07
2969	3061	Y	72	2016-09-18 19:21:07
2970	3062	Y	72	2016-09-18 19:21:07
2971	3063	Y	72	2016-09-18 19:21:07
2972	3064	Y	24	2016-09-19 15:17:25
2973	3065	Y	24	2016-09-19 15:17:25
2974	3066	Y	24	2016-09-19 15:17:25
2975	3067	Y	24	2016-09-19 15:17:25
2976	3068	Y	NULL	2016-09-19 15:17:25
2977	3069	Y	NULL	2016-09-19 15:17:25
2978	3070	Y	NULL	2016-09-19 15:17:25
2979	3071	Y	NULL	2016-09-19 15:17:25
2980	3072	Y	48	2016-09-19 15:17:25
2981	3073	Y	48	2016-09-19 15:17:25
2982	3074	Y	48	2016-09-19 15:17:25
2983	3075	Y	48	2016-09-19 15:17:25
2984	3076	Y	48	2016-09-19 15:17:25
2985	3077	Y	48	2016-09-19 15:17:25
2986	3078	Y	48	2016-09-19 15:17:25
2987	3079	Y	48	2016-09-19 15:17:25
2988	3080	Y	24	2016-09-19 15:17:25
2989	3081	Y	24	2016-09-19 15:17:25
2990	3082	Y	24	2016-09-19 15:17:25
2991	3083	Y	24	2016-09-19 15:17:25
2992	3084	Y	24	2016-09-19 15:17:25
2993	3085	Y	24	2016-09-19 15:17:25
2994	3086	Y	24	2016-09-19 15:17:25
2995	3087	Y	24	2016-09-19 15:17:25
2996	3088	Y	24	2016-09-19 15:17:25
2997	3089	Y	24	2016-09-19 15:17:25
2998	3090	Y	48	2016-09-19 15:17:25
2999	3091	Y	48	2016-09-19 15:17:25
3000	3092	Y	48	2016-09-19 15:17:25
3001	3093	Y	48	2016-09-19 15:17:25
3002	3094	N	NULL	2016-09-20 12:34:33
3003	3095	N	NULL	2016-09-20 12:34:33
3004	3096	N	NULL	2016-09-20 12:34:33
3005	3097	Y	48	2016-09-20 12:34:33
3006	3098	Y	48	2016-09-20 12:34:33
3007	3099	Y	48	2016-09-20 12:34:33
3008	3100	Y	48	2016-09-20 12:34:33
3009	3101	Y	48	2016-09-20 12:34:33
3010	3102	Y	48	2016-09-20 12:34:33
3011	3103	Y	48	2016-09-20 12:34:33
3012	3104	Y	48	2016-09-20 12:34:33
3013	3105	Y	48	2016-09-20 12:34:33
3014	3106	Y	NULL	2016-09-20 12:34:33
3015	3107	Y	NULL	2016-09-20 12:34:33
3016	3108	Y	NULL	2016-09-20 12:34:33
3017	3109	Y	NULL	2016-09-20 12:34:33
3018	3110	Y	NULL	2016-09-20 12:34:33
3019	3111	Y	NULL	2016-09-20 12:34:33
3020	3112	Y	NULL	2016-09-20 12:34:33
3021	3113	Y	NULL	2016-09-20 12:34:33
3022	3114	Y	NULL	2016-09-20 12:34:33
3023	3115	Y	NULL	2016-09-20 12:34:33
3024	3116	Y	NULL	2016-09-20 12:34:33
3025	3117	Y	NULL	2016-09-20 12:34:33
3026	3118	Y	NULL	2016-09-20 12:34:33
3027	3119	Y	NULL	2016-09-20 12:34:33
3028	3120	Y	NULL	2016-09-20 12:34:33
3029	3121	Y	NULL	2016-09-20 12:34:33
3030	3122	Y	NULL	2016-09-20 12:34:33
3031	3127	Y	NULL	2016-09-20 12:34:33
3032	3128	Y	24	2016-09-20 12:34:33
3033	3129	Y	24	2016-09-20 12:34:33
3034	3130	Y	24	2016-09-20 12:34:33
3035	3131	Y	24	2016-09-20 12:34:33
3036	3132	Y	24	2016-09-20 12:34:33
3037	3133	Y	12	2016-09-20 12:34:33
3038	3134	Y	12	2016-09-20 12:34:33
3039	3135	Y	12	2016-09-20 12:34:33
3040	3136	Y	12	2016-09-20 12:34:33
3041	3137	Y	12	2016-09-20 12:34:33
3042	3138	Y	12	2016-09-20 12:34:33
3043	3139	Y	12	2016-09-20 12:34:33
3044	3140	Y	12	2016-09-20 12:34:33
3045	3145	Y	NULL	2016-09-20 12:34:33
3046	3146	Y	NULL	2016-09-20 12:34:33
3047	3147	Y	NULL	2016-09-20 12:34:33
3048	3148	Y	NULL	2016-09-20 12:34:33
3049	3149	Y	NULL	2016-09-20 12:34:33
3050	3150	Y	NULL	2016-09-20 12:34:33
3051	3151	Y	NULL	2016-09-20 12:34:33
3052	3152	Y	NULL	2016-09-20 15:16:04
3053	3153	Y	NULL	2016-09-20 15:54:09
3054	3154	Y	NULL	2016-09-20 15:54:09
3055	3155	Y	NULL	2016-09-20 15:54:09
3056	3156	Y	NULL	2016-09-20 16:20:58
3057	3157	Y	NULL	2016-09-20 16:20:58
3058	3158	Y	NULL	2016-09-20 16:20:58
3059	3159	Y	NULL	2016-09-20 16:20:58
3060	3160	Y	NULL	2016-09-20 16:20:58
3061	3161	Y	NULL	2016-09-20 16:20:58
3062	3162	Y	70	2016-09-20 16:53:09
3063	3163	Y	70	2016-09-20 16:53:09
3064	3164	Y	70	2016-09-20 16:53:09
3065	3165	Y	70	2016-09-20 16:53:09
3066	3166	Y	70	2016-09-20 16:53:09
3067	3167	Y	70	2016-09-20 16:53:09
3068	3168	Y	70	2016-09-20 16:53:09
3069	3169	Y	70	2016-09-20 16:53:09
3070	3170	Y	70	2016-09-20 16:53:09
3071	3171	Y	70	2016-09-20 16:53:09
3072	3172	Y	70	2016-09-20 16:53:09
3073	3177	N	NULL	2016-09-20 18:15:20
3074	3178	N	NULL	2016-09-20 18:15:20
3075	3179	N	NULL	2016-09-20 18:15:20
3076	3180	N	NULL	2016-09-20 18:15:20
3077	3181	N	NULL	2016-09-20 18:15:20
3078	3182	N	NULL	2016-09-20 18:15:20
3079	3183	N	NULL	2016-09-20 18:15:20
3080	3184	N	NULL	2016-09-20 18:15:20
3081	3185	N	NULL	2016-09-20 18:15:20

## suspension
1	1	0	NULL	NULL	NULL	2016-07-16 11:56:21
2	2	0	NULL	NULL	NULL	2016-07-16 11:56:21
3	3	0	NULL	NULL	NULL	2016-07-16 11:56:21
4	4	0	NULL	NULL	NULL	2016-07-16 11:56:21
5	5	0	NULL	NULL	NULL	2016-07-16 11:56:21
6	6	0	NULL	NULL	NULL	2016-07-16 11:56:21
7	7	0	NULL	NULL	NULL	2016-07-16 11:56:21
8	8	0	NULL	NULL	NULL	2016-07-16 11:56:21
9	9	0	NULL	NULL	NULL	2016-07-16 11:56:21
10	10	0	NULL	NULL	NULL	2016-07-16 11:56:21
11	11	0	NULL	NULL	NULL	2016-07-16 11:56:21
12	12	12	NULL	NULL	NULL	2016-07-16 11:56:21
13	13	12	NULL	NULL	NULL	2016-07-16 11:56:21
14	14	0	5	NULL	NULL	2016-07-16 11:56:21
15	15	0	5	NULL	NULL	2016-07-16 11:56:21
16	16	0	5	NULL	NULL	2016-07-16 11:56:21
17	17	0	5	NULL	NULL	2016-07-16 11:56:21
18	18	0	5	NULL	NULL	2016-07-16 11:56:21
19	19	0	5	NULL	NULL	2016-07-16 11:56:21
20	20	0	5	NULL	NULL	2016-07-16 11:56:21
21	21	0	5	NULL	NULL	2016-07-16 11:56:21
22	22	0	5	NULL	NULL	2016-07-16 11:56:21
23	23	0	NULL	NULL	NULL	2016-07-16 11:56:21
24	24	0	NULL	NULL	NULL	2016-07-16 11:56:21
25	25	0	NULL	NULL	NULL	2016-07-16 11:56:21
26	26	0	NULL	NULL	NULL	2016-07-16 11:56:21
27	27	0	NULL	NULL	NULL	2016-07-16 11:56:21
28	28	0	NULL	NULL	NULL	2016-07-16 11:56:21
29	29	0	NULL	NULL	NULL	2016-07-16 11:56:21
30	30	0	NULL	NULL	NULL	2016-07-16 11:56:21
31	31	0	NULL	NULL	NULL	2016-07-16 11:56:21
32	32	20	NULL	0	NULL	2016-07-16 11:56:21
33	33	20	NULL	0	NULL	2016-07-16 11:56:21
34	34	20	NULL	0	NULL	2016-07-16 11:56:21
35	35	20	NULL	NULL	NULL	2016-07-16 11:56:21
36	36	20	NULL	1	NULL	2016-07-16 11:56:21
37	37	20	NULL	1	NULL	2016-07-16 11:56:21
38	38	20	NULL	1	NULL	2016-07-16 11:56:21
39	39	20	NULL	NULL	NULL	2016-07-16 11:56:21
40	40	20	NULL	NULL	NULL	2016-07-16 11:56:21
41	41	20	NULL	NULL	NULL	2016-07-16 11:56:21
42	42	20	NULL	0	NULL	2016-07-16 11:56:21
43	43	20	NULL	0	NULL	2016-07-16 11:56:21
44	44	20	NULL	0	NULL	2016-07-16 11:56:21
45	45	20	NULL	0	NULL	2016-07-16 11:56:21
46	46	21	NULL	NULL	NULL	2016-07-16 11:56:21
47	47	21	NULL	NULL	NULL	2016-07-16 11:56:21
48	48	21	NULL	NULL	NULL	2016-07-16 11:56:21
49	49	21	NULL	NULL	NULL	2016-07-16 11:56:21
50	50	21	NULL	NULL	NULL	2016-07-16 11:56:21
51	51	21	NULL	NULL	NULL	2016-07-16 11:56:21
52	52	21	NULL	NULL	NULL	2016-07-16 11:56:21
53	53	21	NULL	NULL	NULL	2016-07-16 11:56:21
54	54	21	NULL	NULL	NULL	2016-07-16 11:56:21
55	55	21	NULL	NULL	NULL	2016-07-16 11:56:21
56	56	21	NULL	NULL	NULL	2016-07-16 11:56:21
57	57	21	NULL	NULL	NULL	2016-07-16 11:56:21
58	58	20	NULL	0	NULL	2016-07-16 11:56:21
59	59	20	NULL	0	NULL	2016-07-16 11:56:21
60	60	20	NULL	0	NULL	2016-07-16 11:56:21
61	61	20	NULL	0	NULL	2016-07-16 11:56:21
62	62	24	NULL	NULL	NULL	2016-07-16 11:56:21
63	63	24	NULL	NULL	NULL	2016-07-16 11:56:21
64	64	24	NULL	NULL	NULL	2016-07-16 11:56:21
65	65	24	NULL	NULL	NULL	2016-07-16 11:56:21
66	66	24	NULL	NULL	NULL	2016-07-16 11:56:21
67	67	24	NULL	NULL	NULL	2016-07-16 11:56:21
68	68	24	NULL	NULL	NULL	2016-07-16 11:56:21
69	69	24	NULL	NULL	NULL	2016-07-16 11:56:21
70	70	24	NULL	NULL	NULL	2016-07-16 11:56:21
71	71	24	NULL	NULL	NULL	2016-07-16 11:56:21
72	72	24	NULL	NULL	NULL	2016-07-16 11:56:21
73	73	24	NULL	NULL	NULL	2016-07-16 11:56:21
74	74	24	NULL	NULL	NULL	2016-07-16 11:56:21
75	75	24	NULL	NULL	NULL	2016-07-16 11:56:21
76	76	24	NULL	NULL	NULL	2016-07-16 11:56:21
77	77	24	NULL	NULL	NULL	2016-07-16 11:56:21
78	78	24	NULL	NULL	NULL	2016-07-16 11:56:21
79	79	24	NULL	NULL	NULL	2016-07-16 11:56:21
80	2500	10	5	NULL	NULL	2016-07-16 12:22:05
81	2501	10	5	NULL	NULL	2016-07-16 12:22:05
82	2502	10	5	NULL	NULL	2016-07-16 12:22:05
83	2503	10	5	NULL	NULL	2016-07-16 12:22:05
84	2504	10	5	NULL	NULL	2016-07-16 12:22:05
85	2505	10	5	NULL	NULL	2016-07-16 12:22:05
86	2506	10	5	NULL	NULL	2016-07-16 12:22:05
87	2646	24	6.3	NULL	NULL	2016-07-16 12:22:05
88	2647	24	6.3	NULL	NULL	2016-07-16 12:22:05
89	2648	24	6.3	NULL	NULL	2016-07-16 12:22:05
90	2649	24	7.6	0.0001	NULL	2016-07-16 12:22:05
91	2650	24	7.6	0.001	NULL	2016-07-16 12:22:05
92	2651	24	7.6	0.0025	NULL	2016-07-16 12:22:05
93	2016	12	NULL	0.0025	NULL	2016-07-16 12:22:05
94	2652	24	7.6	0.003	NULL	2016-07-16 12:22:05
95	2588	24	NULL	0.005	NULL	2016-07-16 12:22:05
96	2596	24	NULL	0.005	NULL	2016-07-16 12:22:05
97	2589	24	NULL	0.006	NULL	2016-07-16 12:22:05
98	2655	24	NULL	0.0068	NULL	2016-07-16 12:22:05
99	2654	24	NULL	0.0073	NULL	2016-07-16 12:22:05
100	2656	24	NULL	0.0073	NULL	2016-07-16 12:22:05
101	2657	24	NULL	0.0074	NULL	2016-07-16 12:22:05
102	2653	24	NULL	0.0075	NULL	2016-07-16 12:22:05
103	2658	24	NULL	0.0075	NULL	2016-07-16 12:22:05
104	2659	24	NULL	0.00755	NULL	2016-07-16 12:22:05
105	2660	24	NULL	0.0076	NULL	2016-07-16 12:22:05
106	2592	24	NULL	0.025	NULL	2016-07-16 12:22:05
107	2597	24	NULL	0.025	NULL	2016-07-16 12:22:05
108	1152	4	NULL	0.03	NULL	2016-07-16 12:22:05
109	2590	24	NULL	0.03	NULL	2016-07-16 12:22:05
110	2591	24	NULL	0.04	NULL	2016-07-16 12:22:05
111	1154	4	NULL	0.058	NULL	2016-07-16 12:22:05
112	1153	4	NULL	0.06	NULL	2016-07-16 12:22:05
113	290	0	3	0.06	NULL	2016-07-16 12:22:05
114	291	0	3	0.06	NULL	2016-07-16 12:22:05
115	292	0	3	0.06	NULL	2016-07-16 12:22:05
116	293	0	3	0.06	NULL	2016-07-16 12:22:05
117	294	0	3	0.06	NULL	2016-07-16 12:22:05
118	1155	4	NULL	0.08	NULL	2016-07-16 12:22:05
119	2643	0	NULL	0.08	NULL	2016-07-16 12:22:05
120	445	48	NULL	0.1	NULL	2016-07-16 12:22:05
121	446	48	NULL	0.1	NULL	2016-07-16 12:22:05
122	2644	0	NULL	0.1	NULL	2016-07-16 12:22:05
123	1898	0	8.78	0.125	NULL	2016-07-16 12:22:05
124	1905	0	8.91	0.125	NULL	2016-07-16 12:22:05
125	2645	0	NULL	0.125	NULL	2016-07-16 12:22:05
126	1156	4	NULL	0.14	NULL	2016-07-16 12:22:05
127	1157	4	NULL	0.142	NULL	2016-07-16 12:22:05
128	1158	4	NULL	0.15	NULL	2016-07-16 12:22:05
129	449	48	NULL	0.16	NULL	2016-07-16 12:22:05
130	1159	4	NULL	0.17	NULL	2016-07-16 12:22:05
131	451	48	NULL	0.175	NULL	2016-07-16 12:22:05
132	452	48	NULL	0.175	NULL	2016-07-16 12:22:05
133	453	48	NULL	0.18	NULL	2016-07-16 12:22:05
134	2593	24	NULL	0.2	NULL	2016-07-16 12:22:05
135	450	48	NULL	0.2	NULL	2016-07-16 12:22:05
136	454	48	NULL	0.2	NULL	2016-07-16 12:22:05
137	1899	0	8.78	0.25	NULL	2016-07-16 12:22:05
138	1906	0	8.91	0.25	NULL	2016-07-16 12:22:05
139	168	24	NULL	0.25	NULL	2016-07-16 12:22:05
140	2594	24	NULL	0.35	NULL	2016-07-16 12:22:05
141	1361	4	NULL	0.363	NULL	2016-07-16 12:22:05
142	169	24	NULL	0.4	NULL	2016-07-16 12:22:05
143	1900	0	8.78	0.5	NULL	2016-07-16 12:22:05
144	1907	0	8.91	0.5	NULL	2016-07-16 12:22:05
145	440	48	NULL	0.6	NULL	2016-07-16 12:22:05
146	2595	24	NULL	0.65	NULL	2016-07-16 12:22:05
147	1363	4	NULL	0.726	NULL	2016-07-16 12:22:05
148	447	48	NULL	0.75	NULL	2016-07-16 12:22:05
149	448	48	NULL	0.75	NULL	2016-07-16 12:22:05
150	1364	4	NULL	0.878	NULL	2016-07-16 12:22:05
151	1365	4	NULL	0.892	NULL	2016-07-16 12:22:05
152	170	24	NULL	0.96	NULL	2016-07-16 12:22:05
153	1901	0	8.78	1	NULL	2016-07-16 12:22:05
154	1908	0	8.91	1	NULL	2016-07-16 12:22:05
155	171	24	NULL	1.15	NULL	2016-07-16 12:22:05
156	1360	0	NULL	1.29	NULL	2016-07-16 12:22:05
157	1909	0	NULL	1.5	NULL	2016-07-16 12:22:05
158	1362	4	NULL	2.13	NULL	2016-07-16 12:22:05
159	1902	0	8.78	2.6	NULL	2016-07-16 12:22:05
160	2722	0	NULL	21	NULL	2016-07-16 12:22:05
161	2723	0	NULL	28	NULL	2016-07-16 12:22:05
162	2725	0	NULL	30	NULL	2016-07-16 12:22:05
163	2721	0	NULL	32	NULL	2016-07-16 12:22:05
164	2726	0	NULL	32	NULL	2016-07-16 12:22:05
165	2727	0	NULL	35	NULL	2016-07-16 12:22:05
166	1141	12	NULL	16000000	NULL	2016-07-16 12:22:05
167	1142	12	NULL	22500000	NULL	2016-07-16 12:22:05
168	1143	12	NULL	52500000	NULL	2016-07-16 12:22:05
169	1144	12	NULL	71000000	NULL	2016-07-16 12:22:05
170	1145	12	NULL	173000000	NULL	2016-07-16 12:22:05
171	1146	12	NULL	620000000	NULL	2016-07-16 12:22:05
172	1147	12	NULL	1200000000	NULL	2016-07-16 12:22:05
173	152	0	NULL	NULL	NULL	2016-07-16 12:22:05
174	161	0	NULL	NULL	NULL	2016-07-16 12:22:05
175	162	0	NULL	NULL	NULL	2016-07-16 12:22:05
176	163	0	NULL	NULL	NULL	2016-07-16 12:22:05
177	164	0	NULL	NULL	NULL	2016-07-16 12:22:05
178	165	0	NULL	NULL	NULL	2016-07-16 12:22:05
179	166	0	NULL	NULL	NULL	2016-07-16 12:22:05
180	1148	12	NULL	NULL	NULL	2016-07-16 12:22:05
181	1149	12	NULL	NULL	NULL	2016-07-16 12:22:05
182	1150	12	NULL	NULL	NULL	2016-07-16 12:22:05
183	1151	12	NULL	NULL	NULL	2016-07-16 12:22:05
184	1541	0	2	NULL	NULL	2016-07-16 12:22:05
185	1575	0	2	NULL	NULL	2016-07-16 12:22:05
186	1576	0	2	NULL	NULL	2016-07-16 12:22:05
187	1415	0	2.3	NULL	NULL	2016-07-16 12:22:05
188	1416	0	2.3	NULL	NULL	2016-07-16 12:22:05
189	1417	0	2.3	NULL	NULL	2016-07-16 12:22:05
190	1724	0	2.3	NULL	NULL	2016-07-16 12:22:05
191	1725	0	2.3	NULL	NULL	2016-07-16 12:22:05
192	1726	0	2.3	NULL	NULL	2016-07-16 12:22:05
193	1727	0	2.3	NULL	NULL	2016-07-16 12:22:05
194	1728	0	2.3	NULL	NULL	2016-07-16 12:22:05
195	1719	0	2.4	NULL	NULL	2016-07-16 12:22:05
196	1720	0	2.4	NULL	NULL	2016-07-16 12:22:05
197	1721	0	2.4	NULL	NULL	2016-07-16 12:22:05
198	1722	0	2.4	NULL	NULL	2016-07-16 12:22:05
199	1723	0	2.4	NULL	NULL	2016-07-16 12:22:05
200	269	0	2.5	NULL	NULL	2016-07-16 12:22:05
201	271	0	2.5	NULL	NULL	2016-07-16 12:22:05
202	1699	0	2.5	NULL	NULL	2016-07-16 12:22:05
203	1715	0	2.5	NULL	NULL	2016-07-16 12:22:05
204	1716	0	2.5	NULL	NULL	2016-07-16 12:22:05
205	1717	0	2.5	NULL	NULL	2016-07-16 12:22:05
206	1718	0	2.5	NULL	NULL	2016-07-16 12:22:05
207	1730	0	2.5	NULL	NULL	2016-07-16 12:22:05
208	1731	0	2.5	NULL	NULL	2016-07-16 12:22:05
209	1732	0	2.5	NULL	NULL	2016-07-16 12:22:05
210	1733	0	2.5	NULL	NULL	2016-07-16 12:22:05
211	1744	0	2.5	NULL	NULL	2016-07-16 12:22:05
212	1751	0	2.5	NULL	NULL	2016-07-16 12:22:05
213	1752	0	2.5	NULL	NULL	2016-07-16 12:22:05
214	1399	0	2.7	NULL	NULL	2016-07-16 12:22:05
215	1400	0	2.7	NULL	NULL	2016-07-16 12:22:05
216	1401	0	2.7	NULL	NULL	2016-07-16 12:22:05
217	1402	0	2.7	NULL	NULL	2016-07-16 12:22:05
218	1408	0	2.7	NULL	NULL	2016-07-16 12:22:05
219	1409	0	2.7	NULL	NULL	2016-07-16 12:22:05
220	1410	0	2.7	NULL	NULL	2016-07-16 12:22:05
221	1411	0	2.7	NULL	NULL	2016-07-16 12:22:05
222	1412	0	2.7	NULL	NULL	2016-07-16 12:22:05
223	1413	0	2.7	NULL	NULL	2016-07-16 12:22:05
224	1734	0	2.7	NULL	NULL	2016-07-16 12:22:05
225	1735	0	2.7	NULL	NULL	2016-07-16 12:22:05
226	1736	0	2.7	NULL	NULL	2016-07-16 12:22:05
227	1737	0	2.7	NULL	NULL	2016-07-16 12:22:05
228	1738	0	2.7	NULL	NULL	2016-07-16 12:22:05
229	1739	0	2.8	NULL	NULL	2016-07-16 12:22:05
230	1740	0	2.8	NULL	NULL	2016-07-16 12:22:05
231	1741	0	2.8	NULL	NULL	2016-07-16 12:22:05
232	1742	0	2.8	NULL	NULL	2016-07-16 12:22:05
233	1743	0	2.8	NULL	NULL	2016-07-16 12:22:05
234	1753	0	2.8	NULL	NULL	2016-07-16 12:22:05
235	1395	0	2.9	NULL	NULL	2016-07-16 12:22:05
236	1396	0	2.9	NULL	NULL	2016-07-16 12:22:05
237	1397	0	2.9	NULL	NULL	2016-07-16 12:22:05
238	1398	0	2.9	NULL	NULL	2016-07-16 12:22:05
239	186	24	3	NULL	NULL	2016-07-16 12:22:05
240	187	24	3	NULL	NULL	2016-07-16 12:22:05
241	188	24	3	NULL	NULL	2016-07-16 12:22:05
242	189	24	3	NULL	NULL	2016-07-16 12:22:05
243	190	24	3	NULL	NULL	2016-07-16 12:22:05
244	191	24	3	NULL	NULL	2016-07-16 12:22:05
245	192	24	3	NULL	NULL	2016-07-16 12:22:05
246	193	24	3	NULL	NULL	2016-07-16 12:22:05
247	194	24	3	NULL	NULL	2016-07-16 12:22:05
248	195	24	3	NULL	NULL	2016-07-16 12:22:05
249	2299	24	3	NULL	NULL	2016-07-16 12:22:05
250	2300	24	3	NULL	NULL	2016-07-16 12:22:05
251	2301	24	3	NULL	NULL	2016-07-16 12:22:05
252	2358	24	3	NULL	NULL	2016-07-16 12:22:05
253	270	0	3.02	NULL	NULL	2016-07-16 12:22:05
254	272	0	3.02	NULL	NULL	2016-07-16 12:22:05
255	1414	0	3.1	NULL	NULL	2016-07-16 12:22:05
256	1729	0	3.2	NULL	NULL	2016-07-16 12:22:05
257	1745	0	3.2	NULL	NULL	2016-07-16 12:22:05
258	1746	0	3.2	NULL	NULL	2016-07-16 12:22:05
259	1747	0	3.2	NULL	NULL	2016-07-16 12:22:05
260	1748	0	3.2	NULL	NULL	2016-07-16 12:22:05
261	1749	0	3.2	NULL	NULL	2016-07-16 12:22:05
262	1750	0	3.2	NULL	NULL	2016-07-16 12:22:05
263	1713	0	3.5	NULL	NULL	2016-07-16 12:22:05
264	2661	24	4	NULL	NULL	2016-07-16 12:22:05
265	2495	10	5	NULL	NULL	2016-07-16 12:22:05
266	2496	10	5	NULL	NULL	2016-07-16 12:22:05
267	2497	10	5	NULL	NULL	2016-07-16 12:22:05
268	2498	10	5	NULL	NULL	2016-07-16 12:22:05
269	2499	10	5	NULL	NULL	2016-07-16 12:22:05
270	2662	24	5	NULL	NULL	2016-07-16 12:22:05
271	1403	0	5.3	NULL	NULL	2016-07-16 12:22:05
272	1404	0	5.3	NULL	NULL	2016-07-16 12:22:05
273	1405	0	5.3	NULL	NULL	2016-07-16 12:22:05
274	1406	0	5.3	NULL	NULL	2016-07-16 12:22:05
275	1407	0	5.3	NULL	NULL	2016-07-16 12:22:05
276	2663	24	6	NULL	NULL	2016-07-16 12:22:05
277	2664	24	7.25	NULL	NULL	2016-07-16 12:22:05
278	2665	24	7.5	NULL	NULL	2016-07-16 12:22:05
279	2670	24	7.5	NULL	NULL	2016-07-16 12:22:05
280	2671	24	7.5	NULL	NULL	2016-07-16 12:22:05
281	2672	24	7.5	NULL	NULL	2016-07-16 12:22:05
282	2673	24	7.5	NULL	NULL	2016-07-16 12:22:05
283	1228	0	7.5	NULL	NULL	2016-07-16 12:22:05
284	1229	0	7.5	NULL	NULL	2016-07-16 12:22:05
285	1230	0	7.5	NULL	NULL	2016-07-16 12:22:05
286	1231	0	7.5	NULL	NULL	2016-07-16 12:22:05
287	1232	0	7.5	NULL	NULL	2016-07-16 12:22:05
288	1233	0	7.5	NULL	NULL	2016-07-16 12:22:05
289	1244	0	7.5	NULL	NULL	2016-07-16 12:22:05
290	1245	0	7.5	NULL	NULL	2016-07-16 12:22:05
291	1246	0	7.5	NULL	NULL	2016-07-16 12:22:05
292	1247	0	7.5	NULL	NULL	2016-07-16 12:22:05
293	1248	0	7.5	NULL	NULL	2016-07-16 12:22:05
294	1249	0	7.5	NULL	NULL	2016-07-16 12:22:05
295	1250	0	7.5	NULL	NULL	2016-07-16 12:22:05
296	1251	0	7.5	NULL	NULL	2016-07-16 12:22:05
297	1252	24	7.6	NULL	NULL	2016-07-16 12:22:05
298	1253	24	7.6	NULL	NULL	2016-07-16 12:22:05
299	1254	24	7.6	NULL	NULL	2016-07-16 12:22:05
300	1190	0	7.8	NULL	NULL	2016-07-16 12:22:05
301	1191	0	7.8	NULL	NULL	2016-07-16 12:22:05
302	1192	0	7.8	NULL	NULL	2016-07-16 12:22:05
303	1193	0	7.8	NULL	NULL	2016-07-16 12:22:05
304	1194	0	7.8	NULL	NULL	2016-07-16 12:22:05
305	1195	0	7.8	NULL	NULL	2016-07-16 12:22:05
306	1196	0	7.8	NULL	NULL	2016-07-16 12:22:05
307	1197	0	7.8	NULL	NULL	2016-07-16 12:22:05
308	1198	0	7.8	NULL	NULL	2016-07-16 12:22:05
309	1199	0	7.8	NULL	NULL	2016-07-16 12:22:05
310	1200	0	7.8	NULL	NULL	2016-07-16 12:22:05
311	1201	0	7.8	NULL	NULL	2016-07-16 12:22:05
312	1202	0	7.8	NULL	NULL	2016-07-16 12:22:05
313	1203	0	7.8	NULL	NULL	2016-07-16 12:22:05
314	1204	0	7.8	NULL	NULL	2016-07-16 12:22:05
315	1205	0	7.8	NULL	NULL	2016-07-16 12:22:05
316	1206	0	7.8	NULL	NULL	2016-07-16 12:22:05
317	1207	0	7.8	NULL	NULL	2016-07-16 12:22:05
318	1208	0	7.8	NULL	NULL	2016-07-16 12:22:05
319	1209	0	7.8	NULL	NULL	2016-07-16 12:22:05
320	1210	0	7.8	NULL	NULL	2016-07-16 12:22:05
321	1211	0	7.8	NULL	NULL	2016-07-16 12:22:05
322	1212	0	7.8	NULL	NULL	2016-07-16 12:22:05
323	1213	0	7.8	NULL	NULL	2016-07-16 12:22:05
324	1214	0	7.8	NULL	NULL	2016-07-16 12:22:05
325	1215	0	7.8	NULL	NULL	2016-07-16 12:22:05
326	1216	0	7.8	NULL	NULL	2016-07-16 12:22:05
327	1217	0	7.8	NULL	NULL	2016-07-16 12:22:05
328	1218	0	7.8	NULL	NULL	2016-07-16 12:22:05
329	1219	0	7.8	NULL	NULL	2016-07-16 12:22:05
330	2666	24	8	NULL	NULL	2016-07-16 12:22:05
331	2443	0	8.5	NULL	NULL	2016-07-16 12:22:05
332	2444	0	8.5	NULL	NULL	2016-07-16 12:22:05
333	2445	0	8.5	NULL	NULL	2016-07-16 12:22:05
334	2446	0	8.5	NULL	NULL	2016-07-16 12:22:05
335	2447	0	8.5	NULL	NULL	2016-07-16 12:22:05
336	1757	0	8.78	NULL	NULL	2016-07-16 12:22:05
337	1896	0	8.78	NULL	NULL	2016-07-16 12:22:05
338	1897	0	8.78	NULL	NULL	2016-07-16 12:22:05
339	1903	0	8.91	NULL	NULL	2016-07-16 12:22:05
340	1904	0	8.91	NULL	NULL	2016-07-16 12:22:05
341	2667	24	9	NULL	NULL	2016-07-16 12:22:05
342	1631	12	9.4	NULL	NULL	2016-07-16 12:22:05
343	1632	12	9.4	NULL	NULL	2016-07-16 12:22:05
344	1633	12	9.4	NULL	NULL	2016-07-16 12:22:05
345	1634	12	9.4	NULL	NULL	2016-07-16 12:22:05
346	1635	12	9.4	NULL	NULL	2016-07-16 12:22:05
347	1636	12	9.4	NULL	NULL	2016-07-16 12:22:05
348	1621	0	9.4	NULL	NULL	2016-07-16 12:22:05
349	149	0	9.5	NULL	NULL	2016-07-16 12:22:05
350	150	0	9.5	NULL	NULL	2016-07-16 12:22:05
351	151	0	9.5	NULL	NULL	2016-07-16 12:22:05
352	375	0	10	NULL	NULL	2016-07-16 12:22:05
353	376	0	10	NULL	NULL	2016-07-16 12:22:05
354	377	0	10	NULL	NULL	2016-07-16 12:22:05
355	378	0	10	NULL	NULL	2016-07-16 12:22:05
356	380	0	10	NULL	NULL	2016-07-16 12:22:05
357	381	0	10	NULL	NULL	2016-07-16 12:22:05
358	382	0	10	NULL	NULL	2016-07-16 12:22:05
359	383	0	10	NULL	NULL	2016-07-16 12:22:05
360	384	0	10	NULL	NULL	2016-07-16 12:22:05
361	385	0	10	NULL	NULL	2016-07-16 12:22:05
362	386	0	10	NULL	NULL	2016-07-16 12:22:05
363	387	0	10	NULL	NULL	2016-07-16 12:22:05
364	388	0	10	NULL	NULL	2016-07-16 12:22:05
365	389	0	10	NULL	NULL	2016-07-16 12:22:05
366	390	0	10	NULL	NULL	2016-07-16 12:22:05
367	391	0	10	NULL	NULL	2016-07-16 12:22:05
368	392	0	10	NULL	NULL	2016-07-16 12:22:05
369	393	0	10	NULL	NULL	2016-07-16 12:22:05
370	394	0	10	NULL	NULL	2016-07-16 12:22:05
371	395	0	10	NULL	NULL	2016-07-16 12:22:05
372	396	0	10	NULL	NULL	2016-07-16 12:22:05
373	397	0	10	NULL	NULL	2016-07-16 12:22:05
374	398	0	10	NULL	NULL	2016-07-16 12:22:05
375	399	0	10	NULL	NULL	2016-07-16 12:22:05
376	400	0	10	NULL	NULL	2016-07-16 12:22:05
377	401	0	10	NULL	NULL	2016-07-16 12:22:05
378	402	0	10	NULL	NULL	2016-07-16 12:22:05
379	403	0	10	NULL	NULL	2016-07-16 12:22:05
380	404	0	10	NULL	NULL	2016-07-16 12:22:05
381	1771	12	10	NULL	NULL	2016-07-16 12:22:05
382	1772	12	10	NULL	NULL	2016-07-16 12:22:05
383	1773	12	10	NULL	NULL	2016-07-16 12:22:05
384	1774	12	10	NULL	NULL	2016-07-16 12:22:05
385	1775	12	10	NULL	NULL	2016-07-16 12:22:05
386	1776	12	10	NULL	NULL	2016-07-16 12:22:05
387	1777	12	10	NULL	NULL	2016-07-16 12:22:05
388	2668	24	10	NULL	NULL	2016-07-16 12:22:05
389	1438	40	10	NULL	NULL	2016-07-16 12:22:05
390	1439	40	10	NULL	NULL	2016-07-16 12:22:05
391	1440	40	10	NULL	NULL	2016-07-16 12:22:05
392	1441	40	10	NULL	NULL	2016-07-16 12:22:05
393	1442	40	10	NULL	NULL	2016-07-16 12:22:05
394	1443	40	10	NULL	NULL	2016-07-16 12:22:05
395	1444	40	10	NULL	NULL	2016-07-16 12:22:05
396	1445	40	10	NULL	NULL	2016-07-16 12:22:05
397	1446	40	10	NULL	NULL	2016-07-16 12:22:05
398	1447	40	10	NULL	NULL	2016-07-16 12:22:05
399	1448	40	10	NULL	NULL	2016-07-16 12:22:05
400	1449	40	10	NULL	NULL	2016-07-16 12:22:05
401	1450	40	10	NULL	NULL	2016-07-16 12:22:05
402	1657	0	10	NULL	NULL	2016-07-16 12:22:05
403	2449	0	10	NULL	NULL	2016-07-16 12:22:05
404	2450	0	10	NULL	NULL	2016-07-16 12:22:05
405	2451	0	10	NULL	NULL	2016-07-16 12:22:05
406	2452	0	10	NULL	NULL	2016-07-16 12:22:05
407	2453	0	10	NULL	NULL	2016-07-16 12:22:05
408	2454	0	10	NULL	NULL	2016-07-16 12:22:05
409	2455	0	10	NULL	NULL	2016-07-16 12:22:05
410	2456	0	10	NULL	NULL	2016-07-16 12:22:05
411	2457	0	10	NULL	NULL	2016-07-16 12:22:05
412	2458	0	10	NULL	NULL	2016-07-16 12:22:05
413	2459	0	10	NULL	NULL	2016-07-16 12:22:05
414	2460	0	10	NULL	NULL	2016-07-16 12:22:05
415	2461	0	10	NULL	NULL	2016-07-16 12:22:05
416	2462	0	10	NULL	NULL	2016-07-16 12:22:05
417	2463	0	10	NULL	NULL	2016-07-16 12:22:05
418	2464	0	10	NULL	NULL	2016-07-16 12:22:05
419	2465	0	10	NULL	NULL	2016-07-16 12:22:05
420	2466	0	10	NULL	NULL	2016-07-16 12:22:05
421	2467	0	10	NULL	NULL	2016-07-16 12:22:05
422	2468	0	10	NULL	NULL	2016-07-16 12:22:05
423	2469	0	10	NULL	NULL	2016-07-16 12:22:05
424	2470	0	10	NULL	NULL	2016-07-16 12:22:05
425	2471	0	10	NULL	NULL	2016-07-16 12:22:05
426	2472	0	10	NULL	NULL	2016-07-16 12:22:05
427	2473	0	10	NULL	NULL	2016-07-16 12:22:05
428	2474	0	10	NULL	NULL	2016-07-16 12:22:05
429	2475	0	10	NULL	NULL	2016-07-16 12:22:05
430	2476	0	10	NULL	NULL	2016-07-16 12:22:05
431	2477	0	10	NULL	NULL	2016-07-16 12:22:05
432	2478	0	10	NULL	NULL	2016-07-16 12:22:05
433	2479	0	10	NULL	NULL	2016-07-16 12:22:05
434	2480	0	10	NULL	NULL	2016-07-16 12:22:05
435	2481	0	10	NULL	NULL	2016-07-16 12:22:05
436	2482	0	10	NULL	NULL	2016-07-16 12:22:05
437	2483	0	10	NULL	NULL	2016-07-16 12:22:05
438	2484	0	10	NULL	NULL	2016-07-16 12:22:05
439	2485	0	10	NULL	NULL	2016-07-16 12:22:05
440	2486	0	10	NULL	NULL	2016-07-16 12:22:05
441	2487	0	10	NULL	NULL	2016-07-16 12:22:05
442	2669	24	11	NULL	NULL	2016-07-16 12:22:05
443	196	0	NULL	NULL	NULL	2016-07-16 12:22:05
444	197	0	NULL	NULL	NULL	2016-07-16 12:22:05
445	198	0	NULL	NULL	NULL	2016-07-16 12:22:05
446	199	0	NULL	NULL	NULL	2016-07-16 12:22:05
447	200	0	NULL	NULL	NULL	2016-07-16 12:22:05
448	201	0	NULL	NULL	NULL	2016-07-16 12:22:05
449	202	0	NULL	NULL	NULL	2016-07-16 12:22:05
450	203	0	NULL	NULL	NULL	2016-07-16 12:22:05
451	204	0	NULL	NULL	NULL	2016-07-16 12:22:05
452	205	0	NULL	NULL	NULL	2016-07-16 12:22:05
453	206	0	NULL	NULL	NULL	2016-07-16 12:22:05
454	207	0	NULL	NULL	NULL	2016-07-16 12:22:05
455	208	0	NULL	NULL	NULL	2016-07-16 12:22:05
456	209	0	NULL	NULL	NULL	2016-07-16 12:22:05
457	210	0	NULL	NULL	NULL	2016-07-16 12:22:05
458	260	0	NULL	NULL	NULL	2016-07-16 12:22:05
459	273	0	NULL	NULL	NULL	2016-07-16 12:22:05
460	274	0	NULL	NULL	NULL	2016-07-16 12:22:05
461	275	0	NULL	NULL	NULL	2016-07-16 12:22:05
462	644	0	NULL	NULL	NULL	2016-07-16 12:22:05
463	645	0	NULL	NULL	NULL	2016-07-16 12:22:05
464	646	0	NULL	NULL	NULL	2016-07-16 12:22:05
465	647	0	NULL	NULL	NULL	2016-07-16 12:22:05
466	680	0	NULL	NULL	NULL	2016-07-16 12:22:05
467	681	0	NULL	NULL	NULL	2016-07-16 12:22:05
468	682	0	NULL	NULL	NULL	2016-07-16 12:22:05
469	683	0	NULL	NULL	NULL	2016-07-16 12:22:05
470	694	0	NULL	NULL	NULL	2016-07-16 12:22:05
471	695	0	NULL	NULL	NULL	2016-07-16 12:22:05
472	737	0	NULL	NULL	NULL	2016-07-16 12:22:05
473	738	0	NULL	NULL	NULL	2016-07-16 12:22:05
474	739	0	NULL	NULL	NULL	2016-07-16 12:22:05
475	740	0	NULL	NULL	NULL	2016-07-16 12:22:05
476	741	0	NULL	NULL	NULL	2016-07-16 12:22:05
477	972	0	NULL	NULL	NULL	2016-07-16 12:22:05
478	973	0	NULL	NULL	NULL	2016-07-16 12:22:05
479	974	0	NULL	NULL	NULL	2016-07-16 12:22:05
480	975	0	NULL	NULL	NULL	2016-07-16 12:22:05
481	976	0	NULL	NULL	NULL	2016-07-16 12:22:05
482	977	0	NULL	NULL	NULL	2016-07-16 12:22:05
483	978	0	NULL	NULL	NULL	2016-07-16 12:22:05
484	979	0	NULL	NULL	NULL	2016-07-16 12:22:05
485	980	0	NULL	NULL	NULL	2016-07-16 12:22:05
486	1828	0	NULL	NULL	NULL	2016-07-16 12:22:05
487	1829	0	NULL	NULL	NULL	2016-07-16 12:22:05
488	1830	0	NULL	NULL	NULL	2016-07-16 12:22:05
489	1831	0	NULL	NULL	NULL	2016-07-16 12:22:05
490	1832	0	NULL	NULL	NULL	2016-07-16 12:22:05
491	1833	0	NULL	NULL	NULL	2016-07-16 12:22:05
492	1834	0	NULL	NULL	NULL	2016-07-16 12:22:05
493	1835	0	NULL	NULL	NULL	2016-07-16 12:22:05
494	1836	0	NULL	NULL	NULL	2016-07-16 12:22:05
495	1837	0	NULL	NULL	NULL	2016-07-16 12:22:05
496	1838	0	NULL	NULL	NULL	2016-07-16 12:22:05
497	1839	0	NULL	NULL	NULL	2016-07-16 12:22:05
498	1931	0	NULL	NULL	NULL	2016-07-16 12:22:05
499	1932	0	NULL	NULL	NULL	2016-07-16 12:22:05
500	1933	0	NULL	NULL	NULL	2016-07-16 12:22:05
501	1934	0	NULL	NULL	NULL	2016-07-16 12:22:05
502	1935	0	NULL	NULL	NULL	2016-07-16 12:22:05
503	1936	0	NULL	NULL	NULL	2016-07-16 12:22:05
504	1946	0	NULL	NULL	NULL	2016-07-16 12:22:05
505	1947	0	NULL	NULL	NULL	2016-07-16 12:22:05
506	1948	0	NULL	NULL	NULL	2016-07-16 12:22:05
507	1949	0	NULL	NULL	NULL	2016-07-16 12:22:05
508	1950	0	NULL	NULL	NULL	2016-07-16 12:22:05
509	1956	0	NULL	NULL	NULL	2016-07-16 12:22:05
510	1957	0	NULL	NULL	NULL	2016-07-16 12:22:05
511	1958	0	NULL	NULL	NULL	2016-07-16 12:22:05
512	1959	0	NULL	NULL	NULL	2016-07-16 12:22:05
513	1999	0	NULL	NULL	NULL	2016-07-16 12:22:05
514	2000	0	NULL	NULL	NULL	2016-07-16 12:22:05
515	2001	0	NULL	NULL	NULL	2016-07-16 12:22:05
516	2002	0	NULL	NULL	NULL	2016-07-16 12:22:05
517	2003	0	NULL	NULL	NULL	2016-07-16 12:22:05
518	2004	0	NULL	NULL	NULL	2016-07-16 12:22:05
519	2005	0	NULL	NULL	NULL	2016-07-16 12:22:05
520	2010	0	NULL	NULL	NULL	2016-07-16 12:22:05
521	2055	0	NULL	NULL	NULL	2016-07-16 12:22:05
522	2056	0	NULL	NULL	NULL	2016-07-16 12:22:05
523	2057	0	NULL	NULL	NULL	2016-07-16 12:22:05
524	2058	0	NULL	NULL	NULL	2016-07-16 12:22:05
525	2059	0	NULL	NULL	NULL	2016-07-16 12:22:05
526	2060	0	NULL	NULL	NULL	2016-07-16 12:22:05
527	2163	0	NULL	NULL	NULL	2016-07-16 12:22:05
528	2164	0	NULL	NULL	NULL	2016-07-16 12:22:05
529	2165	0	NULL	NULL	NULL	2016-07-16 12:22:05
530	2166	0	NULL	NULL	NULL	2016-07-16 12:22:05
531	2167	0	NULL	NULL	NULL	2016-07-16 12:22:05
532	2168	0	NULL	NULL	NULL	2016-07-16 12:22:05
533	2169	0	NULL	NULL	NULL	2016-07-16 12:22:05
534	2170	0	NULL	NULL	NULL	2016-07-16 12:22:05
535	2171	0	NULL	NULL	NULL	2016-07-16 12:22:05
536	2172	0	NULL	NULL	NULL	2016-07-16 12:22:05
537	2173	0	NULL	NULL	NULL	2016-07-16 12:22:05
538	2174	0	NULL	NULL	NULL	2016-07-16 12:22:05
539	2175	0	NULL	NULL	NULL	2016-07-16 12:22:05
540	2176	0	NULL	NULL	NULL	2016-07-16 12:22:05
541	2177	0	NULL	NULL	NULL	2016-07-16 12:22:05
542	2178	0	NULL	NULL	NULL	2016-07-16 12:22:05
543	2179	0	NULL	NULL	NULL	2016-07-16 12:22:05
544	2180	0	NULL	NULL	NULL	2016-07-16 12:22:05
545	2181	0	NULL	NULL	NULL	2016-07-16 12:22:05
546	2182	0	NULL	NULL	NULL	2016-07-16 12:22:05
547	2183	0	NULL	NULL	NULL	2016-07-16 12:22:05
548	2184	0	NULL	NULL	NULL	2016-07-16 12:22:05
549	2185	0	NULL	NULL	NULL	2016-07-16 12:22:05
550	2186	0	NULL	NULL	NULL	2016-07-16 12:22:05
551	2187	0	NULL	NULL	NULL	2016-07-16 12:22:05
552	2188	0	NULL	NULL	NULL	2016-07-16 12:22:05
553	2189	0	NULL	NULL	NULL	2016-07-16 12:22:05
554	2190	0	NULL	NULL	NULL	2016-07-16 12:22:05
555	2191	0	NULL	NULL	NULL	2016-07-16 12:22:05
556	2192	0	NULL	NULL	NULL	2016-07-16 12:22:05
557	2193	0	NULL	NULL	NULL	2016-07-16 12:22:05
558	2194	0	NULL	NULL	NULL	2016-07-16 12:22:05
559	2195	0	NULL	NULL	NULL	2016-07-16 12:22:05
560	2196	0	NULL	NULL	NULL	2016-07-16 12:22:05
561	2197	0	NULL	NULL	NULL	2016-07-16 12:22:05
562	2198	0	NULL	NULL	NULL	2016-07-16 12:22:05
563	2199	0	NULL	NULL	NULL	2016-07-16 12:22:05
564	2200	0	NULL	NULL	NULL	2016-07-16 12:22:05
565	2201	0	NULL	NULL	NULL	2016-07-16 12:22:05
566	2202	0	NULL	NULL	NULL	2016-07-16 12:22:05
567	2264	0	NULL	NULL	NULL	2016-07-16 12:22:05
568	2265	0	NULL	NULL	NULL	2016-07-16 12:22:05
569	2266	0	NULL	NULL	NULL	2016-07-16 12:22:05
570	2267	0	NULL	NULL	NULL	2016-07-16 12:22:05
571	2268	0	NULL	NULL	NULL	2016-07-16 12:22:05
572	2269	0	NULL	NULL	NULL	2016-07-16 12:22:05
573	2270	0	NULL	NULL	NULL	2016-07-16 12:22:05
574	2271	0	NULL	NULL	NULL	2016-07-16 12:22:05
575	2272	0	NULL	NULL	NULL	2016-07-16 12:22:05
576	2273	0	NULL	NULL	NULL	2016-07-16 12:22:05
577	2274	0	NULL	NULL	NULL	2016-07-16 12:22:05
578	2275	0	NULL	NULL	NULL	2016-07-16 12:22:05
579	2404	0	NULL	NULL	NULL	2016-07-16 12:22:05
580	2405	0	NULL	NULL	NULL	2016-07-16 12:22:05
581	2406	0	NULL	NULL	NULL	2016-07-16 12:22:05
582	2728	0	NULL	NULL	NULL	2016-07-16 12:22:05
583	2729	0	NULL	NULL	NULL	2016-07-16 12:22:05
584	264	1	NULL	NULL	NULL	2016-07-16 12:22:05
585	265	1	NULL	NULL	NULL	2016-07-16 12:22:05
586	266	1	NULL	NULL	NULL	2016-07-16 12:22:05
587	267	1	NULL	NULL	NULL	2016-07-16 12:22:05
588	268	1	NULL	NULL	NULL	2016-07-16 12:22:05
589	742	2	NULL	NULL	NULL	2016-07-16 12:22:05
590	743	2	NULL	NULL	NULL	2016-07-16 12:22:05
591	744	2	NULL	NULL	NULL	2016-07-16 12:22:05
592	745	2	NULL	NULL	NULL	2016-07-16 12:22:05
593	746	2	NULL	NULL	NULL	2016-07-16 12:22:05
594	747	2	NULL	NULL	NULL	2016-07-16 12:22:05
595	748	2	NULL	NULL	NULL	2016-07-16 12:22:05
596	749	2	NULL	NULL	NULL	2016-07-16 12:22:05
597	750	2	NULL	NULL	NULL	2016-07-16 12:22:05
598	751	2	NULL	NULL	NULL	2016-07-16 12:22:05
599	752	2	NULL	NULL	NULL	2016-07-16 12:22:05
600	753	2	NULL	NULL	NULL	2016-07-16 12:22:05
601	2042	4	NULL	NULL	NULL	2016-07-16 12:22:05
602	2043	4	NULL	NULL	NULL	2016-07-16 12:22:05
603	2044	4	NULL	NULL	NULL	2016-07-16 12:22:05
604	2045	4	NULL	NULL	NULL	2016-07-16 12:22:05
605	2046	4	NULL	NULL	NULL	2016-07-16 12:22:05
606	2047	4	NULL	NULL	NULL	2016-07-16 12:22:05
607	2048	4	NULL	NULL	NULL	2016-07-16 12:22:05
608	2049	4	NULL	NULL	NULL	2016-07-16 12:22:05
609	2050	4	NULL	NULL	NULL	2016-07-16 12:22:05
610	2051	4	NULL	NULL	NULL	2016-07-16 12:22:05
611	2052	4	NULL	NULL	NULL	2016-07-16 12:22:05
612	2053	4	NULL	NULL	NULL	2016-07-16 12:22:05
613	1160	5	NULL	NULL	NULL	2016-07-16 12:22:05
614	1161	5	NULL	NULL	NULL	2016-07-16 12:22:05
615	1162	5	NULL	NULL	NULL	2016-07-16 12:22:05
616	1163	5	NULL	NULL	NULL	2016-07-16 12:22:05
617	1164	5	NULL	NULL	NULL	2016-07-16 12:22:05
618	1165	5	NULL	NULL	NULL	2016-07-16 12:22:05
619	1166	5	NULL	NULL	NULL	2016-07-16 12:22:05
620	1167	5	NULL	NULL	NULL	2016-07-16 12:22:05
621	1168	5	NULL	NULL	NULL	2016-07-16 12:22:05
622	1169	5	NULL	NULL	NULL	2016-07-16 12:22:05
623	2244	6	NULL	NULL	NULL	2016-07-16 12:22:05
624	2245	6	NULL	NULL	NULL	2016-07-16 12:22:05
625	2246	6	NULL	NULL	NULL	2016-07-16 12:22:05
626	2247	6	NULL	NULL	NULL	2016-07-16 12:22:05
627	2248	6	NULL	NULL	NULL	2016-07-16 12:22:05
628	2249	6	NULL	NULL	NULL	2016-07-16 12:22:05
629	2250	6	NULL	NULL	NULL	2016-07-16 12:22:05
630	2251	6	NULL	NULL	NULL	2016-07-16 12:22:05
631	2252	6	NULL	NULL	NULL	2016-07-16 12:22:05
632	2253	6	NULL	NULL	NULL	2016-07-16 12:22:05
633	2254	6	NULL	NULL	NULL	2016-07-16 12:22:05
634	2255	6	NULL	NULL	NULL	2016-07-16 12:22:05
635	2256	6	NULL	NULL	NULL	2016-07-16 12:22:05
636	2552	12	NULL	NULL	NULL	2016-07-16 12:22:05
637	2553	12	NULL	NULL	NULL	2016-07-16 12:22:05
638	2554	12	NULL	NULL	NULL	2016-07-16 12:22:05
639	2555	12	NULL	NULL	NULL	2016-07-16 12:22:05
640	2556	12	NULL	NULL	NULL	2016-07-16 12:22:05
641	2557	12	NULL	NULL	NULL	2016-07-16 12:22:05
642	2558	12	NULL	NULL	NULL	2016-07-16 12:22:05
643	2559	12	NULL	NULL	NULL	2016-07-16 12:22:05
644	2560	12	NULL	NULL	NULL	2016-07-16 12:22:05
645	2561	12	NULL	NULL	NULL	2016-07-16 12:22:05
646	2562	12	NULL	NULL	NULL	2016-07-16 12:22:05
647	2563	12	NULL	NULL	NULL	2016-07-16 12:22:05
648	2564	12	NULL	NULL	NULL	2016-07-16 12:22:05
649	2565	12	NULL	NULL	NULL	2016-07-16 12:22:05
650	2566	12	NULL	NULL	NULL	2016-07-16 12:22:05
651	2567	12	NULL	NULL	NULL	2016-07-16 12:22:05
652	2568	12	NULL	NULL	NULL	2016-07-16 12:22:05
653	2569	12	NULL	NULL	NULL	2016-07-16 12:22:05
654	544	24	NULL	NULL	NULL	2016-07-16 12:22:05
655	545	24	NULL	NULL	NULL	2016-07-16 12:22:05
656	546	24	NULL	NULL	NULL	2016-07-16 12:22:05
657	547	24	NULL	NULL	NULL	2016-07-16 12:22:05
658	548	24	NULL	NULL	NULL	2016-07-16 12:22:05
659	549	24	NULL	NULL	NULL	2016-07-16 12:22:05
660	550	24	NULL	NULL	NULL	2016-07-16 12:22:05
661	551	24	NULL	NULL	NULL	2016-07-16 12:22:05
662	552	24	NULL	NULL	NULL	2016-07-16 12:22:05
663	553	24	NULL	NULL	NULL	2016-07-16 12:22:05
664	554	24	NULL	NULL	NULL	2016-07-16 12:22:05
665	555	24	NULL	NULL	NULL	2016-07-16 12:22:05
666	824	24	NULL	NULL	NULL	2016-07-16 12:22:05
667	825	24	NULL	NULL	NULL	2016-07-16 12:22:05
668	826	24	NULL	NULL	NULL	2016-07-16 12:22:05
669	1080	24	NULL	NULL	NULL	2016-07-16 12:22:05
670	1081	24	NULL	NULL	NULL	2016-07-16 12:22:05
671	1082	24	NULL	NULL	NULL	2016-07-16 12:22:05
672	1083	24	NULL	NULL	NULL	2016-07-16 12:22:05
673	1084	24	NULL	NULL	NULL	2016-07-16 12:22:05
674	1085	24	NULL	NULL	NULL	2016-07-16 12:22:05
675	1086	24	NULL	NULL	NULL	2016-07-16 12:22:05
676	1087	24	NULL	NULL	NULL	2016-07-16 12:22:05
677	1088	24	NULL	NULL	NULL	2016-07-16 12:22:05
678	1089	24	NULL	NULL	NULL	2016-07-16 12:22:05
679	1090	24	NULL	NULL	NULL	2016-07-16 12:22:05
680	1091	24	NULL	NULL	NULL	2016-07-16 12:22:05
681	1092	24	NULL	NULL	NULL	2016-07-16 12:22:05
682	1093	24	NULL	NULL	NULL	2016-07-16 12:22:05
683	1094	24	NULL	NULL	NULL	2016-07-16 12:22:05
684	1095	24	NULL	NULL	NULL	2016-07-16 12:22:05
685	1096	24	NULL	NULL	NULL	2016-07-16 12:22:05
686	1097	24	NULL	NULL	NULL	2016-07-16 12:22:05
687	1098	24	NULL	NULL	NULL	2016-07-16 12:22:05
688	1099	24	NULL	NULL	NULL	2016-07-16 12:22:05
689	1100	24	NULL	NULL	NULL	2016-07-16 12:22:05
690	1101	24	NULL	NULL	NULL	2016-07-16 12:22:05
691	1102	24	NULL	NULL	NULL	2016-07-16 12:22:05
692	1103	24	NULL	NULL	NULL	2016-07-16 12:22:05
693	1104	24	NULL	NULL	NULL	2016-07-16 12:22:05
694	1105	24	NULL	NULL	NULL	2016-07-16 12:22:05
695	1106	24	NULL	NULL	NULL	2016-07-16 12:22:05
696	1107	24	NULL	NULL	NULL	2016-07-16 12:22:05
697	1108	24	NULL	NULL	NULL	2016-07-16 12:22:05
698	1109	24	NULL	NULL	NULL	2016-07-16 12:22:05
699	2109	24	NULL	NULL	NULL	2016-07-16 12:22:05
700	2110	24	NULL	NULL	NULL	2016-07-16 12:22:05
701	2111	24	NULL	NULL	NULL	2016-07-16 12:22:05
702	2112	24	NULL	NULL	NULL	2016-07-16 12:22:05
703	2113	24	NULL	NULL	NULL	2016-07-16 12:22:05
704	2114	24	NULL	NULL	NULL	2016-07-16 12:22:05
705	2115	24	NULL	NULL	NULL	2016-07-16 12:22:05
706	2116	24	NULL	NULL	NULL	2016-07-16 12:22:05
707	2117	24	NULL	NULL	NULL	2016-07-16 12:22:05
708	2622	24	NULL	NULL	NULL	2016-07-16 12:22:05
709	2623	24	NULL	NULL	NULL	2016-07-16 12:22:05
710	2624	24	NULL	NULL	NULL	2016-07-16 12:22:05
711	2625	24	NULL	NULL	NULL	2016-07-16 12:22:05
712	2626	24	NULL	NULL	NULL	2016-07-16 12:22:05
713	2627	24	NULL	NULL	NULL	2016-07-16 12:22:05
714	2628	24	NULL	NULL	NULL	2016-07-16 12:22:05
715	2629	24	NULL	NULL	NULL	2016-07-16 12:22:05
716	2630	24	NULL	NULL	NULL	2016-07-16 12:22:05
717	2631	24	NULL	NULL	NULL	2016-07-16 12:22:05
718	2632	24	NULL	NULL	NULL	2016-07-16 12:22:05
719	2633	24	NULL	NULL	NULL	2016-07-16 12:22:05
720	2634	24	NULL	NULL	NULL	2016-07-16 12:22:05
721	2635	24	NULL	NULL	NULL	2016-07-16 12:22:05
722	2636	24	NULL	NULL	NULL	2016-07-16 12:22:05
723	2637	24	NULL	NULL	NULL	2016-07-16 12:22:05
724	1916	36	NULL	NULL	NULL	2016-07-16 12:22:05
725	1917	36	NULL	NULL	NULL	2016-07-16 12:22:05
726	1918	36	NULL	NULL	NULL	2016-07-16 12:22:05
727	1919	36	NULL	NULL	NULL	2016-07-16 12:22:05
728	605	48	NULL	NULL	NULL	2016-07-16 12:22:05
729	606	48	NULL	NULL	NULL	2016-07-16 12:22:05
730	607	48	NULL	NULL	NULL	2016-07-16 12:22:05
731	2122	48	NULL	NULL	NULL	2016-07-16 12:22:05
732	2123	48	NULL	NULL	NULL	2016-07-16 12:22:05
733	2124	48	NULL	NULL	NULL	2016-07-16 12:22:05
734	2125	48	NULL	NULL	NULL	2016-07-16 12:22:05
735	80	0	NULL	NULL	NULL	2016-07-16 12:22:05
736	81	0	NULL	NULL	NULL	2016-07-16 12:22:05
737	82	0	NULL	NULL	NULL	2016-07-16 12:22:05
738	83	0	NULL	NULL	NULL	2016-07-16 12:22:05
739	84	0	NULL	NULL	NULL	2016-07-16 12:22:05
740	85	0	NULL	NULL	NULL	2016-07-16 12:22:05
741	86	0	NULL	NULL	NULL	2016-07-16 12:22:05
742	87	0	NULL	NULL	NULL	2016-07-16 12:22:05
743	88	0	NULL	NULL	NULL	2016-07-16 12:22:05
744	89	0	NULL	NULL	NULL	2016-07-16 12:22:05
745	90	0	NULL	NULL	NULL	2016-07-16 12:22:05
746	91	0	NULL	NULL	NULL	2016-07-16 12:22:05
747	96	0	NULL	NULL	NULL	2016-07-16 12:22:05
748	97	0	NULL	NULL	NULL	2016-07-16 12:22:05
749	98	0	NULL	NULL	NULL	2016-07-16 12:22:05
750	99	0	NULL	NULL	NULL	2016-07-16 12:22:05
751	100	0	NULL	NULL	NULL	2016-07-16 12:22:05
752	101	0	NULL	NULL	NULL	2016-07-16 12:22:05
753	102	0	NULL	NULL	NULL	2016-07-16 12:22:05
754	103	0	NULL	NULL	NULL	2016-07-16 12:22:05
755	104	0	NULL	NULL	NULL	2016-07-16 12:22:05
756	105	0	NULL	NULL	NULL	2016-07-16 12:22:05
757	106	0	NULL	NULL	NULL	2016-07-16 12:22:05
758	107	0	NULL	NULL	NULL	2016-07-16 12:22:05
759	108	0	NULL	NULL	NULL	2016-07-16 12:22:05
760	109	0	NULL	NULL	NULL	2016-07-16 12:22:05
761	110	0	NULL	NULL	NULL	2016-07-16 12:22:05
762	111	0	NULL	NULL	NULL	2016-07-16 12:22:05
763	112	0	NULL	NULL	NULL	2016-07-16 12:22:05
764	113	0	NULL	NULL	NULL	2016-07-16 12:22:05
765	114	0	NULL	NULL	NULL	2016-07-16 12:22:05
766	115	0	NULL	NULL	NULL	2016-07-16 12:22:05
767	116	0	NULL	NULL	NULL	2016-07-16 12:22:05
768	117	0	NULL	NULL	NULL	2016-07-16 12:22:05
769	118	0	NULL	NULL	NULL	2016-07-16 12:22:05
770	119	0	NULL	NULL	NULL	2016-07-16 12:22:05
771	120	0	NULL	NULL	NULL	2016-07-16 12:22:05
772	121	0	NULL	NULL	NULL	2016-07-16 12:22:05
773	142	0	NULL	NULL	NULL	2016-07-16 12:22:05
774	143	0	NULL	NULL	NULL	2016-07-16 12:22:05
775	144	0	NULL	NULL	NULL	2016-07-16 12:22:05
776	145	0	NULL	NULL	NULL	2016-07-16 12:22:05
777	146	0	NULL	NULL	NULL	2016-07-16 12:22:05
778	147	0	NULL	NULL	NULL	2016-07-16 12:22:05
779	148	0	NULL	NULL	NULL	2016-07-16 12:22:05
780	122	6	NULL	NULL	NULL	2016-07-16 12:22:05
781	123	6	NULL	NULL	NULL	2016-07-16 12:22:05
782	124	6	NULL	NULL	NULL	2016-07-16 12:22:05
783	125	6	NULL	NULL	NULL	2016-07-16 12:22:05
784	126	6	NULL	NULL	NULL	2016-07-16 12:22:05
785	127	6	NULL	NULL	NULL	2016-07-16 12:22:05
786	128	6	NULL	NULL	NULL	2016-07-16 12:22:05
787	129	6	NULL	NULL	NULL	2016-07-16 12:22:05
788	130	6	NULL	NULL	NULL	2016-07-16 12:22:05
789	131	6	NULL	NULL	NULL	2016-07-16 12:22:05
790	132	6	NULL	NULL	NULL	2016-07-16 12:22:05
791	133	6	NULL	NULL	NULL	2016-07-16 12:22:05
792	134	6	NULL	NULL	NULL	2016-07-16 12:22:05
793	135	6	NULL	NULL	NULL	2016-07-16 12:22:05
794	136	6	NULL	NULL	NULL	2016-07-16 12:22:05
795	137	6	NULL	NULL	NULL	2016-07-16 12:22:05
796	138	6	NULL	NULL	NULL	2016-07-16 12:22:05
797	139	6	NULL	NULL	NULL	2016-07-16 12:22:05
798	140	6	NULL	NULL	NULL	2016-07-16 12:22:05
799	141	6	NULL	NULL	NULL	2016-07-16 12:22:05
800	92	20	NULL	NULL	NULL	2016-07-16 12:22:05
801	93	20	NULL	NULL	NULL	2016-07-16 12:22:05
802	94	20	NULL	NULL	NULL	2016-07-16 12:22:05
803	95	20	NULL	NULL	NULL	2016-07-16 12:22:05
804	153	0	NULL	NULL	NULL	2016-07-16 12:22:05
805	154	0	NULL	NULL	NULL	2016-07-16 12:22:05
806	155	0	NULL	NULL	NULL	2016-07-16 12:22:05
807	156	0	NULL	NULL	NULL	2016-07-16 12:22:05
808	157	0	NULL	NULL	NULL	2016-07-16 12:22:05
809	158	0	NULL	NULL	NULL	2016-07-16 12:22:05
810	159	0	NULL	NULL	NULL	2016-07-16 12:22:05
811	160	0	NULL	NULL	NULL	2016-07-16 12:22:05
812	167	24	NULL	NULL	NULL	2016-07-16 12:22:05
813	379	0	NULL	NULL	NULL	2016-07-16 12:22:05
814	172	0	NULL	NULL	NULL	2016-07-16 12:22:05
815	173	0	NULL	NULL	NULL	2016-07-16 12:22:05
816	174	0	NULL	NULL	NULL	2016-07-16 12:22:05
817	175	0	NULL	NULL	NULL	2016-07-16 12:22:05
818	176	0	NULL	NULL	NULL	2016-07-16 12:22:05
819	177	0	NULL	NULL	NULL	2016-07-16 12:22:05
820	178	0	NULL	NULL	NULL	2016-07-16 12:22:05
821	179	0	NULL	NULL	NULL	2016-07-16 12:22:05
822	180	0	NULL	NULL	NULL	2016-07-16 12:22:05
823	181	0	NULL	NULL	NULL	2016-07-16 12:22:05
824	182	0	NULL	NULL	NULL	2016-07-16 12:22:05
825	183	0	NULL	NULL	NULL	2016-07-16 12:22:05
826	184	0	NULL	NULL	NULL	2016-07-16 12:22:05
827	185	0	NULL	NULL	NULL	2016-07-16 12:22:05
828	211	0	NULL	NULL	NULL	2016-07-16 12:22:05
829	212	0	NULL	NULL	NULL	2016-07-16 12:22:05
830	222	0	NULL	NULL	NULL	2016-07-16 12:22:05
831	223	0	NULL	NULL	NULL	2016-07-16 12:22:05
832	224	0	NULL	NULL	NULL	2016-07-16 12:22:05
833	225	0	NULL	NULL	NULL	2016-07-16 12:22:05
834	226	0	NULL	NULL	NULL	2016-07-16 12:22:05
835	227	0	NULL	NULL	NULL	2016-07-16 12:22:05
836	243	0	NULL	NULL	NULL	2016-07-16 12:22:05
837	261	0	NULL	NULL	NULL	2016-07-16 12:22:05
838	262	0	NULL	NULL	NULL	2016-07-16 12:22:05
839	263	0	NULL	NULL	NULL	2016-07-16 12:22:05
840	276	0	NULL	NULL	NULL	2016-07-16 12:22:05
841	277	0	NULL	NULL	NULL	2016-07-16 12:22:05
842	278	0	NULL	NULL	NULL	2016-07-16 12:22:05
843	279	0	NULL	NULL	NULL	2016-07-16 12:22:05
844	286	0	NULL	NULL	NULL	2016-07-16 12:22:05
845	295	0	NULL	NULL	NULL	2016-07-16 12:22:05
846	296	0	NULL	NULL	NULL	2016-07-16 12:22:05
847	297	0	NULL	NULL	NULL	2016-07-16 12:22:05
848	298	0	NULL	NULL	NULL	2016-07-16 12:22:05
849	299	0	NULL	NULL	NULL	2016-07-16 12:22:05
850	300	0	NULL	NULL	NULL	2016-07-16 12:22:05
851	301	0	NULL	NULL	NULL	2016-07-16 12:22:05
852	302	0	NULL	NULL	NULL	2016-07-16 12:22:05
853	303	0	NULL	NULL	NULL	2016-07-16 12:22:05
854	304	0	NULL	NULL	NULL	2016-07-16 12:22:05
855	305	0	NULL	NULL	NULL	2016-07-16 12:22:05
856	321	0	NULL	NULL	NULL	2016-07-16 12:22:05
857	322	0	NULL	NULL	NULL	2016-07-16 12:22:05
858	323	0	NULL	NULL	NULL	2016-07-16 12:22:05
859	324	0	NULL	NULL	NULL	2016-07-16 12:22:05
860	325	0	NULL	NULL	NULL	2016-07-16 12:22:05
861	326	0	NULL	NULL	NULL	2016-07-16 12:22:05
862	327	0	NULL	NULL	NULL	2016-07-16 12:22:05
863	328	0	NULL	NULL	NULL	2016-07-16 12:22:05
864	329	0	NULL	NULL	NULL	2016-07-16 12:22:05
865	330	0	NULL	NULL	NULL	2016-07-16 12:22:05
866	331	0	NULL	NULL	NULL	2016-07-16 12:22:05
867	332	0	NULL	NULL	NULL	2016-07-16 12:22:05
868	333	0	NULL	NULL	NULL	2016-07-16 12:22:05
869	334	0	NULL	NULL	NULL	2016-07-16 12:22:05
870	335	0	NULL	NULL	NULL	2016-07-16 12:22:05
871	336	0	NULL	NULL	NULL	2016-07-16 12:22:05
872	337	0	NULL	NULL	NULL	2016-07-16 12:22:05
873	338	0	NULL	NULL	NULL	2016-07-16 12:22:05
874	339	0	NULL	NULL	NULL	2016-07-16 12:22:05
875	340	0	NULL	NULL	NULL	2016-07-16 12:22:05
876	341	0	NULL	NULL	NULL	2016-07-16 12:22:05
877	342	0	NULL	NULL	NULL	2016-07-16 12:22:05
878	343	0	NULL	NULL	NULL	2016-07-16 12:22:05
879	344	0	NULL	NULL	NULL	2016-07-16 12:22:05
880	345	0	NULL	NULL	NULL	2016-07-16 12:22:05
881	346	0	NULL	NULL	NULL	2016-07-16 12:22:05
882	347	0	NULL	NULL	NULL	2016-07-16 12:22:05
883	348	0	NULL	NULL	NULL	2016-07-16 12:22:05
884	355	0	NULL	NULL	NULL	2016-07-16 12:22:05
885	356	0	NULL	NULL	NULL	2016-07-16 12:22:05
886	357	0	NULL	NULL	NULL	2016-07-16 12:22:05
887	358	0	NULL	NULL	NULL	2016-07-16 12:22:05
888	359	0	NULL	NULL	NULL	2016-07-16 12:22:05
889	360	0	NULL	NULL	NULL	2016-07-16 12:22:05
890	361	0	NULL	NULL	NULL	2016-07-16 12:22:05
891	362	0	NULL	NULL	NULL	2016-07-16 12:22:05
892	363	0	NULL	NULL	NULL	2016-07-16 12:22:05
893	364	0	NULL	NULL	NULL	2016-07-16 12:22:05
894	365	0	NULL	NULL	NULL	2016-07-16 12:22:05
895	366	0	NULL	NULL	NULL	2016-07-16 12:22:05
896	367	0	NULL	NULL	NULL	2016-07-16 12:22:05
897	368	0	NULL	NULL	NULL	2016-07-16 12:22:05
898	369	0	NULL	NULL	NULL	2016-07-16 12:22:05
899	370	0	NULL	NULL	NULL	2016-07-16 12:22:05
900	371	0	NULL	NULL	NULL	2016-07-16 12:22:05
901	405	0	NULL	NULL	NULL	2016-07-16 12:22:05
902	406	0	NULL	NULL	NULL	2016-07-16 12:22:05
903	407	0	NULL	NULL	NULL	2016-07-16 12:22:05
904	408	0	NULL	NULL	NULL	2016-07-16 12:22:05
905	409	0	NULL	NULL	NULL	2016-07-16 12:22:05
906	410	0	NULL	NULL	NULL	2016-07-16 12:22:05
907	411	0	NULL	NULL	NULL	2016-07-16 12:22:05
908	412	0	NULL	NULL	NULL	2016-07-16 12:22:05
909	413	0	NULL	NULL	NULL	2016-07-16 12:22:05
910	414	0	NULL	NULL	NULL	2016-07-16 12:22:05
911	415	0	NULL	NULL	NULL	2016-07-16 12:22:05
912	416	0	NULL	NULL	NULL	2016-07-16 12:22:05
913	417	0	NULL	NULL	NULL	2016-07-16 12:22:05
914	418	0	NULL	NULL	NULL	2016-07-16 12:22:05
915	419	0	NULL	NULL	NULL	2016-07-16 12:22:05
916	429	0	NULL	NULL	NULL	2016-07-16 12:22:05
917	430	0	NULL	NULL	NULL	2016-07-16 12:22:05
918	431	0	NULL	NULL	NULL	2016-07-16 12:22:05
919	432	0	NULL	NULL	NULL	2016-07-16 12:22:05
920	433	0	NULL	NULL	NULL	2016-07-16 12:22:05
921	434	0	NULL	NULL	NULL	2016-07-16 12:22:05
922	459	0	NULL	NULL	NULL	2016-07-16 12:22:05
923	460	0	NULL	NULL	NULL	2016-07-16 12:22:05
924	461	0	NULL	NULL	NULL	2016-07-16 12:22:05
925	462	0	NULL	NULL	NULL	2016-07-16 12:22:05
926	463	0	NULL	NULL	NULL	2016-07-16 12:22:05
927	464	0	NULL	NULL	NULL	2016-07-16 12:22:05
928	465	0	NULL	NULL	NULL	2016-07-16 12:22:05
929	466	0	NULL	NULL	NULL	2016-07-16 12:22:05
930	467	0	NULL	NULL	NULL	2016-07-16 12:22:05
931	468	0	NULL	NULL	NULL	2016-07-16 12:22:05
932	469	0	NULL	NULL	NULL	2016-07-16 12:22:05
933	474	0	NULL	NULL	NULL	2016-07-16 12:22:05
934	475	0	NULL	NULL	NULL	2016-07-16 12:22:05
935	476	0	NULL	NULL	NULL	2016-07-16 12:22:05
936	477	0	NULL	NULL	NULL	2016-07-16 12:22:05
937	478	0	NULL	NULL	NULL	2016-07-16 12:22:05
938	479	0	NULL	NULL	NULL	2016-07-16 12:22:05
939	480	0	NULL	NULL	NULL	2016-07-16 12:22:05
940	481	0	NULL	NULL	NULL	2016-07-16 12:22:05
941	482	0	NULL	NULL	NULL	2016-07-16 12:22:05
942	483	0	NULL	NULL	NULL	2016-07-16 12:22:05
943	484	0	NULL	NULL	NULL	2016-07-16 12:22:05
944	485	0	NULL	NULL	NULL	2016-07-16 12:22:05
945	933	0	NULL	NULL	NULL	2016-07-16 12:22:05
946	1314	0	NULL	NULL	NULL	2016-07-16 12:22:05
947	1315	0	NULL	NULL	NULL	2016-07-16 12:22:05
948	1316	0	NULL	NULL	NULL	2016-07-16 12:22:05
949	1317	0	NULL	NULL	NULL	2016-07-16 12:22:05
950	1318	0	NULL	NULL	NULL	2016-07-16 12:22:05
951	1319	0	NULL	NULL	NULL	2016-07-16 12:22:05
952	1320	0	NULL	NULL	NULL	2016-07-16 12:22:05
953	1321	0	NULL	NULL	NULL	2016-07-16 12:22:05
954	1322	0	NULL	NULL	NULL	2016-07-16 12:22:05
955	1323	0	NULL	NULL	NULL	2016-07-16 12:22:05
956	1324	0	NULL	NULL	NULL	2016-07-16 12:22:05
957	1325	0	NULL	NULL	NULL	2016-07-16 12:22:05
958	1326	0	NULL	NULL	NULL	2016-07-16 12:22:05
959	1327	0	NULL	NULL	NULL	2016-07-16 12:22:05
960	1328	0	NULL	NULL	NULL	2016-07-16 12:22:05
961	1659	0	NULL	NULL	NULL	2016-07-16 12:22:05
962	1660	0	NULL	NULL	NULL	2016-07-16 12:22:05
963	1661	0	NULL	NULL	NULL	2016-07-16 12:22:05
964	1662	0	NULL	NULL	NULL	2016-07-16 12:22:05
965	1663	0	NULL	NULL	NULL	2016-07-16 12:22:05
966	1811	0	NULL	NULL	NULL	2016-07-16 12:22:05
967	1812	0	NULL	NULL	NULL	2016-07-16 12:22:05
968	1825	0	NULL	NULL	NULL	2016-07-16 12:22:05
969	1826	0	NULL	NULL	NULL	2016-07-16 12:22:05
970	1827	0	NULL	NULL	NULL	2016-07-16 12:22:05
971	1846	0	NULL	NULL	NULL	2016-07-16 12:22:05
972	1847	0	NULL	NULL	NULL	2016-07-16 12:22:05
973	1848	0	NULL	NULL	NULL	2016-07-16 12:22:05
974	1849	0	NULL	NULL	NULL	2016-07-16 12:22:05
975	1850	0	NULL	NULL	NULL	2016-07-16 12:22:05
976	1851	0	NULL	NULL	NULL	2016-07-16 12:22:05
977	1852	0	NULL	NULL	NULL	2016-07-16 12:22:05
978	1853	0	NULL	NULL	NULL	2016-07-16 12:22:05
979	1854	0	NULL	NULL	NULL	2016-07-16 12:22:05
980	1855	0	NULL	NULL	NULL	2016-07-16 12:22:05
981	1856	0	NULL	NULL	NULL	2016-07-16 12:22:05
982	1857	0	NULL	NULL	NULL	2016-07-16 12:22:05
983	1858	0	NULL	NULL	NULL	2016-07-16 12:22:05
984	1859	0	NULL	NULL	NULL	2016-07-16 12:22:05
985	1860	0	NULL	NULL	NULL	2016-07-16 12:22:05
986	1861	0	NULL	NULL	NULL	2016-07-16 12:22:05
987	1862	0	NULL	NULL	NULL	2016-07-16 12:22:05
988	1863	0	NULL	NULL	NULL	2016-07-16 12:22:05
989	2412	0	NULL	NULL	NULL	2016-07-16 12:22:05
990	2413	0	NULL	NULL	NULL	2016-07-16 12:22:05
991	2414	0	NULL	NULL	NULL	2016-07-16 12:22:05
992	2415	0	NULL	NULL	NULL	2016-07-16 12:22:05
993	2416	0	NULL	NULL	NULL	2016-07-16 12:22:05
994	2417	0	NULL	NULL	NULL	2016-07-16 12:22:05
995	2418	0	NULL	NULL	NULL	2016-07-16 12:22:05
996	2419	0	NULL	NULL	NULL	2016-07-16 12:22:05
997	2420	0	NULL	NULL	NULL	2016-07-16 12:22:05
998	2488	0	NULL	NULL	NULL	2016-07-16 12:22:05
999	2489	0	NULL	NULL	NULL	2016-07-16 12:22:05
1000	1816	0	NULL	NULL	NULL	2016-07-16 12:22:05
1001	1817	0	NULL	NULL	NULL	2016-07-16 12:22:05
1002	1818	0	NULL	NULL	NULL	2016-07-16 12:22:05
1003	1819	0	NULL	NULL	NULL	2016-07-16 12:22:05
1004	1820	0	NULL	NULL	NULL	2016-07-16 12:22:05
1005	1821	0	NULL	NULL	NULL	2016-07-16 12:22:05
1006	1822	0	NULL	NULL	NULL	2016-07-16 12:22:05
1007	1823	0	NULL	NULL	NULL	2016-07-16 12:22:05
1008	1824	0	NULL	NULL	NULL	2016-07-16 12:22:05
1009	420	1	NULL	NULL	NULL	2016-07-16 12:22:05
1010	421	1	NULL	NULL	NULL	2016-07-16 12:22:05
1011	422	1	NULL	NULL	NULL	2016-07-16 12:22:05
1012	423	1	NULL	NULL	NULL	2016-07-16 12:22:05
1013	424	1	NULL	NULL	NULL	2016-07-16 12:22:05
1014	425	1	NULL	NULL	NULL	2016-07-16 12:22:05
1015	426	1	NULL	NULL	NULL	2016-07-16 12:22:05
1016	427	1	NULL	NULL	NULL	2016-07-16 12:22:05
1017	428	1	NULL	NULL	NULL	2016-07-16 12:22:05
1018	2012	1	NULL	NULL	NULL	2016-07-16 12:22:05
1019	2013	1	NULL	NULL	NULL	2016-07-16 12:22:05
1020	2014	1	NULL	NULL	NULL	2016-07-16 12:22:05
1021	2015	1	NULL	NULL	NULL	2016-07-16 12:22:05
1022	790	2	NULL	NULL	NULL	2016-07-16 12:22:05
1023	791	2	NULL	NULL	NULL	2016-07-16 12:22:05
1024	2288	3	NULL	NULL	NULL	2016-07-16 12:22:05
1025	2289	3	NULL	NULL	NULL	2016-07-16 12:22:05
1026	2290	3	NULL	NULL	NULL	2016-07-16 12:22:05
1027	2291	3	NULL	NULL	NULL	2016-07-16 12:22:05
1028	2292	3	NULL	NULL	NULL	2016-07-16 12:22:05
1029	2293	3	NULL	NULL	NULL	2016-07-16 12:22:05
1030	2294	3	NULL	NULL	NULL	2016-07-16 12:22:05
1031	2295	3	NULL	NULL	NULL	2016-07-16 12:22:05
1032	2296	3	NULL	NULL	NULL	2016-07-16 12:22:05
1033	2297	3	NULL	NULL	NULL	2016-07-16 12:22:05
1034	2298	3	NULL	NULL	NULL	2016-07-16 12:22:05
1035	649	4	NULL	NULL	NULL	2016-07-16 12:22:05
1036	668	4	NULL	NULL	NULL	2016-07-16 12:22:05
1037	669	4	NULL	NULL	NULL	2016-07-16 12:22:05
1038	670	4	NULL	NULL	NULL	2016-07-16 12:22:05
1039	671	4	NULL	NULL	NULL	2016-07-16 12:22:05
1040	672	4	NULL	NULL	NULL	2016-07-16 12:22:05
1041	673	4	NULL	NULL	NULL	2016-07-16 12:22:05
1042	674	4	NULL	NULL	NULL	2016-07-16 12:22:05
1043	675	4	NULL	NULL	NULL	2016-07-16 12:22:05
1044	676	4	NULL	NULL	NULL	2016-07-16 12:22:05
1045	677	4	NULL	NULL	NULL	2016-07-16 12:22:05
1046	678	4	NULL	NULL	NULL	2016-07-16 12:22:05
1047	679	4	NULL	NULL	NULL	2016-07-16 12:22:05
1048	815	4	NULL	NULL	NULL	2016-07-16 12:22:05
1049	816	4	NULL	NULL	NULL	2016-07-16 12:22:05
1050	817	4	NULL	NULL	NULL	2016-07-16 12:22:05
1051	818	4	NULL	NULL	NULL	2016-07-16 12:22:05
1052	819	4	NULL	NULL	NULL	2016-07-16 12:22:05
1053	820	4	NULL	NULL	NULL	2016-07-16 12:22:05
1054	821	4	NULL	NULL	NULL	2016-07-16 12:22:05
1055	822	4	NULL	NULL	NULL	2016-07-16 12:22:05
1056	823	4	NULL	NULL	NULL	2016-07-16 12:22:05
1057	1025	4	NULL	NULL	NULL	2016-07-16 12:22:05
1058	1026	4	NULL	NULL	NULL	2016-07-16 12:22:05
1059	1027	4	NULL	NULL	NULL	2016-07-16 12:22:05
1060	1028	4	NULL	NULL	NULL	2016-07-16 12:22:05
1061	1029	4	NULL	NULL	NULL	2016-07-16 12:22:05
1062	1030	4	NULL	NULL	NULL	2016-07-16 12:22:05
1063	1031	4	NULL	NULL	NULL	2016-07-16 12:22:05
1064	1032	4	NULL	NULL	NULL	2016-07-16 12:22:05
1065	1033	4	NULL	NULL	NULL	2016-07-16 12:22:05
1066	1034	4	NULL	NULL	NULL	2016-07-16 12:22:05
1067	1035	4	NULL	NULL	NULL	2016-07-16 12:22:05
1068	1275	4	NULL	NULL	NULL	2016-07-16 12:22:05
1069	1276	4	NULL	NULL	NULL	2016-07-16 12:22:05
1070	1277	4	NULL	NULL	NULL	2016-07-16 12:22:05
1071	1278	4	NULL	NULL	NULL	2016-07-16 12:22:05
1072	1279	4	NULL	NULL	NULL	2016-07-16 12:22:05
1073	1280	4	NULL	NULL	NULL	2016-07-16 12:22:05
1074	1281	4	NULL	NULL	NULL	2016-07-16 12:22:05
1075	1282	4	NULL	NULL	NULL	2016-07-16 12:22:05
1076	1283	4	NULL	NULL	NULL	2016-07-16 12:22:05
1077	1284	4	NULL	NULL	NULL	2016-07-16 12:22:05
1078	1285	4	NULL	NULL	NULL	2016-07-16 12:22:05
1079	1622	4	NULL	NULL	NULL	2016-07-16 12:22:05
1080	1623	4	NULL	NULL	NULL	2016-07-16 12:22:05
1081	1624	4	NULL	NULL	NULL	2016-07-16 12:22:05
1082	1625	4	NULL	NULL	NULL	2016-07-16 12:22:05
1083	1626	4	NULL	NULL	NULL	2016-07-16 12:22:05
1084	1627	4	NULL	NULL	NULL	2016-07-16 12:22:05
1085	1628	4	NULL	NULL	NULL	2016-07-16 12:22:05
1086	1629	4	NULL	NULL	NULL	2016-07-16 12:22:05
1087	1630	4	NULL	NULL	NULL	2016-07-16 12:22:05
1088	1955	4	NULL	NULL	NULL	2016-07-16 12:22:05
1089	1984	4	NULL	NULL	NULL	2016-07-16 12:22:05
1090	1985	4	NULL	NULL	NULL	2016-07-16 12:22:05
1091	1986	4	NULL	NULL	NULL	2016-07-16 12:22:05
1092	1987	4	NULL	NULL	NULL	2016-07-16 12:22:05
1093	2203	4	NULL	NULL	NULL	2016-07-16 12:22:05
1094	2204	4	NULL	NULL	NULL	2016-07-16 12:22:05
1095	2205	4	NULL	NULL	NULL	2016-07-16 12:22:05
1096	2206	4	NULL	NULL	NULL	2016-07-16 12:22:05
1097	2207	4	NULL	NULL	NULL	2016-07-16 12:22:05
1098	2208	4	NULL	NULL	NULL	2016-07-16 12:22:05
1099	2209	4	NULL	NULL	NULL	2016-07-16 12:22:05
1100	2210	4	NULL	NULL	NULL	2016-07-16 12:22:05
1101	2211	4	NULL	NULL	NULL	2016-07-16 12:22:05
1102	2212	4	NULL	NULL	NULL	2016-07-16 12:22:05
1103	2213	4	NULL	NULL	NULL	2016-07-16 12:22:05
1104	2214	4	NULL	NULL	NULL	2016-07-16 12:22:05
1105	2216	4	NULL	NULL	NULL	2016-07-16 12:22:05
1106	2217	4	NULL	NULL	NULL	2016-07-16 12:22:05
1107	2218	4	NULL	NULL	NULL	2016-07-16 12:22:05
1108	2219	4	NULL	NULL	NULL	2016-07-16 12:22:05
1109	2220	4	NULL	NULL	NULL	2016-07-16 12:22:05
1110	2227	4	NULL	NULL	NULL	2016-07-16 12:22:05
1111	2228	4	NULL	NULL	NULL	2016-07-16 12:22:05
1112	2229	4	NULL	NULL	NULL	2016-07-16 12:22:05
1113	2230	4	NULL	NULL	NULL	2016-07-16 12:22:05
1114	2231	4	NULL	NULL	NULL	2016-07-16 12:22:05
1115	2232	4	NULL	NULL	NULL	2016-07-16 12:22:05
1116	2233	4	NULL	NULL	NULL	2016-07-16 12:22:05
1117	2234	4	NULL	NULL	NULL	2016-07-16 12:22:05
1118	2235	4	NULL	NULL	NULL	2016-07-16 12:22:05
1119	2236	4	NULL	NULL	NULL	2016-07-16 12:22:05
1120	2678	4	NULL	NULL	NULL	2016-07-16 12:22:05
1121	2679	4	NULL	NULL	NULL	2016-07-16 12:22:05
1122	2680	4	NULL	NULL	NULL	2016-07-16 12:22:05
1123	2681	4	NULL	NULL	NULL	2016-07-16 12:22:05
1124	2682	4	NULL	NULL	NULL	2016-07-16 12:22:05
1125	2683	4	NULL	NULL	NULL	2016-07-16 12:22:05
1126	2684	4	NULL	NULL	NULL	2016-07-16 12:22:05
1127	2685	4	NULL	NULL	NULL	2016-07-16 12:22:05
1128	2686	4	NULL	NULL	NULL	2016-07-16 12:22:05
1129	2687	4	NULL	NULL	NULL	2016-07-16 12:22:05
1130	792	5	NULL	NULL	NULL	2016-07-16 12:22:05
1131	797	5	NULL	NULL	NULL	2016-07-16 12:22:05
1132	798	5	NULL	NULL	NULL	2016-07-16 12:22:05
1133	799	5	NULL	NULL	NULL	2016-07-16 12:22:05
1134	800	5	NULL	NULL	NULL	2016-07-16 12:22:05
1135	801	5	NULL	NULL	NULL	2016-07-16 12:22:05
1136	802	5	NULL	NULL	NULL	2016-07-16 12:22:05
1137	803	5	NULL	NULL	NULL	2016-07-16 12:22:05
1138	804	5	NULL	NULL	NULL	2016-07-16 12:22:05
1139	805	5	NULL	NULL	NULL	2016-07-16 12:22:05
1140	806	5	NULL	NULL	NULL	2016-07-16 12:22:05
1141	807	5	NULL	NULL	NULL	2016-07-16 12:22:05
1142	808	5	NULL	NULL	NULL	2016-07-16 12:22:05
1143	809	5	NULL	NULL	NULL	2016-07-16 12:22:05
1144	810	5	NULL	NULL	NULL	2016-07-16 12:22:05
1145	811	5	NULL	NULL	NULL	2016-07-16 12:22:05
1146	812	5	NULL	NULL	NULL	2016-07-16 12:22:05
1147	1069	6	NULL	NULL	NULL	2016-07-16 12:22:05
1148	1070	6	NULL	NULL	NULL	2016-07-16 12:22:05
1149	1071	6	NULL	NULL	NULL	2016-07-16 12:22:05
1150	1072	6	NULL	NULL	NULL	2016-07-16 12:22:05
1151	1073	6	NULL	NULL	NULL	2016-07-16 12:22:05
1152	1545	6	NULL	NULL	NULL	2016-07-16 12:22:05
1153	1546	6	NULL	NULL	NULL	2016-07-16 12:22:05
1154	1547	6	NULL	NULL	NULL	2016-07-16 12:22:05
1155	1548	6	NULL	NULL	NULL	2016-07-16 12:22:05
1156	1549	6	NULL	NULL	NULL	2016-07-16 12:22:05
1157	1550	6	NULL	NULL	NULL	2016-07-16 12:22:05
1158	1551	6	NULL	NULL	NULL	2016-07-16 12:22:05
1159	1552	6	NULL	NULL	NULL	2016-07-16 12:22:05
1160	1553	6	NULL	NULL	NULL	2016-07-16 12:22:05
1161	1554	6	NULL	NULL	NULL	2016-07-16 12:22:05
1162	1555	6	NULL	NULL	NULL	2016-07-16 12:22:05
1163	1556	6	NULL	NULL	NULL	2016-07-16 12:22:05
1164	1557	6	NULL	NULL	NULL	2016-07-16 12:22:05
1165	1558	6	NULL	NULL	NULL	2016-07-16 12:22:05
1166	1559	6	NULL	NULL	NULL	2016-07-16 12:22:05
1167	1560	6	NULL	NULL	NULL	2016-07-16 12:22:05
1168	1561	6	NULL	NULL	NULL	2016-07-16 12:22:05
1169	1562	6	NULL	NULL	NULL	2016-07-16 12:22:05
1170	1563	6	NULL	NULL	NULL	2016-07-16 12:22:05
1171	1564	6	NULL	NULL	NULL	2016-07-16 12:22:05
1172	1565	6	NULL	NULL	NULL	2016-07-16 12:22:05
1173	1566	6	NULL	NULL	NULL	2016-07-16 12:22:05
1174	1567	6	NULL	NULL	NULL	2016-07-16 12:22:05
1175	1568	6	NULL	NULL	NULL	2016-07-16 12:22:05
1176	1569	6	NULL	NULL	NULL	2016-07-16 12:22:05
1177	1570	6	NULL	NULL	NULL	2016-07-16 12:22:05
1178	2426	8	NULL	NULL	NULL	2016-07-16 12:22:05
1179	372	12	NULL	NULL	NULL	2016-07-16 12:22:05
1180	373	12	NULL	NULL	NULL	2016-07-16 12:22:05
1181	374	12	NULL	NULL	NULL	2016-07-16 12:22:05
1182	486	12	NULL	NULL	NULL	2016-07-16 12:22:05
1183	487	12	NULL	NULL	NULL	2016-07-16 12:22:05
1184	488	12	NULL	NULL	NULL	2016-07-16 12:22:05
1185	489	12	NULL	NULL	NULL	2016-07-16 12:22:05
1186	490	12	NULL	NULL	NULL	2016-07-16 12:22:05
1187	491	12	NULL	NULL	NULL	2016-07-16 12:22:05
1188	492	12	NULL	NULL	NULL	2016-07-16 12:22:05
1189	493	12	NULL	NULL	NULL	2016-07-16 12:22:05
1190	494	12	NULL	NULL	NULL	2016-07-16 12:22:05
1191	495	12	NULL	NULL	NULL	2016-07-16 12:22:05
1192	496	12	NULL	NULL	NULL	2016-07-16 12:22:05
1193	497	12	NULL	NULL	NULL	2016-07-16 12:22:05
1194	498	12	NULL	NULL	NULL	2016-07-16 12:22:05
1195	499	12	NULL	NULL	NULL	2016-07-16 12:22:05
1196	500	12	NULL	NULL	NULL	2016-07-16 12:22:05
1197	501	12	NULL	NULL	NULL	2016-07-16 12:22:05
1198	502	12	NULL	NULL	NULL	2016-07-16 12:22:05
1199	503	12	NULL	NULL	NULL	2016-07-16 12:22:05
1200	504	12	NULL	NULL	NULL	2016-07-16 12:22:05
1201	505	12	NULL	NULL	NULL	2016-07-16 12:22:05
1202	506	12	NULL	NULL	NULL	2016-07-16 12:22:05
1203	507	12	NULL	NULL	NULL	2016-07-16 12:22:05
1204	508	12	NULL	NULL	NULL	2016-07-16 12:22:05
1205	509	12	NULL	NULL	NULL	2016-07-16 12:22:05
1206	648	12	NULL	NULL	NULL	2016-07-16 12:22:05
1207	650	12	NULL	NULL	NULL	2016-07-16 12:22:05
1208	651	12	NULL	NULL	NULL	2016-07-16 12:22:05
1209	652	12	NULL	NULL	NULL	2016-07-16 12:22:05
1210	653	12	NULL	NULL	NULL	2016-07-16 12:22:05
1211	654	12	NULL	NULL	NULL	2016-07-16 12:22:05
1212	655	12	NULL	NULL	NULL	2016-07-16 12:22:05
1213	656	12	NULL	NULL	NULL	2016-07-16 12:22:05
1214	657	12	NULL	NULL	NULL	2016-07-16 12:22:05
1215	658	12	NULL	NULL	NULL	2016-07-16 12:22:05
1216	659	12	NULL	NULL	NULL	2016-07-16 12:22:05
1217	660	12	NULL	NULL	NULL	2016-07-16 12:22:05
1218	661	12	NULL	NULL	NULL	2016-07-16 12:22:05
1219	662	12	NULL	NULL	NULL	2016-07-16 12:22:05
1220	663	12	NULL	NULL	NULL	2016-07-16 12:22:05
1221	664	12	NULL	NULL	NULL	2016-07-16 12:22:05
1222	665	12	NULL	NULL	NULL	2016-07-16 12:22:05
1223	666	12	NULL	NULL	NULL	2016-07-16 12:22:05
1224	667	12	NULL	NULL	NULL	2016-07-16 12:22:05
1225	684	12	NULL	NULL	NULL	2016-07-16 12:22:05
1226	685	12	NULL	NULL	NULL	2016-07-16 12:22:05
1227	686	12	NULL	NULL	NULL	2016-07-16 12:22:05
1228	687	12	NULL	NULL	NULL	2016-07-16 12:22:05
1229	688	12	NULL	NULL	NULL	2016-07-16 12:22:05
1230	689	12	NULL	NULL	NULL	2016-07-16 12:22:05
1231	690	12	NULL	NULL	NULL	2016-07-16 12:22:05
1232	691	12	NULL	NULL	NULL	2016-07-16 12:22:05
1233	692	12	NULL	NULL	NULL	2016-07-16 12:22:05
1234	693	12	NULL	NULL	NULL	2016-07-16 12:22:05
1235	768	12	NULL	NULL	NULL	2016-07-16 12:22:05
1236	769	12	NULL	NULL	NULL	2016-07-16 12:22:05
1237	770	12	NULL	NULL	NULL	2016-07-16 12:22:05
1238	771	12	NULL	NULL	NULL	2016-07-16 12:22:05
1239	772	12	NULL	NULL	NULL	2016-07-16 12:22:05
1240	773	12	NULL	NULL	NULL	2016-07-16 12:22:05
1241	774	12	NULL	NULL	NULL	2016-07-16 12:22:05
1242	775	12	NULL	NULL	NULL	2016-07-16 12:22:05
1243	776	12	NULL	NULL	NULL	2016-07-16 12:22:05
1244	777	12	NULL	NULL	NULL	2016-07-16 12:22:05
1245	778	12	NULL	NULL	NULL	2016-07-16 12:22:05
1246	779	12	NULL	NULL	NULL	2016-07-16 12:22:05
1247	780	12	NULL	NULL	NULL	2016-07-16 12:22:05
1248	781	12	NULL	NULL	NULL	2016-07-16 12:22:05
1249	782	12	NULL	NULL	NULL	2016-07-16 12:22:05
1250	783	12	NULL	NULL	NULL	2016-07-16 12:22:05
1251	1387	12	NULL	NULL	NULL	2016-07-16 12:22:05
1252	1388	12	NULL	NULL	NULL	2016-07-16 12:22:05
1253	1389	12	NULL	NULL	NULL	2016-07-16 12:22:05
1254	1390	12	NULL	NULL	NULL	2016-07-16 12:22:05
1255	1391	12	NULL	NULL	NULL	2016-07-16 12:22:05
1256	1577	12	NULL	NULL	NULL	2016-07-16 12:22:05
1257	1583	12	NULL	NULL	NULL	2016-07-16 12:22:05
1258	1584	12	NULL	NULL	NULL	2016-07-16 12:22:05
1259	1585	12	NULL	NULL	NULL	2016-07-16 12:22:05
1260	1586	12	NULL	NULL	NULL	2016-07-16 12:22:05
1261	1587	12	NULL	NULL	NULL	2016-07-16 12:22:05
1262	1588	12	NULL	NULL	NULL	2016-07-16 12:22:05
1263	1589	12	NULL	NULL	NULL	2016-07-16 12:22:05
1264	1590	12	NULL	NULL	NULL	2016-07-16 12:22:05
1265	1591	12	NULL	NULL	NULL	2016-07-16 12:22:05
1266	1592	12	NULL	NULL	NULL	2016-07-16 12:22:05
1267	1593	12	NULL	NULL	NULL	2016-07-16 12:22:05
1268	1594	12	NULL	NULL	NULL	2016-07-16 12:22:05
1269	1595	12	NULL	NULL	NULL	2016-07-16 12:22:05
1270	1596	12	NULL	NULL	NULL	2016-07-16 12:22:05
1271	1597	12	NULL	NULL	NULL	2016-07-16 12:22:05
1272	1598	12	NULL	NULL	NULL	2016-07-16 12:22:05
1273	1599	12	NULL	NULL	NULL	2016-07-16 12:22:05
1274	1600	12	NULL	NULL	NULL	2016-07-16 12:22:05
1275	1601	12	NULL	NULL	NULL	2016-07-16 12:22:05
1276	1602	12	NULL	NULL	NULL	2016-07-16 12:22:05
1277	1603	12	NULL	NULL	NULL	2016-07-16 12:22:05
1278	1604	12	NULL	NULL	NULL	2016-07-16 12:22:05
1279	1605	12	NULL	NULL	NULL	2016-07-16 12:22:05
1280	1606	12	NULL	NULL	NULL	2016-07-16 12:22:05
1281	1607	12	NULL	NULL	NULL	2016-07-16 12:22:05
1282	1608	12	NULL	NULL	NULL	2016-07-16 12:22:05
1283	1609	12	NULL	NULL	NULL	2016-07-16 12:22:05
1284	1610	12	NULL	NULL	NULL	2016-07-16 12:22:05
1285	1611	12	NULL	NULL	NULL	2016-07-16 12:22:05
1286	1612	12	NULL	NULL	NULL	2016-07-16 12:22:05
1287	1613	12	NULL	NULL	NULL	2016-07-16 12:22:05
1288	1614	12	NULL	NULL	NULL	2016-07-16 12:22:05
1289	1615	12	NULL	NULL	NULL	2016-07-16 12:22:05
1290	1813	12	NULL	NULL	NULL	2016-07-16 12:22:05
1291	1814	12	NULL	NULL	NULL	2016-07-16 12:22:05
1292	1815	12	NULL	NULL	NULL	2016-07-16 12:22:05
1293	1995	12	NULL	NULL	NULL	2016-07-16 12:22:05
1294	1996	12	NULL	NULL	NULL	2016-07-16 12:22:05
1295	1997	12	NULL	NULL	NULL	2016-07-16 12:22:05
1296	1998	12	NULL	NULL	NULL	2016-07-16 12:22:05
1297	2017	12	NULL	NULL	NULL	2016-07-16 12:22:05
1298	2018	12	NULL	NULL	NULL	2016-07-16 12:22:05
1299	2019	12	NULL	NULL	NULL	2016-07-16 12:22:05
1300	2020	12	NULL	NULL	NULL	2016-07-16 12:22:05
1301	2021	12	NULL	NULL	NULL	2016-07-16 12:22:05
1302	2022	12	NULL	NULL	NULL	2016-07-16 12:22:05
1303	2023	12	NULL	NULL	NULL	2016-07-16 12:22:05
1304	2024	12	NULL	NULL	NULL	2016-07-16 12:22:05
1305	2025	12	NULL	NULL	NULL	2016-07-16 12:22:05
1306	2026	12	NULL	NULL	NULL	2016-07-16 12:22:05
1307	2027	12	NULL	NULL	NULL	2016-07-16 12:22:05
1308	2028	12	NULL	NULL	NULL	2016-07-16 12:22:05
1309	2029	12	NULL	NULL	NULL	2016-07-16 12:22:05
1310	2030	12	NULL	NULL	NULL	2016-07-16 12:22:05
1311	2031	12	NULL	NULL	NULL	2016-07-16 12:22:05
1312	2032	12	NULL	NULL	NULL	2016-07-16 12:22:05
1313	2033	12	NULL	NULL	NULL	2016-07-16 12:22:05
1314	2034	12	NULL	NULL	NULL	2016-07-16 12:22:05
1315	2035	12	NULL	NULL	NULL	2016-07-16 12:22:05
1316	2036	12	NULL	NULL	NULL	2016-07-16 12:22:05
1317	2037	12	NULL	NULL	NULL	2016-07-16 12:22:05
1318	2038	12	NULL	NULL	NULL	2016-07-16 12:22:05
1319	2039	12	NULL	NULL	NULL	2016-07-16 12:22:05
1320	2040	12	NULL	NULL	NULL	2016-07-16 12:22:05
1321	2041	12	NULL	NULL	NULL	2016-07-16 12:22:05
1322	2532	12	NULL	NULL	NULL	2016-07-16 12:22:05
1323	2533	12	NULL	NULL	NULL	2016-07-16 12:22:05
1324	2534	12	NULL	NULL	NULL	2016-07-16 12:22:05
1325	2535	12	NULL	NULL	NULL	2016-07-16 12:22:05
1326	2536	12	NULL	NULL	NULL	2016-07-16 12:22:05
1327	2537	12	NULL	NULL	NULL	2016-07-16 12:22:05
1328	2538	12	NULL	NULL	NULL	2016-07-16 12:22:05
1329	2539	12	NULL	NULL	NULL	2016-07-16 12:22:05
1330	2540	12	NULL	NULL	NULL	2016-07-16 12:22:05
1331	2541	12	NULL	NULL	NULL	2016-07-16 12:22:05
1332	2542	12	NULL	NULL	NULL	2016-07-16 12:22:05
1333	2543	12	NULL	NULL	NULL	2016-07-16 12:22:05
1334	2544	12	NULL	NULL	NULL	2016-07-16 12:22:05
1335	2545	12	NULL	NULL	NULL	2016-07-16 12:22:05
1336	2546	12	NULL	NULL	NULL	2016-07-16 12:22:05
1337	2547	12	NULL	NULL	NULL	2016-07-16 12:22:05
1338	2548	12	NULL	NULL	NULL	2016-07-16 12:22:05
1339	2549	12	NULL	NULL	NULL	2016-07-16 12:22:05
1340	2550	12	NULL	NULL	NULL	2016-07-16 12:22:05
1341	2551	12	NULL	NULL	NULL	2016-07-16 12:22:05
1342	2570	12	NULL	NULL	NULL	2016-07-16 12:22:05
1343	2571	12	NULL	NULL	NULL	2016-07-16 12:22:05
1344	2572	12	NULL	NULL	NULL	2016-07-16 12:22:05
1345	2573	12	NULL	NULL	NULL	2016-07-16 12:22:05
1346	2574	12	NULL	NULL	NULL	2016-07-16 12:22:05
1347	2575	12	NULL	NULL	NULL	2016-07-16 12:22:05
1348	2576	12	NULL	NULL	NULL	2016-07-16 12:22:05
1349	2577	12	NULL	NULL	NULL	2016-07-16 12:22:05
1350	2578	12	NULL	NULL	NULL	2016-07-16 12:22:05
1351	2579	12	NULL	NULL	NULL	2016-07-16 12:22:05
1352	2719	12	NULL	NULL	NULL	2016-07-16 12:22:05
1353	1758	18	NULL	NULL	NULL	2016-07-16 12:22:05
1354	1759	18	NULL	NULL	NULL	2016-07-16 12:22:05
1355	1760	18	NULL	NULL	NULL	2016-07-16 12:22:05
1356	1761	18	NULL	NULL	NULL	2016-07-16 12:22:05
1357	1762	18	NULL	NULL	NULL	2016-07-16 12:22:05
1358	1763	18	NULL	NULL	NULL	2016-07-16 12:22:05
1359	1764	18	NULL	NULL	NULL	2016-07-16 12:22:05
1360	1765	18	NULL	NULL	NULL	2016-07-16 12:22:05
1361	1766	18	NULL	NULL	NULL	2016-07-16 12:22:05
1362	1767	18	NULL	NULL	NULL	2016-07-16 12:22:05
1363	1768	18	NULL	NULL	NULL	2016-07-16 12:22:05
1364	1769	18	NULL	NULL	NULL	2016-07-16 12:22:05
1365	1770	18	NULL	NULL	NULL	2016-07-16 12:22:05
1366	280	20	NULL	NULL	NULL	2016-07-16 12:22:05
1367	281	20	NULL	NULL	NULL	2016-07-16 12:22:05
1368	282	20	NULL	NULL	NULL	2016-07-16 12:22:05
1369	283	20	NULL	NULL	NULL	2016-07-16 12:22:05
1370	284	20	NULL	NULL	NULL	2016-07-16 12:22:05
1371	285	20	NULL	NULL	NULL	2016-07-16 12:22:05
1372	287	20	NULL	NULL	NULL	2016-07-16 12:22:05
1373	288	20	NULL	NULL	NULL	2016-07-16 12:22:05
1374	289	20	NULL	NULL	NULL	2016-07-16 12:22:05
1375	306	20	NULL	NULL	NULL	2016-07-16 12:22:05
1376	307	20	NULL	NULL	NULL	2016-07-16 12:22:05
1377	308	20	NULL	NULL	NULL	2016-07-16 12:22:05
1378	309	20	NULL	NULL	NULL	2016-07-16 12:22:05
1379	310	20	NULL	NULL	NULL	2016-07-16 12:22:05
1380	311	20	NULL	NULL	NULL	2016-07-16 12:22:05
1381	312	20	NULL	NULL	NULL	2016-07-16 12:22:05
1382	313	20	NULL	NULL	NULL	2016-07-16 12:22:05
1383	314	20	NULL	NULL	NULL	2016-07-16 12:22:05
1384	315	20	NULL	NULL	NULL	2016-07-16 12:22:05
1385	316	20	NULL	NULL	NULL	2016-07-16 12:22:05
1386	317	20	NULL	NULL	NULL	2016-07-16 12:22:05
1387	318	20	NULL	NULL	NULL	2016-07-16 12:22:05
1388	319	20	NULL	NULL	NULL	2016-07-16 12:22:05
1389	320	20	NULL	NULL	NULL	2016-07-16 12:22:05
1390	435	20	NULL	NULL	NULL	2016-07-16 12:22:05
1391	436	20	NULL	NULL	NULL	2016-07-16 12:22:05
1392	510	20	NULL	NULL	NULL	2016-07-16 12:22:05
1393	511	20	NULL	NULL	NULL	2016-07-16 12:22:05
1394	512	20	NULL	NULL	NULL	2016-07-16 12:22:05
1395	513	20	NULL	NULL	NULL	2016-07-16 12:22:05
1396	514	20	NULL	NULL	NULL	2016-07-16 12:22:05
1397	515	20	NULL	NULL	NULL	2016-07-16 12:22:05
1398	516	20	NULL	NULL	NULL	2016-07-16 12:22:05
1399	517	20	NULL	NULL	NULL	2016-07-16 12:22:05
1400	518	20	NULL	NULL	NULL	2016-07-16 12:22:05
1401	519	20	NULL	NULL	NULL	2016-07-16 12:22:05
1402	520	20	NULL	NULL	NULL	2016-07-16 12:22:05
1403	521	20	NULL	NULL	NULL	2016-07-16 12:22:05
1404	522	20	NULL	NULL	NULL	2016-07-16 12:22:05
1405	523	20	NULL	NULL	NULL	2016-07-16 12:22:05
1406	524	20	NULL	NULL	NULL	2016-07-16 12:22:05
1407	525	20	NULL	NULL	NULL	2016-07-16 12:22:05
1408	526	20	NULL	NULL	NULL	2016-07-16 12:22:05
1409	527	20	NULL	NULL	NULL	2016-07-16 12:22:05
1410	528	20	NULL	NULL	NULL	2016-07-16 12:22:05
1411	529	20	NULL	NULL	NULL	2016-07-16 12:22:05
1412	530	20	NULL	NULL	NULL	2016-07-16 12:22:05
1413	531	20	NULL	NULL	NULL	2016-07-16 12:22:05
1414	532	20	NULL	NULL	NULL	2016-07-16 12:22:05
1415	533	20	NULL	NULL	NULL	2016-07-16 12:22:05
1416	534	20	NULL	NULL	NULL	2016-07-16 12:22:05
1417	535	20	NULL	NULL	NULL	2016-07-16 12:22:05
1418	536	20	NULL	NULL	NULL	2016-07-16 12:22:05
1419	537	20	NULL	NULL	NULL	2016-07-16 12:22:05
1420	698	20	NULL	NULL	NULL	2016-07-16 12:22:05
1421	699	20	NULL	NULL	NULL	2016-07-16 12:22:05
1422	700	20	NULL	NULL	NULL	2016-07-16 12:22:05
1423	701	20	NULL	NULL	NULL	2016-07-16 12:22:05
1424	702	20	NULL	NULL	NULL	2016-07-16 12:22:05
1425	703	20	NULL	NULL	NULL	2016-07-16 12:22:05
1426	704	20	NULL	NULL	NULL	2016-07-16 12:22:05
1427	705	20	NULL	NULL	NULL	2016-07-16 12:22:05
1428	706	20	NULL	NULL	NULL	2016-07-16 12:22:05
1429	754	20	NULL	NULL	NULL	2016-07-16 12:22:05
1430	755	20	NULL	NULL	NULL	2016-07-16 12:22:05
1431	756	20	NULL	NULL	NULL	2016-07-16 12:22:05
1432	757	20	NULL	NULL	NULL	2016-07-16 12:22:05
1433	758	20	NULL	NULL	NULL	2016-07-16 12:22:05
1434	759	20	NULL	NULL	NULL	2016-07-16 12:22:05
1435	930	20	NULL	NULL	NULL	2016-07-16 12:22:05
1436	931	20	NULL	NULL	NULL	2016-07-16 12:22:05
1437	932	20	NULL	NULL	NULL	2016-07-16 12:22:05
1438	1012	20	NULL	NULL	NULL	2016-07-16 12:22:05
1439	1013	20	NULL	NULL	NULL	2016-07-16 12:22:05
1440	1014	20	NULL	NULL	NULL	2016-07-16 12:22:05
1441	1036	20	NULL	NULL	NULL	2016-07-16 12:22:05
1442	1037	20	NULL	NULL	NULL	2016-07-16 12:22:05
1443	1038	20	NULL	NULL	NULL	2016-07-16 12:22:05
1444	1039	20	NULL	NULL	NULL	2016-07-16 12:22:05
1445	1040	20	NULL	NULL	NULL	2016-07-16 12:22:05
1446	1041	20	NULL	NULL	NULL	2016-07-16 12:22:05
1447	1042	20	NULL	NULL	NULL	2016-07-16 12:22:05
1448	1043	20	NULL	NULL	NULL	2016-07-16 12:22:05
1449	1418	20	NULL	NULL	NULL	2016-07-16 12:22:05
1450	1419	20	NULL	NULL	NULL	2016-07-16 12:22:05
1451	1420	20	NULL	NULL	NULL	2016-07-16 12:22:05
1452	1421	20	NULL	NULL	NULL	2016-07-16 12:22:05
1453	1422	20	NULL	NULL	NULL	2016-07-16 12:22:05
1454	1423	20	NULL	NULL	NULL	2016-07-16 12:22:05
1455	1424	20	NULL	NULL	NULL	2016-07-16 12:22:05
1456	1425	20	NULL	NULL	NULL	2016-07-16 12:22:05
1457	1426	20	NULL	NULL	NULL	2016-07-16 12:22:05
1458	1427	20	NULL	NULL	NULL	2016-07-16 12:22:05
1459	1428	20	NULL	NULL	NULL	2016-07-16 12:22:05
1460	1429	20	NULL	NULL	NULL	2016-07-16 12:22:05
1461	1430	20	NULL	NULL	NULL	2016-07-16 12:22:05
1462	1431	20	NULL	NULL	NULL	2016-07-16 12:22:05
1463	1432	20	NULL	NULL	NULL	2016-07-16 12:22:05
1464	1433	20	NULL	NULL	NULL	2016-07-16 12:22:05
1465	1434	20	NULL	NULL	NULL	2016-07-16 12:22:05
1466	1435	20	NULL	NULL	NULL	2016-07-16 12:22:05
1467	1436	20	NULL	NULL	NULL	2016-07-16 12:22:05
1468	1437	20	NULL	NULL	NULL	2016-07-16 12:22:05
1469	2366	20	NULL	NULL	NULL	2016-07-16 12:22:05
1470	2367	20	NULL	NULL	NULL	2016-07-16 12:22:05
1471	2368	20	NULL	NULL	NULL	2016-07-16 12:22:05
1472	213	24	NULL	NULL	NULL	2016-07-16 12:22:05
1473	214	24	NULL	NULL	NULL	2016-07-16 12:22:05
1474	215	24	NULL	NULL	NULL	2016-07-16 12:22:05
1475	216	24	NULL	NULL	NULL	2016-07-16 12:22:05
1476	217	24	NULL	NULL	NULL	2016-07-16 12:22:05
1477	218	24	NULL	NULL	NULL	2016-07-16 12:22:05
1478	219	24	NULL	NULL	NULL	2016-07-16 12:22:05
1479	220	24	NULL	NULL	NULL	2016-07-16 12:22:05
1480	221	24	NULL	NULL	NULL	2016-07-16 12:22:05
1481	228	24	NULL	NULL	NULL	2016-07-16 12:22:05
1482	229	24	NULL	NULL	NULL	2016-07-16 12:22:05
1483	230	24	NULL	NULL	NULL	2016-07-16 12:22:05
1484	231	24	NULL	NULL	NULL	2016-07-16 12:22:05
1485	232	24	NULL	NULL	NULL	2016-07-16 12:22:05
1486	233	24	NULL	NULL	NULL	2016-07-16 12:22:05
1487	234	24	NULL	NULL	NULL	2016-07-16 12:22:05
1488	235	24	NULL	NULL	NULL	2016-07-16 12:22:05
1489	236	24	NULL	NULL	NULL	2016-07-16 12:22:05
1490	237	24	NULL	NULL	NULL	2016-07-16 12:22:05
1491	238	24	NULL	NULL	NULL	2016-07-16 12:22:05
1492	239	24	NULL	NULL	NULL	2016-07-16 12:22:05
1493	240	24	NULL	NULL	NULL	2016-07-16 12:22:05
1494	241	24	NULL	NULL	NULL	2016-07-16 12:22:05
1495	242	24	NULL	NULL	NULL	2016-07-16 12:22:05
1496	244	24	NULL	NULL	NULL	2016-07-16 12:22:05
1497	245	24	NULL	NULL	NULL	2016-07-16 12:22:05
1498	246	24	NULL	NULL	NULL	2016-07-16 12:22:05
1499	247	24	NULL	NULL	NULL	2016-07-16 12:22:05
1500	248	24	NULL	NULL	NULL	2016-07-16 12:22:05
1501	249	24	NULL	NULL	NULL	2016-07-16 12:22:05
1502	250	24	NULL	NULL	NULL	2016-07-16 12:22:05
1503	251	24	NULL	NULL	NULL	2016-07-16 12:22:05
1504	252	24	NULL	NULL	NULL	2016-07-16 12:22:05
1505	253	24	NULL	NULL	NULL	2016-07-16 12:22:05
1506	254	24	NULL	NULL	NULL	2016-07-16 12:22:05
1507	255	24	NULL	NULL	NULL	2016-07-16 12:22:05
1508	256	24	NULL	NULL	NULL	2016-07-16 12:22:05
1509	257	24	NULL	NULL	NULL	2016-07-16 12:22:05
1510	258	24	NULL	NULL	NULL	2016-07-16 12:22:05
1511	259	24	NULL	NULL	NULL	2016-07-16 12:22:05
1512	349	24	NULL	NULL	NULL	2016-07-16 12:22:05
1513	350	24	NULL	NULL	NULL	2016-07-16 12:22:05
1514	351	24	NULL	NULL	NULL	2016-07-16 12:22:05
1515	352	24	NULL	NULL	NULL	2016-07-16 12:22:05
1516	353	24	NULL	NULL	NULL	2016-07-16 12:22:05
1517	354	24	NULL	NULL	NULL	2016-07-16 12:22:05
1518	538	24	NULL	NULL	NULL	2016-07-16 12:22:05
1519	539	24	NULL	NULL	NULL	2016-07-16 12:22:05
1520	540	24	NULL	NULL	NULL	2016-07-16 12:22:05
1521	541	24	NULL	NULL	NULL	2016-07-16 12:22:05
1522	542	24	NULL	NULL	NULL	2016-07-16 12:22:05
1523	563	24	NULL	NULL	NULL	2016-07-16 12:22:05
1524	564	24	NULL	NULL	NULL	2016-07-16 12:22:05
1525	565	24	NULL	NULL	NULL	2016-07-16 12:22:05
1526	566	24	NULL	NULL	NULL	2016-07-16 12:22:05
1527	567	24	NULL	NULL	NULL	2016-07-16 12:22:05
1528	608	24	NULL	NULL	NULL	2016-07-16 12:22:05
1529	609	24	NULL	NULL	NULL	2016-07-16 12:22:05
1530	610	24	NULL	NULL	NULL	2016-07-16 12:22:05
1531	611	24	NULL	NULL	NULL	2016-07-16 12:22:05
1532	612	24	NULL	NULL	NULL	2016-07-16 12:22:05
1533	613	24	NULL	NULL	NULL	2016-07-16 12:22:05
1534	614	24	NULL	NULL	NULL	2016-07-16 12:22:05
1535	615	24	NULL	NULL	NULL	2016-07-16 12:22:05
1536	616	24	NULL	NULL	NULL	2016-07-16 12:22:05
1537	617	24	NULL	NULL	NULL	2016-07-16 12:22:05
1538	618	24	NULL	NULL	NULL	2016-07-16 12:22:05
1539	619	24	NULL	NULL	NULL	2016-07-16 12:22:05
1540	696	24	NULL	NULL	NULL	2016-07-16 12:22:05
1541	697	24	NULL	NULL	NULL	2016-07-16 12:22:05
1542	708	24	NULL	NULL	NULL	2016-07-16 12:22:05
1543	760	24	NULL	NULL	NULL	2016-07-16 12:22:05
1544	761	24	NULL	NULL	NULL	2016-07-16 12:22:05
1545	762	24	NULL	NULL	NULL	2016-07-16 12:22:05
1546	763	24	NULL	NULL	NULL	2016-07-16 12:22:05
1547	764	24	NULL	NULL	NULL	2016-07-16 12:22:05
1548	765	24	NULL	NULL	NULL	2016-07-16 12:22:05
1549	766	24	NULL	NULL	NULL	2016-07-16 12:22:05
1550	767	24	NULL	NULL	NULL	2016-07-16 12:22:05
1551	784	24	NULL	NULL	NULL	2016-07-16 12:22:05
1552	785	24	NULL	NULL	NULL	2016-07-16 12:22:05
1553	786	24	NULL	NULL	NULL	2016-07-16 12:22:05
1554	787	24	NULL	NULL	NULL	2016-07-16 12:22:05
1555	788	24	NULL	NULL	NULL	2016-07-16 12:22:05
1556	789	24	NULL	NULL	NULL	2016-07-16 12:22:05
1557	813	24	NULL	NULL	NULL	2016-07-16 12:22:05
1558	814	24	NULL	NULL	NULL	2016-07-16 12:22:05
1559	897	24	NULL	NULL	NULL	2016-07-16 12:22:05
1560	898	24	NULL	NULL	NULL	2016-07-16 12:22:05
1561	899	24	NULL	NULL	NULL	2016-07-16 12:22:05
1562	900	24	NULL	NULL	NULL	2016-07-16 12:22:05
1563	901	24	NULL	NULL	NULL	2016-07-16 12:22:05
1564	902	24	NULL	NULL	NULL	2016-07-16 12:22:05
1565	903	24	NULL	NULL	NULL	2016-07-16 12:22:05
1566	911	24	NULL	NULL	NULL	2016-07-16 12:22:05
1567	912	24	NULL	NULL	NULL	2016-07-16 12:22:05
1568	913	24	NULL	NULL	NULL	2016-07-16 12:22:05
1569	917	24	NULL	NULL	NULL	2016-07-16 12:22:05
1570	918	24	NULL	NULL	NULL	2016-07-16 12:22:05
1571	919	24	NULL	NULL	NULL	2016-07-16 12:22:05
1572	920	24	NULL	NULL	NULL	2016-07-16 12:22:05
1573	921	24	NULL	NULL	NULL	2016-07-16 12:22:05
1574	922	24	NULL	NULL	NULL	2016-07-16 12:22:05
1575	923	24	NULL	NULL	NULL	2016-07-16 12:22:05
1576	924	24	NULL	NULL	NULL	2016-07-16 12:22:05
1577	925	24	NULL	NULL	NULL	2016-07-16 12:22:05
1578	926	24	NULL	NULL	NULL	2016-07-16 12:22:05
1579	927	24	NULL	NULL	NULL	2016-07-16 12:22:05
1580	928	24	NULL	NULL	NULL	2016-07-16 12:22:05
1581	934	24	NULL	NULL	NULL	2016-07-16 12:22:05
1582	935	24	NULL	NULL	NULL	2016-07-16 12:22:05
1583	936	24	NULL	NULL	NULL	2016-07-16 12:22:05
1584	937	24	NULL	NULL	NULL	2016-07-16 12:22:05
1585	938	24	NULL	NULL	NULL	2016-07-16 12:22:05
1586	939	24	NULL	NULL	NULL	2016-07-16 12:22:05
1587	940	24	NULL	NULL	NULL	2016-07-16 12:22:05
1588	941	24	NULL	NULL	NULL	2016-07-16 12:22:05
1589	942	24	NULL	NULL	NULL	2016-07-16 12:22:05
1590	943	24	NULL	NULL	NULL	2016-07-16 12:22:05
1591	948	24	NULL	NULL	NULL	2016-07-16 12:22:05
1592	949	24	NULL	NULL	NULL	2016-07-16 12:22:05
1593	950	24	NULL	NULL	NULL	2016-07-16 12:22:05
1594	951	24	NULL	NULL	NULL	2016-07-16 12:22:05
1595	952	24	NULL	NULL	NULL	2016-07-16 12:22:05
1596	953	24	NULL	NULL	NULL	2016-07-16 12:22:05
1597	954	24	NULL	NULL	NULL	2016-07-16 12:22:05
1598	955	24	NULL	NULL	NULL	2016-07-16 12:22:05
1599	956	24	NULL	NULL	NULL	2016-07-16 12:22:05
1600	957	24	NULL	NULL	NULL	2016-07-16 12:22:05
1601	958	24	NULL	NULL	NULL	2016-07-16 12:22:05
1602	959	24	NULL	NULL	NULL	2016-07-16 12:22:05
1603	960	24	NULL	NULL	NULL	2016-07-16 12:22:05
1604	961	24	NULL	NULL	NULL	2016-07-16 12:22:05
1605	962	24	NULL	NULL	NULL	2016-07-16 12:22:05
1606	963	24	NULL	NULL	NULL	2016-07-16 12:22:05
1607	964	24	NULL	NULL	NULL	2016-07-16 12:22:05
1608	965	24	NULL	NULL	NULL	2016-07-16 12:22:05
1609	966	24	NULL	NULL	NULL	2016-07-16 12:22:05
1610	967	24	NULL	NULL	NULL	2016-07-16 12:22:05
1611	968	24	NULL	NULL	NULL	2016-07-16 12:22:05
1612	969	24	NULL	NULL	NULL	2016-07-16 12:22:05
1613	970	24	NULL	NULL	NULL	2016-07-16 12:22:05
1614	971	24	NULL	NULL	NULL	2016-07-16 12:22:05
1615	1011	24	NULL	NULL	NULL	2016-07-16 12:22:05
1616	1015	24	NULL	NULL	NULL	2016-07-16 12:22:05
1617	1016	24	NULL	NULL	NULL	2016-07-16 12:22:05
1618	1017	24	NULL	NULL	NULL	2016-07-16 12:22:05
1619	1018	24	NULL	NULL	NULL	2016-07-16 12:22:05
1620	1077	24	NULL	NULL	NULL	2016-07-16 12:22:05
1621	1078	24	NULL	NULL	NULL	2016-07-16 12:22:05
1622	1079	24	NULL	NULL	NULL	2016-07-16 12:22:05
1623	1126	24	NULL	NULL	NULL	2016-07-16 12:22:05
1624	1127	24	NULL	NULL	NULL	2016-07-16 12:22:05
1625	1128	24	NULL	NULL	NULL	2016-07-16 12:22:05
1626	1129	24	NULL	NULL	NULL	2016-07-16 12:22:05
1627	1130	24	NULL	NULL	NULL	2016-07-16 12:22:05
1628	1131	24	NULL	NULL	NULL	2016-07-16 12:22:05
1629	1132	24	NULL	NULL	NULL	2016-07-16 12:22:05
1630	1220	24	NULL	NULL	NULL	2016-07-16 12:22:05
1631	1221	24	NULL	NULL	NULL	2016-07-16 12:22:05
1632	1222	24	NULL	NULL	NULL	2016-07-16 12:22:05
1633	1223	24	NULL	NULL	NULL	2016-07-16 12:22:05
1634	1224	24	NULL	NULL	NULL	2016-07-16 12:22:05
1635	1225	24	NULL	NULL	NULL	2016-07-16 12:22:05
1636	1226	24	NULL	NULL	NULL	2016-07-16 12:22:05
1637	1227	24	NULL	NULL	NULL	2016-07-16 12:22:05
1638	1255	24	NULL	NULL	NULL	2016-07-16 12:22:05
1639	1256	24	NULL	NULL	NULL	2016-07-16 12:22:05
1640	1257	24	NULL	NULL	NULL	2016-07-16 12:22:05
1641	1258	24	NULL	NULL	NULL	2016-07-16 12:22:05
1642	1259	24	NULL	NULL	NULL	2016-07-16 12:22:05
1643	1260	24	NULL	NULL	NULL	2016-07-16 12:22:05
1644	1261	24	NULL	NULL	NULL	2016-07-16 12:22:05
1645	1262	24	NULL	NULL	NULL	2016-07-16 12:22:05
1646	1263	24	NULL	NULL	NULL	2016-07-16 12:22:05
1647	1264	24	NULL	NULL	NULL	2016-07-16 12:22:05
1648	1265	24	NULL	NULL	NULL	2016-07-16 12:22:05
1649	1266	24	NULL	NULL	NULL	2016-07-16 12:22:05
1650	1267	24	NULL	NULL	NULL	2016-07-16 12:22:05
1651	1268	24	NULL	NULL	NULL	2016-07-16 12:22:05
1652	1269	24	NULL	NULL	NULL	2016-07-16 12:22:05
1653	1270	24	NULL	NULL	NULL	2016-07-16 12:22:05
1654	1271	24	NULL	NULL	NULL	2016-07-16 12:22:05
1655	1272	24	NULL	NULL	NULL	2016-07-16 12:22:05
1656	1273	24	NULL	NULL	NULL	2016-07-16 12:22:05
1657	1274	24	NULL	NULL	NULL	2016-07-16 12:22:05
1658	1289	24	NULL	NULL	NULL	2016-07-16 12:22:05
1659	1290	24	NULL	NULL	NULL	2016-07-16 12:22:05
1660	1291	24	NULL	NULL	NULL	2016-07-16 12:22:05
1661	1292	24	NULL	NULL	NULL	2016-07-16 12:22:05
1662	1293	24	NULL	NULL	NULL	2016-07-16 12:22:05
1663	1294	24	NULL	NULL	NULL	2016-07-16 12:22:05
1664	1295	24	NULL	NULL	NULL	2016-07-16 12:22:05
1665	1296	24	NULL	NULL	NULL	2016-07-16 12:22:05
1666	1297	24	NULL	NULL	NULL	2016-07-16 12:22:05
1667	1298	24	NULL	NULL	NULL	2016-07-16 12:22:05
1668	1373	24	NULL	NULL	NULL	2016-07-16 12:22:05
1669	1374	24	NULL	NULL	NULL	2016-07-16 12:22:05
1670	1375	24	NULL	NULL	NULL	2016-07-16 12:22:05
1671	1376	24	NULL	NULL	NULL	2016-07-16 12:22:05
1672	1377	24	NULL	NULL	NULL	2016-07-16 12:22:05
1673	1378	24	NULL	NULL	NULL	2016-07-16 12:22:05
1674	1379	24	NULL	NULL	NULL	2016-07-16 12:22:05
1675	1380	24	NULL	NULL	NULL	2016-07-16 12:22:05
1676	1381	24	NULL	NULL	NULL	2016-07-16 12:22:05
1677	1382	24	NULL	NULL	NULL	2016-07-16 12:22:05
1678	1383	24	NULL	NULL	NULL	2016-07-16 12:22:05
1679	1384	24	NULL	NULL	NULL	2016-07-16 12:22:05
1680	1385	24	NULL	NULL	NULL	2016-07-16 12:22:05
1681	1386	24	NULL	NULL	NULL	2016-07-16 12:22:05
1682	1392	24	NULL	NULL	NULL	2016-07-16 12:22:05
1683	1393	24	NULL	NULL	NULL	2016-07-16 12:22:05
1684	1394	24	NULL	NULL	NULL	2016-07-16 12:22:05
1685	1465	24	NULL	NULL	NULL	2016-07-16 12:22:05
1686	1466	24	NULL	NULL	NULL	2016-07-16 12:22:05
1687	1467	24	NULL	NULL	NULL	2016-07-16 12:22:05
1688	1468	24	NULL	NULL	NULL	2016-07-16 12:22:05
1689	1469	24	NULL	NULL	NULL	2016-07-16 12:22:05
1690	1470	24	NULL	NULL	NULL	2016-07-16 12:22:05
1691	1471	24	NULL	NULL	NULL	2016-07-16 12:22:05
1692	1472	24	NULL	NULL	NULL	2016-07-16 12:22:05
1693	1473	24	NULL	NULL	NULL	2016-07-16 12:22:05
1694	1474	24	NULL	NULL	NULL	2016-07-16 12:22:05
1695	1475	24	NULL	NULL	NULL	2016-07-16 12:22:05
1696	1476	24	NULL	NULL	NULL	2016-07-16 12:22:05
1697	1477	24	NULL	NULL	NULL	2016-07-16 12:22:05
1698	1478	24	NULL	NULL	NULL	2016-07-16 12:22:05
1699	1479	24	NULL	NULL	NULL	2016-07-16 12:22:05
1700	1480	24	NULL	NULL	NULL	2016-07-16 12:22:05
1701	1481	24	NULL	NULL	NULL	2016-07-16 12:22:05
1702	1482	24	NULL	NULL	NULL	2016-07-16 12:22:05
1703	1483	24	NULL	NULL	NULL	2016-07-16 12:22:05
1704	1484	24	NULL	NULL	NULL	2016-07-16 12:22:05
1705	1485	24	NULL	NULL	NULL	2016-07-16 12:22:05
1706	1486	24	NULL	NULL	NULL	2016-07-16 12:22:05
1707	1487	24	NULL	NULL	NULL	2016-07-16 12:22:05
1708	1488	24	NULL	NULL	NULL	2016-07-16 12:22:05
1709	1489	24	NULL	NULL	NULL	2016-07-16 12:22:05
1710	1490	24	NULL	NULL	NULL	2016-07-16 12:22:05
1711	1491	24	NULL	NULL	NULL	2016-07-16 12:22:05
1712	1492	24	NULL	NULL	NULL	2016-07-16 12:22:05
1713	1493	24	NULL	NULL	NULL	2016-07-16 12:22:05
1714	1494	24	NULL	NULL	NULL	2016-07-16 12:22:05
1715	1495	24	NULL	NULL	NULL	2016-07-16 12:22:05
1716	1496	24	NULL	NULL	NULL	2016-07-16 12:22:05
1717	1497	24	NULL	NULL	NULL	2016-07-16 12:22:05
1718	1498	24	NULL	NULL	NULL	2016-07-16 12:22:05
1719	1499	24	NULL	NULL	NULL	2016-07-16 12:22:05
1720	1500	24	NULL	NULL	NULL	2016-07-16 12:22:05
1721	1501	24	NULL	NULL	NULL	2016-07-16 12:22:05
1722	1502	24	NULL	NULL	NULL	2016-07-16 12:22:05
1723	1503	24	NULL	NULL	NULL	2016-07-16 12:22:05
1724	1504	24	NULL	NULL	NULL	2016-07-16 12:22:05
1725	1505	24	NULL	NULL	NULL	2016-07-16 12:22:05
1726	1506	24	NULL	NULL	NULL	2016-07-16 12:22:05
1727	1582	24	NULL	NULL	NULL	2016-07-16 12:22:05
1728	1617	24	NULL	NULL	NULL	2016-07-16 12:22:05
1729	1618	24	NULL	NULL	NULL	2016-07-16 12:22:05
1730	1619	24	NULL	NULL	NULL	2016-07-16 12:22:05
1731	1620	24	NULL	NULL	NULL	2016-07-16 12:22:05
1732	1644	24	NULL	NULL	NULL	2016-07-16 12:22:05
1733	1645	24	NULL	NULL	NULL	2016-07-16 12:22:05
1734	1646	24	NULL	NULL	NULL	2016-07-16 12:22:05
1735	1647	24	NULL	NULL	NULL	2016-07-16 12:22:05
1736	1648	24	NULL	NULL	NULL	2016-07-16 12:22:05
1737	1668	24	NULL	NULL	NULL	2016-07-16 12:22:05
1738	1669	24	NULL	NULL	NULL	2016-07-16 12:22:05
1739	1912	24	NULL	NULL	NULL	2016-07-16 12:22:05
1740	1913	24	NULL	NULL	NULL	2016-07-16 12:22:05
1741	1914	24	NULL	NULL	NULL	2016-07-16 12:22:05
1742	1915	24	NULL	NULL	NULL	2016-07-16 12:22:05
1743	1943	24	NULL	NULL	NULL	2016-07-16 12:22:05
1744	1944	24	NULL	NULL	NULL	2016-07-16 12:22:05
1745	1945	24	NULL	NULL	NULL	2016-07-16 12:22:05
1746	1960	24	NULL	NULL	NULL	2016-07-16 12:22:05
1747	1961	24	NULL	NULL	NULL	2016-07-16 12:22:05
1748	1962	24	NULL	NULL	NULL	2016-07-16 12:22:05
1749	1963	24	NULL	NULL	NULL	2016-07-16 12:22:05
1750	1965	24	NULL	NULL	NULL	2016-07-16 12:22:05
1751	1966	24	NULL	NULL	NULL	2016-07-16 12:22:05
1752	1967	24	NULL	NULL	NULL	2016-07-16 12:22:05
1753	1968	24	NULL	NULL	NULL	2016-07-16 12:22:05
1754	1969	24	NULL	NULL	NULL	2016-07-16 12:22:05
1755	1970	24	NULL	NULL	NULL	2016-07-16 12:22:05
1756	1971	24	NULL	NULL	NULL	2016-07-16 12:22:05
1757	1972	24	NULL	NULL	NULL	2016-07-16 12:22:05
1758	1989	24	NULL	NULL	NULL	2016-07-16 12:22:05
1759	1990	24	NULL	NULL	NULL	2016-07-16 12:22:05
1760	1991	24	NULL	NULL	NULL	2016-07-16 12:22:05
1761	1992	24	NULL	NULL	NULL	2016-07-16 12:22:05
1762	1993	24	NULL	NULL	NULL	2016-07-16 12:22:05
1763	1994	24	NULL	NULL	NULL	2016-07-16 12:22:05
1764	2006	24	NULL	NULL	NULL	2016-07-16 12:22:05
1765	2007	24	NULL	NULL	NULL	2016-07-16 12:22:05
1766	2008	24	NULL	NULL	NULL	2016-07-16 12:22:05
1767	2009	24	NULL	NULL	NULL	2016-07-16 12:22:05
1768	2054	24	NULL	NULL	NULL	2016-07-16 12:22:05
1769	2069	24	NULL	NULL	NULL	2016-07-16 12:22:05
1770	2070	24	NULL	NULL	NULL	2016-07-16 12:22:05
1771	2071	24	NULL	NULL	NULL	2016-07-16 12:22:05
1772	2072	24	NULL	NULL	NULL	2016-07-16 12:22:05
1773	2073	24	NULL	NULL	NULL	2016-07-16 12:22:05
1774	2074	24	NULL	NULL	NULL	2016-07-16 12:22:05
1775	2075	24	NULL	NULL	NULL	2016-07-16 12:22:05
1776	2076	24	NULL	NULL	NULL	2016-07-16 12:22:05
1777	2077	24	NULL	NULL	NULL	2016-07-16 12:22:05
1778	2078	24	NULL	NULL	NULL	2016-07-16 12:22:05
1779	2079	24	NULL	NULL	NULL	2016-07-16 12:22:05
1780	2080	24	NULL	NULL	NULL	2016-07-16 12:22:05
1781	2081	24	NULL	NULL	NULL	2016-07-16 12:22:05
1782	2082	24	NULL	NULL	NULL	2016-07-16 12:22:05
1783	2083	24	NULL	NULL	NULL	2016-07-16 12:22:05
1784	2084	24	NULL	NULL	NULL	2016-07-16 12:22:05
1785	2085	24	NULL	NULL	NULL	2016-07-16 12:22:05
1786	2086	24	NULL	NULL	NULL	2016-07-16 12:22:05
1787	2087	24	NULL	NULL	NULL	2016-07-16 12:22:05
1788	2088	24	NULL	NULL	NULL	2016-07-16 12:22:05
1789	2089	24	NULL	NULL	NULL	2016-07-16 12:22:05
1790	2090	24	NULL	NULL	NULL	2016-07-16 12:22:05
1791	2091	24	NULL	NULL	NULL	2016-07-16 12:22:05
1792	2092	24	NULL	NULL	NULL	2016-07-16 12:22:05
1793	2093	24	NULL	NULL	NULL	2016-07-16 12:22:05
1794	2094	24	NULL	NULL	NULL	2016-07-16 12:22:05
1795	2095	24	NULL	NULL	NULL	2016-07-16 12:22:05
1796	2096	24	NULL	NULL	NULL	2016-07-16 12:22:05
1797	2097	24	NULL	NULL	NULL	2016-07-16 12:22:05
1798	2098	24	NULL	NULL	NULL	2016-07-16 12:22:05
1799	2099	24	NULL	NULL	NULL	2016-07-16 12:22:05
1800	2100	24	NULL	NULL	NULL	2016-07-16 12:22:05
1801	2101	24	NULL	NULL	NULL	2016-07-16 12:22:05
1802	2102	24	NULL	NULL	NULL	2016-07-16 12:22:05
1803	2103	24	NULL	NULL	NULL	2016-07-16 12:22:05
1804	2104	24	NULL	NULL	NULL	2016-07-16 12:22:05
1805	2105	24	NULL	NULL	NULL	2016-07-16 12:22:05
1806	2106	24	NULL	NULL	NULL	2016-07-16 12:22:05
1807	2107	24	NULL	NULL	NULL	2016-07-16 12:22:05
1808	2108	24	NULL	NULL	NULL	2016-07-16 12:22:05
1809	2121	24	NULL	NULL	NULL	2016-07-16 12:22:05
1810	2129	24	NULL	NULL	NULL	2016-07-16 12:22:05
1811	2130	24	NULL	NULL	NULL	2016-07-16 12:22:05
1812	2131	24	NULL	NULL	NULL	2016-07-16 12:22:05
1813	2132	24	NULL	NULL	NULL	2016-07-16 12:22:05
1814	2133	24	NULL	NULL	NULL	2016-07-16 12:22:05
1815	2134	24	NULL	NULL	NULL	2016-07-16 12:22:05
1816	2135	24	NULL	NULL	NULL	2016-07-16 12:22:05
1817	2136	24	NULL	NULL	NULL	2016-07-16 12:22:05
1818	2137	24	NULL	NULL	NULL	2016-07-16 12:22:05
1819	2138	24	NULL	NULL	NULL	2016-07-16 12:22:05
1820	2139	24	NULL	NULL	NULL	2016-07-16 12:22:05
1821	2140	24	NULL	NULL	NULL	2016-07-16 12:22:05
1822	2141	24	NULL	NULL	NULL	2016-07-16 12:22:05
1823	2142	24	NULL	NULL	NULL	2016-07-16 12:22:05
1824	2143	24	NULL	NULL	NULL	2016-07-16 12:22:05
1825	2144	24	NULL	NULL	NULL	2016-07-16 12:22:05
1826	2145	24	NULL	NULL	NULL	2016-07-16 12:22:05
1827	2146	24	NULL	NULL	NULL	2016-07-16 12:22:05
1828	2147	24	NULL	NULL	NULL	2016-07-16 12:22:05
1829	2148	24	NULL	NULL	NULL	2016-07-16 12:22:05
1830	2149	24	NULL	NULL	NULL	2016-07-16 12:22:05
1831	2150	24	NULL	NULL	NULL	2016-07-16 12:22:05
1832	2151	24	NULL	NULL	NULL	2016-07-16 12:22:05
1833	2152	24	NULL	NULL	NULL	2016-07-16 12:22:05
1834	2153	24	NULL	NULL	NULL	2016-07-16 12:22:05
1835	2154	24	NULL	NULL	NULL	2016-07-16 12:22:05
1836	2155	24	NULL	NULL	NULL	2016-07-16 12:22:05
1837	2156	24	NULL	NULL	NULL	2016-07-16 12:22:05
1838	2157	24	NULL	NULL	NULL	2016-07-16 12:22:05
1839	2158	24	NULL	NULL	NULL	2016-07-16 12:22:05
1840	2160	24	NULL	NULL	NULL	2016-07-16 12:22:05
1841	2161	24	NULL	NULL	NULL	2016-07-16 12:22:05
1842	2162	24	NULL	NULL	NULL	2016-07-16 12:22:05
1843	2257	24	NULL	NULL	NULL	2016-07-16 12:22:05
1844	2369	24	NULL	NULL	NULL	2016-07-16 12:22:05
1845	2375	24	NULL	NULL	NULL	2016-07-16 12:22:05
1846	2376	24	NULL	NULL	NULL	2016-07-16 12:22:05
1847	2377	24	NULL	NULL	NULL	2016-07-16 12:22:05
1848	2378	24	NULL	NULL	NULL	2016-07-16 12:22:05
1849	2380	24	NULL	NULL	NULL	2016-07-16 12:22:05
1850	2381	24	NULL	NULL	NULL	2016-07-16 12:22:05
1851	2382	24	NULL	NULL	NULL	2016-07-16 12:22:05
1852	2439	24	NULL	NULL	NULL	2016-07-16 12:22:05
1853	2440	24	NULL	NULL	NULL	2016-07-16 12:22:05
1854	2441	24	NULL	NULL	NULL	2016-07-16 12:22:05
1855	2442	24	NULL	NULL	NULL	2016-07-16 12:22:05
1856	2490	24	NULL	NULL	NULL	2016-07-16 12:22:05
1857	2491	24	NULL	NULL	NULL	2016-07-16 12:22:05
1858	2492	24	NULL	NULL	NULL	2016-07-16 12:22:05
1859	2493	24	NULL	NULL	NULL	2016-07-16 12:22:05
1860	2494	24	NULL	NULL	NULL	2016-07-16 12:22:05
1861	2507	24	NULL	NULL	NULL	2016-07-16 12:22:05
1862	2508	24	NULL	NULL	NULL	2016-07-16 12:22:05
1863	2509	24	NULL	NULL	NULL	2016-07-16 12:22:05
1864	2510	24	NULL	NULL	NULL	2016-07-16 12:22:05
1865	2511	24	NULL	NULL	NULL	2016-07-16 12:22:05
1866	2512	24	NULL	NULL	NULL	2016-07-16 12:22:05
1867	2513	24	NULL	NULL	NULL	2016-07-16 12:22:05
1868	2514	24	NULL	NULL	NULL	2016-07-16 12:22:05
1869	2515	24	NULL	NULL	NULL	2016-07-16 12:22:05
1870	2516	24	NULL	NULL	NULL	2016-07-16 12:22:05
1871	2517	24	NULL	NULL	NULL	2016-07-16 12:22:05
1872	2518	24	NULL	NULL	NULL	2016-07-16 12:22:05
1873	2519	24	NULL	NULL	NULL	2016-07-16 12:22:05
1874	2520	24	NULL	NULL	NULL	2016-07-16 12:22:05
1875	2521	24	NULL	NULL	NULL	2016-07-16 12:22:05
1876	2598	24	NULL	NULL	NULL	2016-07-16 12:22:05
1877	2602	24	NULL	NULL	NULL	2016-07-16 12:22:05
1878	2638	24	NULL	NULL	NULL	2016-07-16 12:22:05
1879	2639	24	NULL	NULL	NULL	2016-07-16 12:22:05
1880	2640	24	NULL	NULL	NULL	2016-07-16 12:22:05
1881	2641	24	NULL	NULL	NULL	2016-07-16 12:22:05
1882	2642	24	NULL	NULL	NULL	2016-07-16 12:22:05
1883	2697	24	NULL	NULL	NULL	2016-07-16 12:22:05
1884	2701	24	NULL	NULL	NULL	2016-07-16 12:22:05
1885	2702	24	NULL	NULL	NULL	2016-07-16 12:22:05
1886	2703	24	NULL	NULL	NULL	2016-07-16 12:22:05
1887	2704	24	NULL	NULL	NULL	2016-07-16 12:22:05
1888	2705	24	NULL	NULL	NULL	2016-07-16 12:22:05
1889	2706	24	NULL	NULL	NULL	2016-07-16 12:22:05
1890	2707	24	NULL	NULL	NULL	2016-07-16 12:22:05
1891	2708	24	NULL	NULL	NULL	2016-07-16 12:22:05
1892	2730	24	NULL	NULL	NULL	2016-07-16 12:22:05
1893	2731	24	NULL	NULL	NULL	2016-07-16 12:22:05
1894	2732	24	NULL	NULL	NULL	2016-07-16 12:22:05
1895	2733	24	NULL	NULL	NULL	2016-07-16 12:22:05
1896	2734	24	NULL	NULL	NULL	2016-07-16 12:22:05
1897	2735	24	NULL	NULL	NULL	2016-07-16 12:22:05
1898	2736	24	NULL	NULL	NULL	2016-07-16 12:22:05
1899	2737	24	NULL	NULL	NULL	2016-07-16 12:22:05
1900	2738	24	NULL	NULL	NULL	2016-07-16 12:22:05
1901	2739	24	NULL	NULL	NULL	2016-07-16 12:22:05
1902	2740	24	NULL	NULL	NULL	2016-07-16 12:22:05
1903	2741	24	NULL	NULL	NULL	2016-07-16 12:22:05
1904	2742	24	NULL	NULL	NULL	2016-07-16 12:22:05
1905	2743	24	NULL	NULL	NULL	2016-07-16 12:22:05
1906	2744	24	NULL	NULL	NULL	2016-07-16 12:22:05
1907	2745	24	NULL	NULL	NULL	2016-07-16 12:22:05
1908	2746	24	NULL	NULL	NULL	2016-07-16 12:22:05
1909	2747	24	NULL	NULL	NULL	2016-07-16 12:22:05
1910	2748	24	NULL	NULL	NULL	2016-07-16 12:22:05
1911	2749	24	NULL	NULL	NULL	2016-07-16 12:22:05
1912	2750	24	NULL	NULL	NULL	2016-07-16 12:22:05
1913	2751	24	NULL	NULL	NULL	2016-07-16 12:22:05
1914	2752	24	NULL	NULL	NULL	2016-07-16 12:22:05
1915	2753	24	NULL	NULL	NULL	2016-07-16 12:22:05
1916	2754	24	NULL	NULL	NULL	2016-07-16 12:22:05
1917	2755	24	NULL	NULL	NULL	2016-07-16 12:22:05
1918	2756	24	NULL	NULL	NULL	2016-07-16 12:22:05
1919	2757	24	NULL	NULL	NULL	2016-07-16 12:22:05
1920	2758	24	NULL	NULL	NULL	2016-07-16 12:22:05
1921	2759	24	NULL	NULL	NULL	2016-07-16 12:22:05
1922	2760	24	NULL	NULL	NULL	2016-07-16 12:22:05
1923	2761	24	NULL	NULL	NULL	2016-07-16 12:22:05
1924	2762	24	NULL	NULL	NULL	2016-07-16 12:22:05
1925	2763	24	NULL	NULL	NULL	2016-07-16 12:22:05
1926	709	25	NULL	NULL	NULL	2016-07-16 12:22:05
1927	2599	25	NULL	NULL	NULL	2016-07-16 12:22:05
1928	2603	25	NULL	NULL	NULL	2016-07-16 12:22:05
1929	710	26	NULL	NULL	NULL	2016-07-16 12:22:05
1930	2600	26	NULL	NULL	NULL	2016-07-16 12:22:05
1931	2604	26	NULL	NULL	NULL	2016-07-16 12:22:05
1932	711	27	NULL	NULL	NULL	2016-07-16 12:22:05
1933	2601	27	NULL	NULL	NULL	2016-07-16 12:22:05
1934	2605	27	NULL	NULL	NULL	2016-07-16 12:22:05
1935	712	28	NULL	NULL	NULL	2016-07-16 12:22:05
1936	2606	28	NULL	NULL	NULL	2016-07-16 12:22:05
1937	713	29	NULL	NULL	NULL	2016-07-16 12:22:05
1938	2607	29	NULL	NULL	NULL	2016-07-16 12:22:05
1939	714	30	NULL	NULL	NULL	2016-07-16 12:22:05
1940	2608	30	NULL	NULL	NULL	2016-07-16 12:22:05
1941	715	31	NULL	NULL	NULL	2016-07-16 12:22:05
1942	2609	31	NULL	NULL	NULL	2016-07-16 12:22:05
1943	725	32	NULL	NULL	NULL	2016-07-16 12:22:05
1944	2610	32	NULL	NULL	NULL	2016-07-16 12:22:05
1945	726	33	NULL	NULL	NULL	2016-07-16 12:22:05
1946	2611	33	NULL	NULL	NULL	2016-07-16 12:22:05
1947	727	34	NULL	NULL	NULL	2016-07-16 12:22:05
1948	2612	34	NULL	NULL	NULL	2016-07-16 12:22:05
1949	728	35	NULL	NULL	NULL	2016-07-16 12:22:05
1950	2613	35	NULL	NULL	NULL	2016-07-16 12:22:05
1951	729	36	NULL	NULL	NULL	2016-07-16 12:22:05
1952	2614	36	NULL	NULL	NULL	2016-07-16 12:22:05
1953	730	37	NULL	NULL	NULL	2016-07-16 12:22:05
1954	2615	37	NULL	NULL	NULL	2016-07-16 12:22:05
1955	716	38	NULL	NULL	NULL	2016-07-16 12:22:05
1956	2616	38	NULL	NULL	NULL	2016-07-16 12:22:05
1957	717	39	NULL	NULL	NULL	2016-07-16 12:22:05
1958	2617	39	NULL	NULL	NULL	2016-07-16 12:22:05
1959	718	40	NULL	NULL	NULL	2016-07-16 12:22:05
1960	1049	40	NULL	NULL	NULL	2016-07-16 12:22:05
1961	1050	40	NULL	NULL	NULL	2016-07-16 12:22:05
1962	1051	40	NULL	NULL	NULL	2016-07-16 12:22:05
1963	1052	40	NULL	NULL	NULL	2016-07-16 12:22:05
1964	1053	40	NULL	NULL	NULL	2016-07-16 12:22:05
1965	1054	40	NULL	NULL	NULL	2016-07-16 12:22:05
1966	1055	40	NULL	NULL	NULL	2016-07-16 12:22:05
1967	1056	40	NULL	NULL	NULL	2016-07-16 12:22:05
1968	1057	40	NULL	NULL	NULL	2016-07-16 12:22:05
1969	1058	40	NULL	NULL	NULL	2016-07-16 12:22:05
1970	1059	40	NULL	NULL	NULL	2016-07-16 12:22:05
1971	1060	40	NULL	NULL	NULL	2016-07-16 12:22:05
1972	1061	40	NULL	NULL	NULL	2016-07-16 12:22:05
1973	1062	40	NULL	NULL	NULL	2016-07-16 12:22:05
1974	1063	40	NULL	NULL	NULL	2016-07-16 12:22:05
1975	1064	40	NULL	NULL	NULL	2016-07-16 12:22:05
1976	1065	40	NULL	NULL	NULL	2016-07-16 12:22:05
1977	1066	40	NULL	NULL	NULL	2016-07-16 12:22:05
1978	1067	40	NULL	NULL	NULL	2016-07-16 12:22:05
1979	1068	40	NULL	NULL	NULL	2016-07-16 12:22:05
1980	2618	40	NULL	NULL	NULL	2016-07-16 12:22:05
1981	719	41	NULL	NULL	NULL	2016-07-16 12:22:05
1982	2619	41	NULL	NULL	NULL	2016-07-16 12:22:05
1983	720	42	NULL	NULL	NULL	2016-07-16 12:22:05
1984	2620	42	NULL	NULL	NULL	2016-07-16 12:22:05
1985	721	43	NULL	NULL	NULL	2016-07-16 12:22:05
1986	2621	43	NULL	NULL	NULL	2016-07-16 12:22:05
1987	722	44	NULL	NULL	NULL	2016-07-16 12:22:05
1988	723	45	NULL	NULL	NULL	2016-07-16 12:22:05
1989	731	46	NULL	NULL	NULL	2016-07-16 12:22:05
1990	732	47	NULL	NULL	NULL	2016-07-16 12:22:05
1991	437	48	NULL	NULL	NULL	2016-07-16 12:22:05
1992	438	48	NULL	NULL	NULL	2016-07-16 12:22:05
1993	439	48	NULL	NULL	NULL	2016-07-16 12:22:05
1994	441	48	NULL	NULL	NULL	2016-07-16 12:22:05
1995	442	48	NULL	NULL	NULL	2016-07-16 12:22:05
1996	443	48	NULL	NULL	NULL	2016-07-16 12:22:05
1997	444	48	NULL	NULL	NULL	2016-07-16 12:22:05
1998	455	48	NULL	NULL	NULL	2016-07-16 12:22:05
1999	456	48	NULL	NULL	NULL	2016-07-16 12:22:05
2000	457	48	NULL	NULL	NULL	2016-07-16 12:22:05
2001	458	48	NULL	NULL	NULL	2016-07-16 12:22:05
2002	470	48	NULL	NULL	NULL	2016-07-16 12:22:05
2003	471	48	NULL	NULL	NULL	2016-07-16 12:22:05
2004	472	48	NULL	NULL	NULL	2016-07-16 12:22:05
2005	473	48	NULL	NULL	NULL	2016-07-16 12:22:05
2006	620	48	NULL	NULL	NULL	2016-07-16 12:22:05
2007	621	48	NULL	NULL	NULL	2016-07-16 12:22:05
2008	622	48	NULL	NULL	NULL	2016-07-16 12:22:05
2009	623	48	NULL	NULL	NULL	2016-07-16 12:22:05
2010	624	48	NULL	NULL	NULL	2016-07-16 12:22:05
2011	625	48	NULL	NULL	NULL	2016-07-16 12:22:05
2012	626	48	NULL	NULL	NULL	2016-07-16 12:22:05
2013	627	48	NULL	NULL	NULL	2016-07-16 12:22:05
2014	628	48	NULL	NULL	NULL	2016-07-16 12:22:05
2015	629	48	NULL	NULL	NULL	2016-07-16 12:22:05
2016	630	48	NULL	NULL	NULL	2016-07-16 12:22:05
2017	631	48	NULL	NULL	NULL	2016-07-16 12:22:05
2018	632	48	NULL	NULL	NULL	2016-07-16 12:22:05
2019	633	48	NULL	NULL	NULL	2016-07-16 12:22:05
2020	634	48	NULL	NULL	NULL	2016-07-16 12:22:05
2021	635	48	NULL	NULL	NULL	2016-07-16 12:22:05
2022	636	48	NULL	NULL	NULL	2016-07-16 12:22:05
2023	637	48	NULL	NULL	NULL	2016-07-16 12:22:05
2024	638	48	NULL	NULL	NULL	2016-07-16 12:22:05
2025	639	48	NULL	NULL	NULL	2016-07-16 12:22:05
2026	640	48	NULL	NULL	NULL	2016-07-16 12:22:05
2027	641	48	NULL	NULL	NULL	2016-07-16 12:22:05
2028	642	48	NULL	NULL	NULL	2016-07-16 12:22:05
2029	643	48	NULL	NULL	NULL	2016-07-16 12:22:05
2030	733	48	NULL	NULL	NULL	2016-07-16 12:22:05
2031	827	48	NULL	NULL	NULL	2016-07-16 12:22:05
2032	828	48	NULL	NULL	NULL	2016-07-16 12:22:05
2033	829	48	NULL	NULL	NULL	2016-07-16 12:22:05
2034	830	48	NULL	NULL	NULL	2016-07-16 12:22:05
2035	831	48	NULL	NULL	NULL	2016-07-16 12:22:05
2036	832	48	NULL	NULL	NULL	2016-07-16 12:22:05
2037	833	48	NULL	NULL	NULL	2016-07-16 12:22:05
2038	834	48	NULL	NULL	NULL	2016-07-16 12:22:05
2039	1335	48	NULL	NULL	NULL	2016-07-16 12:22:05
2040	1336	48	NULL	NULL	NULL	2016-07-16 12:22:05
2041	1337	48	NULL	NULL	NULL	2016-07-16 12:22:05
2042	1338	48	NULL	NULL	NULL	2016-07-16 12:22:05
2043	1339	48	NULL	NULL	NULL	2016-07-16 12:22:05
2044	1340	48	NULL	NULL	NULL	2016-07-16 12:22:05
2045	1341	48	NULL	NULL	NULL	2016-07-16 12:22:05
2046	1342	48	NULL	NULL	NULL	2016-07-16 12:22:05
2047	1343	48	NULL	NULL	NULL	2016-07-16 12:22:05
2048	1344	48	NULL	NULL	NULL	2016-07-16 12:22:05
2049	1345	48	NULL	NULL	NULL	2016-07-16 12:22:05
2050	1346	48	NULL	NULL	NULL	2016-07-16 12:22:05
2051	1347	48	NULL	NULL	NULL	2016-07-16 12:22:05
2052	1348	48	NULL	NULL	NULL	2016-07-16 12:22:05
2053	1349	48	NULL	NULL	NULL	2016-07-16 12:22:05
2054	1350	48	NULL	NULL	NULL	2016-07-16 12:22:05
2055	1351	48	NULL	NULL	NULL	2016-07-16 12:22:05
2056	1352	48	NULL	NULL	NULL	2016-07-16 12:22:05
2057	1353	48	NULL	NULL	NULL	2016-07-16 12:22:05
2058	1354	48	NULL	NULL	NULL	2016-07-16 12:22:05
2059	1355	48	NULL	NULL	NULL	2016-07-16 12:22:05
2060	1356	48	NULL	NULL	NULL	2016-07-16 12:22:05
2061	1357	48	NULL	NULL	NULL	2016-07-16 12:22:05
2062	1358	48	NULL	NULL	NULL	2016-07-16 12:22:05
2063	1359	48	NULL	NULL	NULL	2016-07-16 12:22:05
2064	2126	48	NULL	NULL	NULL	2016-07-16 12:22:05
2065	734	49	NULL	NULL	NULL	2016-07-16 12:22:05
2066	2127	49	NULL	NULL	NULL	2016-07-16 12:22:05
2067	735	50	NULL	NULL	NULL	2016-07-16 12:22:05
2068	2128	50	NULL	NULL	NULL	2016-07-16 12:22:05
2069	736	51	NULL	NULL	NULL	2016-07-16 12:22:05
2070	707	52	NULL	NULL	NULL	2016-07-16 12:22:05
2071	724	53	NULL	NULL	NULL	2016-07-16 12:22:05
2072	1020	72	NULL	NULL	NULL	2016-07-16 12:22:05
2073	1021	72	NULL	NULL	NULL	2016-07-16 12:22:05
2074	1022	72	NULL	NULL	NULL	2016-07-16 12:22:05
2075	1023	72	NULL	NULL	NULL	2016-07-16 12:22:05
2076	1024	72	NULL	NULL	NULL	2016-07-16 12:22:05
2077	543	0	NULL	NULL	NULL	2016-07-16 12:22:05
2078	556	0	NULL	NULL	NULL	2016-07-16 12:22:05
2079	557	0	NULL	NULL	NULL	2016-07-16 12:22:05
2080	558	0	NULL	NULL	NULL	2016-07-16 12:22:05
2081	559	0	NULL	NULL	NULL	2016-07-16 12:22:05
2082	560	0	NULL	NULL	NULL	2016-07-16 12:22:05
2083	561	0	NULL	NULL	NULL	2016-07-16 12:22:05
2084	562	0	NULL	NULL	NULL	2016-07-16 12:22:05
2085	568	0	NULL	NULL	NULL	2016-07-16 12:22:05
2086	569	0	NULL	NULL	NULL	2016-07-16 12:22:05
2087	570	0	NULL	NULL	NULL	2016-07-16 12:22:05
2088	571	0	NULL	NULL	NULL	2016-07-16 12:22:05
2089	572	0	NULL	NULL	NULL	2016-07-16 12:22:05
2090	573	0	NULL	NULL	NULL	2016-07-16 12:22:05
2091	574	0	NULL	NULL	NULL	2016-07-16 12:22:05
2092	575	0	NULL	NULL	NULL	2016-07-16 12:22:05
2093	576	0	NULL	NULL	NULL	2016-07-16 12:22:05
2094	577	0	NULL	NULL	NULL	2016-07-16 12:22:05
2095	578	0	NULL	NULL	NULL	2016-07-16 12:22:05
2096	579	0	NULL	NULL	NULL	2016-07-16 12:22:05
2097	580	0	NULL	NULL	NULL	2016-07-16 12:22:05
2098	581	0	NULL	NULL	NULL	2016-07-16 12:22:05
2099	582	0	NULL	NULL	NULL	2016-07-16 12:22:05
2100	583	0	NULL	NULL	NULL	2016-07-16 12:22:05
2101	584	0	NULL	NULL	NULL	2016-07-16 12:22:05
2102	585	0	NULL	NULL	NULL	2016-07-16 12:22:05
2103	586	0	NULL	NULL	NULL	2016-07-16 12:22:05
2104	587	0	NULL	NULL	NULL	2016-07-16 12:22:05
2105	588	0	NULL	NULL	NULL	2016-07-16 12:22:05
2106	589	0	NULL	NULL	NULL	2016-07-16 12:22:05
2107	590	0	NULL	NULL	NULL	2016-07-16 12:22:05
2108	591	0	NULL	NULL	NULL	2016-07-16 12:22:05
2109	592	0	NULL	NULL	NULL	2016-07-16 12:22:05
2110	593	0	NULL	NULL	NULL	2016-07-16 12:22:05
2111	594	0	NULL	NULL	NULL	2016-07-16 12:22:05
2112	595	0	NULL	NULL	NULL	2016-07-16 12:22:05
2113	596	0	NULL	NULL	NULL	2016-07-16 12:22:05
2114	597	0	NULL	NULL	NULL	2016-07-16 12:22:05
2115	598	0	NULL	NULL	NULL	2016-07-16 12:22:05
2116	599	0	NULL	NULL	NULL	2016-07-16 12:22:05
2117	600	0	NULL	NULL	NULL	2016-07-16 12:22:05
2118	601	0	NULL	NULL	NULL	2016-07-16 12:22:05
2119	602	0	NULL	NULL	NULL	2016-07-16 12:22:05
2120	603	0	NULL	NULL	NULL	2016-07-16 12:22:05
2121	604	0	NULL	NULL	NULL	2016-07-16 12:22:05
2122	793	0	NULL	NULL	NULL	2016-07-16 12:22:05
2123	794	0	NULL	NULL	NULL	2016-07-16 12:22:05
2124	795	0	NULL	NULL	NULL	2016-07-16 12:22:05
2125	796	0	NULL	NULL	NULL	2016-07-16 12:22:05
2126	835	0	NULL	NULL	NULL	2016-07-16 12:22:05
2127	836	0	NULL	NULL	NULL	2016-07-16 12:22:05
2128	837	0	NULL	NULL	NULL	2016-07-16 12:22:05
2129	838	0	NULL	NULL	NULL	2016-07-16 12:22:05
2130	839	0	NULL	NULL	NULL	2016-07-16 12:22:05
2131	840	0	NULL	NULL	NULL	2016-07-16 12:22:05
2132	841	0	NULL	NULL	NULL	2016-07-16 12:22:05
2133	842	0	NULL	NULL	NULL	2016-07-16 12:22:05
2134	843	0	NULL	NULL	NULL	2016-07-16 12:22:05
2135	844	0	NULL	NULL	NULL	2016-07-16 12:22:05
2136	845	0	NULL	NULL	NULL	2016-07-16 12:22:05
2137	846	0	NULL	NULL	NULL	2016-07-16 12:22:05
2138	847	0	NULL	NULL	NULL	2016-07-16 12:22:05
2139	848	0	NULL	NULL	NULL	2016-07-16 12:22:05
2140	849	0	NULL	NULL	NULL	2016-07-16 12:22:05
2141	850	0	NULL	NULL	NULL	2016-07-16 12:22:05
2142	851	0	NULL	NULL	NULL	2016-07-16 12:22:05
2143	852	0	NULL	NULL	NULL	2016-07-16 12:22:05
2144	853	0	NULL	NULL	NULL	2016-07-16 12:22:05
2145	854	0	NULL	NULL	NULL	2016-07-16 12:22:05
2146	855	0	NULL	NULL	NULL	2016-07-16 12:22:05
2147	856	0	NULL	NULL	NULL	2016-07-16 12:22:05
2148	857	0	NULL	NULL	NULL	2016-07-16 12:22:05
2149	858	0	NULL	NULL	NULL	2016-07-16 12:22:05
2150	859	0	NULL	NULL	NULL	2016-07-16 12:22:05
2151	860	0	NULL	NULL	NULL	2016-07-16 12:22:05
2152	861	0	NULL	NULL	NULL	2016-07-16 12:22:05
2153	862	0	NULL	NULL	NULL	2016-07-16 12:22:05
2154	863	0	NULL	NULL	NULL	2016-07-16 12:22:05
2155	864	0	NULL	NULL	NULL	2016-07-16 12:22:05
2156	865	0	NULL	NULL	NULL	2016-07-16 12:22:05
2157	866	0	NULL	NULL	NULL	2016-07-16 12:22:05
2158	867	0	NULL	NULL	NULL	2016-07-16 12:22:05
2159	868	0	NULL	NULL	NULL	2016-07-16 12:22:05
2160	869	0	NULL	NULL	NULL	2016-07-16 12:22:05
2161	870	0	NULL	NULL	NULL	2016-07-16 12:22:05
2162	871	0	NULL	NULL	NULL	2016-07-16 12:22:05
2163	872	0	NULL	NULL	NULL	2016-07-16 12:22:05
2164	873	0	NULL	NULL	NULL	2016-07-16 12:22:05
2165	874	0	NULL	NULL	NULL	2016-07-16 12:22:05
2166	875	0	NULL	NULL	NULL	2016-07-16 12:22:05
2167	876	0	NULL	NULL	NULL	2016-07-16 12:22:05
2168	877	0	NULL	NULL	NULL	2016-07-16 12:22:05
2169	878	0	NULL	NULL	NULL	2016-07-16 12:22:05
2170	879	0	NULL	NULL	NULL	2016-07-16 12:22:05
2171	880	0	NULL	NULL	NULL	2016-07-16 12:22:05
2172	881	0	NULL	NULL	NULL	2016-07-16 12:22:05
2173	882	0	NULL	NULL	NULL	2016-07-16 12:22:05
2174	883	0	NULL	NULL	NULL	2016-07-16 12:22:05
2175	884	0	NULL	NULL	NULL	2016-07-16 12:22:05
2176	885	0	NULL	NULL	NULL	2016-07-16 12:22:05
2177	886	0	NULL	NULL	NULL	2016-07-16 12:22:05
2178	887	0	NULL	NULL	NULL	2016-07-16 12:22:05
2179	888	0	NULL	NULL	NULL	2016-07-16 12:22:05
2180	889	0	NULL	NULL	NULL	2016-07-16 12:22:05
2181	890	0	NULL	NULL	NULL	2016-07-16 12:22:05
2182	891	0	NULL	NULL	NULL	2016-07-16 12:22:05
2183	892	0	NULL	NULL	NULL	2016-07-16 12:22:05
2184	893	0	NULL	NULL	NULL	2016-07-16 12:22:05
2185	894	0	NULL	NULL	NULL	2016-07-16 12:22:05
2186	895	0	NULL	NULL	NULL	2016-07-16 12:22:05
2187	896	0	NULL	NULL	NULL	2016-07-16 12:22:05
2188	904	0	NULL	NULL	NULL	2016-07-16 12:22:05
2189	905	0	NULL	NULL	NULL	2016-07-16 12:22:05
2190	906	0	NULL	NULL	NULL	2016-07-16 12:22:05
2191	907	0	NULL	NULL	NULL	2016-07-16 12:22:05
2192	908	0	NULL	NULL	NULL	2016-07-16 12:22:05
2193	909	0	NULL	NULL	NULL	2016-07-16 12:22:05
2194	910	0	NULL	NULL	NULL	2016-07-16 12:22:05
2195	914	0	NULL	NULL	NULL	2016-07-16 12:22:05
2196	915	0	NULL	NULL	NULL	2016-07-16 12:22:05
2197	916	0	NULL	NULL	NULL	2016-07-16 12:22:05
2198	929	0	NULL	NULL	NULL	2016-07-16 12:22:05
2199	944	0	NULL	NULL	NULL	2016-07-16 12:22:05
2200	945	0	NULL	NULL	NULL	2016-07-16 12:22:05
2201	946	0	NULL	NULL	NULL	2016-07-16 12:22:05
2202	947	0	NULL	NULL	NULL	2016-07-16 12:22:05
2203	981	0	NULL	NULL	NULL	2016-07-16 12:22:05
2204	982	0	NULL	NULL	NULL	2016-07-16 12:22:05
2205	983	0	NULL	NULL	NULL	2016-07-16 12:22:05
2206	984	0	NULL	NULL	NULL	2016-07-16 12:22:05
2207	985	0	NULL	NULL	NULL	2016-07-16 12:22:05
2208	986	0	NULL	NULL	NULL	2016-07-16 12:22:05
2209	987	0	NULL	NULL	NULL	2016-07-16 12:22:05
2210	988	0	NULL	NULL	NULL	2016-07-16 12:22:05
2211	989	0	NULL	NULL	NULL	2016-07-16 12:22:05
2212	990	0	NULL	NULL	NULL	2016-07-16 12:22:05
2213	991	0	NULL	NULL	NULL	2016-07-16 12:22:05
2214	992	0	NULL	NULL	NULL	2016-07-16 12:22:05
2215	993	0	NULL	NULL	NULL	2016-07-16 12:22:05
2216	994	0	NULL	NULL	NULL	2016-07-16 12:22:05
2217	995	0	NULL	NULL	NULL	2016-07-16 12:22:05
2218	996	0	NULL	NULL	NULL	2016-07-16 12:22:05
2219	997	0	NULL	NULL	NULL	2016-07-16 12:22:05
2220	998	0	NULL	NULL	NULL	2016-07-16 12:22:05
2221	999	0	NULL	NULL	NULL	2016-07-16 12:22:05
2222	1000	0	NULL	NULL	NULL	2016-07-16 12:22:05
2223	1001	0	NULL	NULL	NULL	2016-07-16 12:22:05
2224	1002	0	NULL	NULL	NULL	2016-07-16 12:22:05
2225	1003	0	NULL	NULL	NULL	2016-07-16 12:22:05
2226	1004	0	NULL	NULL	NULL	2016-07-16 12:22:05
2227	1005	0	NULL	NULL	NULL	2016-07-16 12:22:05
2228	1006	0	NULL	NULL	NULL	2016-07-16 12:22:05
2229	1007	0	NULL	NULL	NULL	2016-07-16 12:22:05
2230	1008	0	NULL	NULL	NULL	2016-07-16 12:22:05
2231	1009	0	NULL	NULL	NULL	2016-07-16 12:22:05
2232	1010	0	NULL	NULL	NULL	2016-07-16 12:22:05
2233	1019	0	NULL	NULL	NULL	2016-07-16 12:22:05
2234	1044	0	NULL	NULL	NULL	2016-07-16 12:22:05
2235	1045	0	NULL	NULL	NULL	2016-07-16 12:22:05
2236	1046	0	NULL	NULL	NULL	2016-07-16 12:22:05
2237	1047	0	NULL	NULL	NULL	2016-07-16 12:22:05
2238	1048	0	NULL	NULL	NULL	2016-07-16 12:22:05
2239	1074	0	NULL	NULL	NULL	2016-07-16 12:22:05
2240	1075	0	NULL	NULL	NULL	2016-07-16 12:22:05
2241	1076	0	NULL	NULL	NULL	2016-07-16 12:22:05
2242	1110	0	NULL	NULL	NULL	2016-07-16 12:22:05
2243	1111	0	NULL	NULL	NULL	2016-07-16 12:22:05
2244	1112	0	NULL	NULL	NULL	2016-07-16 12:22:05
2245	1113	0	NULL	NULL	NULL	2016-07-16 12:22:05
2246	1114	0	NULL	NULL	NULL	2016-07-16 12:22:05
2247	1115	0	NULL	NULL	NULL	2016-07-16 12:22:05
2248	1116	0	NULL	NULL	NULL	2016-07-16 12:22:05
2249	1117	0	NULL	NULL	NULL	2016-07-16 12:22:05
2250	1118	0	NULL	NULL	NULL	2016-07-16 12:22:05
2251	1119	0	NULL	NULL	NULL	2016-07-16 12:22:05
2252	1120	0	NULL	NULL	NULL	2016-07-16 12:22:05
2253	1121	0	NULL	NULL	NULL	2016-07-16 12:22:05
2254	1122	0	NULL	NULL	NULL	2016-07-16 12:22:05
2255	1123	0	NULL	NULL	NULL	2016-07-16 12:22:05
2256	1124	0	NULL	NULL	NULL	2016-07-16 12:22:05
2257	1125	0	NULL	NULL	NULL	2016-07-16 12:22:05
2258	1133	0	NULL	NULL	NULL	2016-07-16 12:22:05
2259	1134	0	NULL	NULL	NULL	2016-07-16 12:22:05
2260	1135	0	NULL	NULL	NULL	2016-07-16 12:22:05
2261	1136	0	NULL	NULL	NULL	2016-07-16 12:22:05
2262	1137	0	NULL	NULL	NULL	2016-07-16 12:22:05
2263	1138	0	NULL	NULL	NULL	2016-07-16 12:22:05
2264	1139	0	NULL	NULL	NULL	2016-07-16 12:22:05
2265	1140	0	NULL	NULL	NULL	2016-07-16 12:22:05
2266	1170	0	NULL	NULL	NULL	2016-07-16 12:22:05
2267	1171	0	NULL	NULL	NULL	2016-07-16 12:22:05
2268	1172	0	NULL	NULL	NULL	2016-07-16 12:22:05
2269	1173	0	NULL	NULL	NULL	2016-07-16 12:22:05
2270	1174	0	NULL	NULL	NULL	2016-07-16 12:22:05
2271	1175	0	NULL	NULL	NULL	2016-07-16 12:22:05
2272	1176	0	NULL	NULL	NULL	2016-07-16 12:22:05
2273	1177	0	NULL	NULL	NULL	2016-07-16 12:22:05
2274	1178	0	NULL	NULL	NULL	2016-07-16 12:22:05
2275	1179	0	NULL	NULL	NULL	2016-07-16 12:22:05
2276	1180	0	NULL	NULL	NULL	2016-07-16 12:22:05
2277	1181	0	NULL	NULL	NULL	2016-07-16 12:22:05
2278	1182	0	NULL	NULL	NULL	2016-07-16 12:22:05
2279	1183	0	NULL	NULL	NULL	2016-07-16 12:22:05
2280	1184	0	NULL	NULL	NULL	2016-07-16 12:22:05
2281	1185	0	NULL	NULL	NULL	2016-07-16 12:22:05
2282	1186	0	NULL	NULL	NULL	2016-07-16 12:22:05
2283	1187	0	NULL	NULL	NULL	2016-07-16 12:22:05
2284	1188	0	NULL	NULL	NULL	2016-07-16 12:22:05
2285	1189	0	NULL	NULL	NULL	2016-07-16 12:22:05
2286	1234	0	NULL	NULL	NULL	2016-07-16 12:22:05
2287	1235	0	NULL	NULL	NULL	2016-07-16 12:22:05
2288	1236	0	NULL	NULL	NULL	2016-07-16 12:22:05
2289	1237	0	NULL	NULL	NULL	2016-07-16 12:22:05
2290	1238	0	NULL	NULL	NULL	2016-07-16 12:22:05
2291	1239	0	NULL	NULL	NULL	2016-07-16 12:22:05
2292	1240	0	NULL	NULL	NULL	2016-07-16 12:22:05
2293	1241	0	NULL	NULL	NULL	2016-07-16 12:22:05
2294	1242	0	NULL	NULL	NULL	2016-07-16 12:22:05
2295	1243	0	NULL	NULL	NULL	2016-07-16 12:22:05
2296	1286	0	NULL	NULL	NULL	2016-07-16 12:22:05
2297	1287	0	NULL	NULL	NULL	2016-07-16 12:22:05
2298	1288	0	NULL	NULL	NULL	2016-07-16 12:22:05
2299	1299	0	NULL	NULL	NULL	2016-07-16 12:22:05
2300	1300	0	NULL	NULL	NULL	2016-07-16 12:22:05
2301	1301	0	NULL	NULL	NULL	2016-07-16 12:22:05
2302	1302	0	NULL	NULL	NULL	2016-07-16 12:22:05
2303	1303	0	NULL	NULL	NULL	2016-07-16 12:22:05
2304	1304	0	NULL	NULL	NULL	2016-07-16 12:22:05
2305	1305	0	NULL	NULL	NULL	2016-07-16 12:22:05
2306	1306	0	NULL	NULL	NULL	2016-07-16 12:22:05
2307	1307	0	NULL	NULL	NULL	2016-07-16 12:22:05
2308	1308	0	NULL	NULL	NULL	2016-07-16 12:22:05
2309	1309	0	NULL	NULL	NULL	2016-07-16 12:22:05
2310	1310	0	NULL	NULL	NULL	2016-07-16 12:22:05
2311	1311	0	NULL	NULL	NULL	2016-07-16 12:22:05
2312	1312	0	NULL	NULL	NULL	2016-07-16 12:22:05
2313	1313	0	NULL	NULL	NULL	2016-07-16 12:22:05
2314	1329	0	NULL	NULL	NULL	2016-07-16 12:22:05
2315	1330	0	NULL	NULL	NULL	2016-07-16 12:22:05
2316	1331	0	NULL	NULL	NULL	2016-07-16 12:22:05
2317	1332	0	NULL	NULL	NULL	2016-07-16 12:22:05
2318	1333	0	NULL	NULL	NULL	2016-07-16 12:22:05
2319	1334	0	NULL	NULL	NULL	2016-07-16 12:22:05
2320	1366	0	NULL	NULL	NULL	2016-07-16 12:22:05
2321	1367	0	NULL	NULL	NULL	2016-07-16 12:22:05
2322	1368	0	NULL	NULL	NULL	2016-07-16 12:22:05
2323	1369	0	NULL	NULL	NULL	2016-07-16 12:22:05
2324	1370	0	NULL	NULL	NULL	2016-07-16 12:22:05
2325	1371	0	NULL	NULL	NULL	2016-07-16 12:22:05
2326	1372	0	NULL	NULL	NULL	2016-07-16 12:22:05
2327	1451	0	NULL	NULL	NULL	2016-07-16 12:22:05
2328	1452	0	NULL	NULL	NULL	2016-07-16 12:22:05
2329	1453	0	NULL	NULL	NULL	2016-07-16 12:22:05
2330	1454	0	NULL	NULL	NULL	2016-07-16 12:22:05
2331	1455	0	NULL	NULL	NULL	2016-07-16 12:22:05
2332	1456	0	NULL	NULL	NULL	2016-07-16 12:22:05
2333	1457	0	NULL	NULL	NULL	2016-07-16 12:22:05
2334	1458	0	NULL	NULL	NULL	2016-07-16 12:22:05
2335	1459	0	NULL	NULL	NULL	2016-07-16 12:22:05
2336	1460	0	NULL	NULL	NULL	2016-07-16 12:22:05
2337	1461	0	NULL	NULL	NULL	2016-07-16 12:22:05
2338	1462	0	NULL	NULL	NULL	2016-07-16 12:22:05
2339	1463	0	NULL	NULL	NULL	2016-07-16 12:22:05
2340	1464	0	NULL	NULL	NULL	2016-07-16 12:22:05
2341	1507	0	NULL	NULL	NULL	2016-07-16 12:22:05
2342	1508	0	NULL	NULL	NULL	2016-07-16 12:22:05
2343	1509	0	NULL	NULL	NULL	2016-07-16 12:22:05
2344	1510	0	NULL	NULL	NULL	2016-07-16 12:22:05
2345	1511	0	NULL	NULL	NULL	2016-07-16 12:22:05
2346	1512	0	NULL	NULL	NULL	2016-07-16 12:22:05
2347	1513	0	NULL	NULL	NULL	2016-07-16 12:22:05
2348	1514	0	NULL	NULL	NULL	2016-07-16 12:22:05
2349	1515	0	NULL	NULL	NULL	2016-07-16 12:22:05
2350	1516	0	NULL	NULL	NULL	2016-07-16 12:22:05
2351	1517	0	NULL	NULL	NULL	2016-07-16 12:22:05
2352	1518	0	NULL	NULL	NULL	2016-07-16 12:22:05
2353	1519	0	NULL	NULL	NULL	2016-07-16 12:22:05
2354	1520	0	NULL	NULL	NULL	2016-07-16 12:22:05
2355	1521	0	NULL	NULL	NULL	2016-07-16 12:22:05
2356	1522	0	NULL	NULL	NULL	2016-07-16 12:22:05
2357	1523	0	NULL	NULL	NULL	2016-07-16 12:22:05
2358	1524	0	NULL	NULL	NULL	2016-07-16 12:22:05
2359	1525	0	NULL	NULL	NULL	2016-07-16 12:22:05
2360	1526	0	NULL	NULL	NULL	2016-07-16 12:22:05
2361	1527	0	NULL	NULL	NULL	2016-07-16 12:22:05
2362	1528	0	NULL	NULL	NULL	2016-07-16 12:22:05
2363	1529	0	NULL	NULL	NULL	2016-07-16 12:22:05
2364	1530	0	NULL	NULL	NULL	2016-07-16 12:22:05
2365	1531	0	NULL	NULL	NULL	2016-07-16 12:22:05
2366	1532	0	NULL	NULL	NULL	2016-07-16 12:22:05
2367	1533	0	NULL	NULL	NULL	2016-07-16 12:22:05
2368	1534	0	NULL	NULL	NULL	2016-07-16 12:22:05
2369	1535	0	NULL	NULL	NULL	2016-07-16 12:22:05
2370	1536	0	NULL	NULL	NULL	2016-07-16 12:22:05
2371	1537	0	NULL	NULL	NULL	2016-07-16 12:22:05
2372	1538	0	NULL	NULL	NULL	2016-07-16 12:22:05
2373	1539	0	NULL	NULL	NULL	2016-07-16 12:22:05
2374	1540	0	NULL	NULL	NULL	2016-07-16 12:22:05
2375	1542	0	NULL	NULL	NULL	2016-07-16 12:22:05
2376	1543	0	NULL	NULL	NULL	2016-07-16 12:22:05
2377	1544	0	NULL	NULL	NULL	2016-07-16 12:22:05
2378	1571	0	NULL	NULL	NULL	2016-07-16 12:22:05
2379	1572	0	NULL	NULL	NULL	2016-07-16 12:22:05
2380	1573	0	NULL	NULL	NULL	2016-07-16 12:22:05
2381	1574	0	NULL	NULL	NULL	2016-07-16 12:22:05
2382	1578	0	NULL	NULL	NULL	2016-07-16 12:22:05
2383	1579	0	NULL	NULL	NULL	2016-07-16 12:22:05
2384	1580	0	NULL	NULL	NULL	2016-07-16 12:22:05
2385	1581	0	NULL	NULL	NULL	2016-07-16 12:22:05
2386	1616	0	NULL	NULL	NULL	2016-07-16 12:22:05
2387	1637	0	NULL	NULL	NULL	2016-07-16 12:22:05
2388	1638	0	NULL	NULL	NULL	2016-07-16 12:22:05
2389	1639	0	NULL	NULL	NULL	2016-07-16 12:22:05
2390	1640	0	NULL	NULL	NULL	2016-07-16 12:22:05
2391	1641	0	NULL	NULL	NULL	2016-07-16 12:22:05
2392	1642	0	NULL	NULL	NULL	2016-07-16 12:22:05
2393	1643	0	NULL	NULL	NULL	2016-07-16 12:22:05
2394	1649	0	NULL	NULL	NULL	2016-07-16 12:22:05
2395	1650	0	NULL	NULL	NULL	2016-07-16 12:22:05
2396	1651	0	NULL	NULL	NULL	2016-07-16 12:22:05
2397	1652	0	NULL	NULL	NULL	2016-07-16 12:22:05
2398	1653	0	NULL	NULL	NULL	2016-07-16 12:22:05
2399	1654	0	NULL	NULL	NULL	2016-07-16 12:22:05
2400	1655	0	NULL	NULL	NULL	2016-07-16 12:22:05
2401	1656	0	NULL	NULL	NULL	2016-07-16 12:22:05
2402	1658	0	NULL	NULL	NULL	2016-07-16 12:22:05
2403	1664	0	NULL	NULL	NULL	2016-07-16 12:22:05
2404	1665	0	NULL	NULL	NULL	2016-07-16 12:22:05
2405	1666	0	NULL	NULL	NULL	2016-07-16 12:22:05
2406	1667	0	NULL	NULL	NULL	2016-07-16 12:22:05
2407	1670	0	NULL	NULL	NULL	2016-07-16 12:22:05
2408	1671	0	NULL	NULL	NULL	2016-07-16 12:22:05
2409	1672	0	NULL	NULL	NULL	2016-07-16 12:22:05
2410	1673	0	NULL	NULL	NULL	2016-07-16 12:22:05
2411	1674	0	NULL	NULL	NULL	2016-07-16 12:22:05
2412	1675	0	NULL	NULL	NULL	2016-07-16 12:22:05
2413	1676	0	NULL	NULL	NULL	2016-07-16 12:22:05
2414	1677	0	NULL	NULL	NULL	2016-07-16 12:22:05
2415	1678	0	NULL	NULL	NULL	2016-07-16 12:22:05
2416	1679	0	NULL	NULL	NULL	2016-07-16 12:22:05
2417	1680	0	NULL	NULL	NULL	2016-07-16 12:22:05
2418	1681	0	NULL	NULL	NULL	2016-07-16 12:22:05
2419	1682	0	NULL	NULL	NULL	2016-07-16 12:22:05
2420	1683	0	NULL	NULL	NULL	2016-07-16 12:22:05
2421	1684	0	NULL	NULL	NULL	2016-07-16 12:22:05
2422	1685	0	NULL	NULL	NULL	2016-07-16 12:22:05
2423	1686	0	NULL	NULL	NULL	2016-07-16 12:22:05
2424	1687	0	NULL	NULL	NULL	2016-07-16 12:22:05
2425	1688	0	NULL	NULL	NULL	2016-07-16 12:22:05
2426	1689	0	NULL	NULL	NULL	2016-07-16 12:22:05
2427	1690	0	NULL	NULL	NULL	2016-07-16 12:22:05
2428	1691	0	NULL	NULL	NULL	2016-07-16 12:22:05
2429	1692	0	NULL	NULL	NULL	2016-07-16 12:22:05
2430	1693	0	NULL	NULL	NULL	2016-07-16 12:22:05
2431	1694	0	NULL	NULL	NULL	2016-07-16 12:22:05
2432	1695	0	NULL	NULL	NULL	2016-07-16 12:22:05
2433	1696	0	NULL	NULL	NULL	2016-07-16 12:22:05
2434	1697	0	NULL	NULL	NULL	2016-07-16 12:22:05
2435	1698	0	NULL	NULL	NULL	2016-07-16 12:22:05
2436	1700	0	NULL	NULL	NULL	2016-07-16 12:22:05
2437	1701	0	NULL	NULL	NULL	2016-07-16 12:22:05
2438	1702	0	NULL	NULL	NULL	2016-07-16 12:22:05
2439	1703	0	NULL	NULL	NULL	2016-07-16 12:22:05
2440	1704	0	NULL	NULL	NULL	2016-07-16 12:22:05
2441	1705	0	NULL	NULL	NULL	2016-07-16 12:22:05
2442	1706	0	NULL	NULL	NULL	2016-07-16 12:22:05
2443	1707	0	NULL	NULL	NULL	2016-07-16 12:22:05
2444	1708	0	NULL	NULL	NULL	2016-07-16 12:22:05
2445	1709	0	NULL	NULL	NULL	2016-07-16 12:22:05
2446	1710	0	NULL	NULL	NULL	2016-07-16 12:22:05
2447	1711	0	NULL	NULL	NULL	2016-07-16 12:22:05
2448	1712	0	NULL	NULL	NULL	2016-07-16 12:22:05
2449	1714	0	NULL	NULL	NULL	2016-07-16 12:22:05
2450	1754	0	NULL	NULL	NULL	2016-07-16 12:22:05
2451	1755	0	NULL	NULL	NULL	2016-07-16 12:22:05
2452	1756	0	NULL	NULL	NULL	2016-07-16 12:22:05
2453	1778	0	NULL	NULL	NULL	2016-07-16 12:22:05
2454	1779	0	NULL	NULL	NULL	2016-07-16 12:22:05
2455	1780	0	NULL	NULL	NULL	2016-07-16 12:22:05
2456	1781	0	NULL	NULL	NULL	2016-07-16 12:22:05
2457	1782	0	NULL	NULL	NULL	2016-07-16 12:22:05
2458	1783	0	NULL	NULL	NULL	2016-07-16 12:22:05
2459	1784	0	NULL	NULL	NULL	2016-07-16 12:22:05
2460	1785	0	NULL	NULL	NULL	2016-07-16 12:22:05
2461	1786	0	NULL	NULL	NULL	2016-07-16 12:22:05
2462	1787	0	NULL	NULL	NULL	2016-07-16 12:22:05
2463	1788	0	NULL	NULL	NULL	2016-07-16 12:22:05
2464	1789	0	NULL	NULL	NULL	2016-07-16 12:22:05
2465	1790	0	NULL	NULL	NULL	2016-07-16 12:22:05
2466	1791	0	NULL	NULL	NULL	2016-07-16 12:22:05
2467	1792	0	NULL	NULL	NULL	2016-07-16 12:22:05
2468	1793	0	NULL	NULL	NULL	2016-07-16 12:22:05
2469	1794	0	NULL	NULL	NULL	2016-07-16 12:22:05
2470	1795	0	NULL	NULL	NULL	2016-07-16 12:22:05
2471	1796	0	NULL	NULL	NULL	2016-07-16 12:22:05
2472	1797	0	NULL	NULL	NULL	2016-07-16 12:22:05
2473	1798	0	NULL	NULL	NULL	2016-07-16 12:22:05
2474	1799	0	NULL	NULL	NULL	2016-07-16 12:22:05
2475	1800	0	NULL	NULL	NULL	2016-07-16 12:22:05
2476	1801	0	NULL	NULL	NULL	2016-07-16 12:22:05
2477	1802	0	NULL	NULL	NULL	2016-07-16 12:22:05
2478	1803	0	NULL	NULL	NULL	2016-07-16 12:22:05
2479	1804	0	NULL	NULL	NULL	2016-07-16 12:22:05
2480	1805	0	NULL	NULL	NULL	2016-07-16 12:22:05
2481	1806	0	NULL	NULL	NULL	2016-07-16 12:22:05
2482	1807	0	NULL	NULL	NULL	2016-07-16 12:22:05
2483	1808	0	NULL	NULL	NULL	2016-07-16 12:22:05
2484	1809	0	NULL	NULL	NULL	2016-07-16 12:22:05
2485	1810	0	NULL	NULL	NULL	2016-07-16 12:22:05
2486	1840	0	NULL	NULL	NULL	2016-07-16 12:22:05
2487	1841	0	NULL	NULL	NULL	2016-07-16 12:22:05
2488	1842	0	NULL	NULL	NULL	2016-07-16 12:22:05
2489	1843	0	NULL	NULL	NULL	2016-07-16 12:22:05
2490	1844	0	NULL	NULL	NULL	2016-07-16 12:22:05
2491	1845	0	NULL	NULL	NULL	2016-07-16 12:22:05
2492	1864	0	NULL	NULL	NULL	2016-07-16 12:22:05
2493	1865	0	NULL	NULL	NULL	2016-07-16 12:22:05
2494	1866	0	NULL	NULL	NULL	2016-07-16 12:22:05
2495	1867	0	NULL	NULL	NULL	2016-07-16 12:22:05
2496	1868	0	NULL	NULL	NULL	2016-07-16 12:22:05
2497	1869	0	NULL	NULL	NULL	2016-07-16 12:22:05
2498	1870	0	NULL	NULL	NULL	2016-07-16 12:22:05
2499	1871	0	NULL	NULL	NULL	2016-07-16 12:22:05
2500	1872	0	NULL	NULL	NULL	2016-07-16 12:22:05
2501	1873	0	NULL	NULL	NULL	2016-07-16 12:22:05
2502	1874	0	NULL	NULL	NULL	2016-07-16 12:22:05
2503	1875	0	NULL	NULL	NULL	2016-07-16 12:22:05
2504	1876	0	NULL	NULL	NULL	2016-07-16 12:22:05
2505	1877	0	NULL	NULL	NULL	2016-07-16 12:22:05
2506	1878	0	NULL	NULL	NULL	2016-07-16 12:22:05
2507	1879	0	NULL	NULL	NULL	2016-07-16 12:22:05
2508	1880	0	NULL	NULL	NULL	2016-07-16 12:22:05
2509	1881	0	NULL	NULL	NULL	2016-07-16 12:22:05
2510	1882	0	NULL	NULL	NULL	2016-07-16 12:22:05
2511	1883	0	NULL	NULL	NULL	2016-07-16 12:22:05
2512	1884	0	NULL	NULL	NULL	2016-07-16 12:22:05
2513	1885	0	NULL	NULL	NULL	2016-07-16 12:22:05
2514	1886	0	NULL	NULL	NULL	2016-07-16 12:22:05
2515	1887	0	NULL	NULL	NULL	2016-07-16 12:22:05
2516	1888	0	NULL	NULL	NULL	2016-07-16 12:22:05
2517	1889	0	NULL	NULL	NULL	2016-07-16 12:22:05
2518	1890	0	NULL	NULL	NULL	2016-07-16 12:22:05
2519	1891	0	NULL	NULL	NULL	2016-07-16 12:22:05
2520	1892	0	NULL	NULL	NULL	2016-07-16 12:22:05
2521	1893	0	NULL	NULL	NULL	2016-07-16 12:22:05
2522	1894	0	NULL	NULL	NULL	2016-07-16 12:22:05
2523	1895	0	NULL	NULL	NULL	2016-07-16 12:22:05
2524	1910	0	NULL	NULL	NULL	2016-07-16 12:22:05
2525	1911	0	NULL	NULL	NULL	2016-07-16 12:22:05
2526	1920	0	NULL	NULL	NULL	2016-07-16 12:22:05
2527	1921	0	NULL	NULL	NULL	2016-07-16 12:22:05
2528	1922	0	NULL	NULL	NULL	2016-07-16 12:22:05
2529	1923	0	NULL	NULL	NULL	2016-07-16 12:22:05
2530	1924	0	NULL	NULL	NULL	2016-07-16 12:22:05
2531	1925	0	NULL	NULL	NULL	2016-07-16 12:22:05
2532	1926	0	NULL	NULL	NULL	2016-07-16 12:22:05
2533	1927	0	NULL	NULL	NULL	2016-07-16 12:22:05
2534	1928	0	NULL	NULL	NULL	2016-07-16 12:22:05
2535	1929	0	NULL	NULL	NULL	2016-07-16 12:22:05
2536	1930	0	NULL	NULL	NULL	2016-07-16 12:22:05
2537	1937	0	NULL	NULL	NULL	2016-07-16 12:22:05
2538	1938	0	NULL	NULL	NULL	2016-07-16 12:22:05
2539	1939	0	NULL	NULL	NULL	2016-07-16 12:22:05
2540	1940	0	NULL	NULL	NULL	2016-07-16 12:22:05
2541	1941	0	NULL	NULL	NULL	2016-07-16 12:22:05
2542	1942	0	NULL	NULL	NULL	2016-07-16 12:22:05
2543	1951	0	NULL	NULL	NULL	2016-07-16 12:22:05
2544	1952	0	NULL	NULL	NULL	2016-07-16 12:22:05
2545	1953	0	NULL	NULL	NULL	2016-07-16 12:22:05
2546	1954	0	NULL	NULL	NULL	2016-07-16 12:22:05
2547	1964	0	NULL	NULL	NULL	2016-07-16 12:22:05
2548	1973	0	NULL	NULL	NULL	2016-07-16 12:22:05
2549	1974	0	NULL	NULL	NULL	2016-07-16 12:22:05
2550	1975	0	NULL	NULL	NULL	2016-07-16 12:22:05
2551	1976	0	NULL	NULL	NULL	2016-07-16 12:22:05
2552	1977	0	NULL	NULL	NULL	2016-07-16 12:22:05
2553	1978	0	NULL	NULL	NULL	2016-07-16 12:22:05
2554	1979	0	NULL	NULL	NULL	2016-07-16 12:22:05
2555	1980	0	NULL	NULL	NULL	2016-07-16 12:22:05
2556	1981	0	NULL	NULL	NULL	2016-07-16 12:22:05
2557	1982	0	NULL	NULL	NULL	2016-07-16 12:22:05
2558	1983	0	NULL	NULL	NULL	2016-07-16 12:22:05
2559	1988	0	NULL	NULL	NULL	2016-07-16 12:22:05
2560	2011	0	NULL	NULL	NULL	2016-07-16 12:22:05
2561	2061	0	NULL	NULL	NULL	2016-07-16 12:22:05
2562	2062	0	NULL	NULL	NULL	2016-07-16 12:22:05
2563	2063	0	NULL	NULL	NULL	2016-07-16 12:22:05
2564	2064	0	NULL	NULL	NULL	2016-07-16 12:22:05
2565	2065	0	NULL	NULL	NULL	2016-07-16 12:22:05
2566	2066	0	NULL	NULL	NULL	2016-07-16 12:22:05
2567	2067	0	NULL	NULL	NULL	2016-07-16 12:22:05
2568	2068	0	NULL	NULL	NULL	2016-07-16 12:22:05
2569	2118	0	NULL	NULL	NULL	2016-07-16 12:22:05
2570	2119	0	NULL	NULL	NULL	2016-07-16 12:22:05
2571	2120	0	NULL	NULL	NULL	2016-07-16 12:22:05
2572	2159	0	NULL	NULL	NULL	2016-07-16 12:22:05
2573	2215	0	NULL	NULL	NULL	2016-07-16 12:22:05
2574	2221	0	NULL	NULL	NULL	2016-07-16 12:22:05
2575	2222	0	NULL	NULL	NULL	2016-07-16 12:22:05
2576	2223	0	NULL	NULL	NULL	2016-07-16 12:22:05
2577	2224	0	NULL	NULL	NULL	2016-07-16 12:22:05
2578	2225	0	NULL	NULL	NULL	2016-07-16 12:22:05
2579	2226	0	NULL	NULL	NULL	2016-07-16 12:22:05
2580	2237	0	NULL	NULL	NULL	2016-07-16 12:22:05
2581	2238	0	NULL	NULL	NULL	2016-07-16 12:22:05
2582	2239	0	NULL	NULL	NULL	2016-07-16 12:22:05
2583	2240	0	NULL	NULL	NULL	2016-07-16 12:22:05
2584	2241	0	NULL	NULL	NULL	2016-07-16 12:22:05
2585	2242	0	NULL	NULL	NULL	2016-07-16 12:22:05
2586	2243	0	NULL	NULL	NULL	2016-07-16 12:22:05
2587	2258	0	NULL	NULL	NULL	2016-07-16 12:22:05
2588	2259	0	NULL	NULL	NULL	2016-07-16 12:22:05
2589	2260	0	NULL	NULL	NULL	2016-07-16 12:22:05
2590	2261	0	NULL	NULL	NULL	2016-07-16 12:22:05
2591	2262	0	NULL	NULL	NULL	2016-07-16 12:22:05
2592	2263	0	NULL	NULL	NULL	2016-07-16 12:22:05
2593	2276	0	NULL	NULL	NULL	2016-07-16 12:22:05
2594	2277	0	NULL	NULL	NULL	2016-07-16 12:22:05
2595	2278	0	NULL	NULL	NULL	2016-07-16 12:22:05
2596	2279	0	NULL	NULL	NULL	2016-07-16 12:22:05
2597	2280	0	NULL	NULL	NULL	2016-07-16 12:22:05
2598	2281	0	NULL	NULL	NULL	2016-07-16 12:22:05
2599	2282	0	NULL	NULL	NULL	2016-07-16 12:22:05
2600	2283	0	NULL	NULL	NULL	2016-07-16 12:22:05
2601	2284	0	NULL	NULL	NULL	2016-07-16 12:22:05
2602	2285	0	NULL	NULL	NULL	2016-07-16 12:22:05
2603	2286	0	NULL	NULL	NULL	2016-07-16 12:22:05
2604	2287	0	NULL	NULL	NULL	2016-07-16 12:22:05
2605	2302	0	NULL	NULL	NULL	2016-07-16 12:22:05
2606	2303	0	NULL	NULL	NULL	2016-07-16 12:22:05
2607	2304	0	NULL	NULL	NULL	2016-07-16 12:22:05
2608	2305	0	NULL	NULL	NULL	2016-07-16 12:22:05
2609	2306	0	NULL	NULL	NULL	2016-07-16 12:22:05
2610	2307	0	NULL	NULL	NULL	2016-07-16 12:22:05
2611	2308	0	NULL	NULL	NULL	2016-07-16 12:22:05
2612	2309	0	NULL	NULL	NULL	2016-07-16 12:22:05
2613	2310	0	NULL	NULL	NULL	2016-07-16 12:22:05
2614	2311	0	NULL	NULL	NULL	2016-07-16 12:22:05
2615	2312	0	NULL	NULL	NULL	2016-07-16 12:22:05
2616	2313	0	NULL	NULL	NULL	2016-07-16 12:22:05
2617	2314	0	NULL	NULL	NULL	2016-07-16 12:22:05
2618	2315	0	NULL	NULL	NULL	2016-07-16 12:22:05
2619	2316	0	NULL	NULL	NULL	2016-07-16 12:22:05
2620	2317	0	NULL	NULL	NULL	2016-07-16 12:22:05
2621	2318	0	NULL	NULL	NULL	2016-07-16 12:22:05
2622	2319	0	NULL	NULL	NULL	2016-07-16 12:22:05
2623	2320	0	NULL	NULL	NULL	2016-07-16 12:22:05
2624	2321	0	NULL	NULL	NULL	2016-07-16 12:22:05
2625	2322	0	NULL	NULL	NULL	2016-07-16 12:22:05
2626	2323	0	NULL	NULL	NULL	2016-07-16 12:22:05
2627	2324	0	NULL	NULL	NULL	2016-07-16 12:22:05
2628	2325	0	NULL	NULL	NULL	2016-07-16 12:22:05
2629	2326	0	NULL	NULL	NULL	2016-07-16 12:22:05
2630	2327	0	NULL	NULL	NULL	2016-07-16 12:22:05
2631	2328	0	NULL	NULL	NULL	2016-07-16 12:22:05
2632	2329	0	NULL	NULL	NULL	2016-07-16 12:22:05
2633	2330	0	NULL	NULL	NULL	2016-07-16 12:22:05
2634	2331	0	NULL	NULL	NULL	2016-07-16 12:22:05
2635	2332	0	NULL	NULL	NULL	2016-07-16 12:22:05
2636	2333	0	NULL	NULL	NULL	2016-07-16 12:22:05
2637	2334	0	NULL	NULL	NULL	2016-07-16 12:22:05
2638	2335	0	NULL	NULL	NULL	2016-07-16 12:22:05
2639	2336	0	NULL	NULL	NULL	2016-07-16 12:22:05
2640	2337	0	NULL	NULL	NULL	2016-07-16 12:22:05
2641	2338	0	NULL	NULL	NULL	2016-07-16 12:22:05
2642	2339	0	NULL	NULL	NULL	2016-07-16 12:22:05
2643	2340	0	NULL	NULL	NULL	2016-07-16 12:22:05
2644	2341	0	NULL	NULL	NULL	2016-07-16 12:22:05
2645	2342	0	NULL	NULL	NULL	2016-07-16 12:22:05
2646	2343	0	NULL	NULL	NULL	2016-07-16 12:22:05
2647	2344	0	NULL	NULL	NULL	2016-07-16 12:22:05
2648	2345	0	NULL	NULL	NULL	2016-07-16 12:22:05
2649	2346	0	NULL	NULL	NULL	2016-07-16 12:22:05
2650	2347	0	NULL	NULL	NULL	2016-07-16 12:22:05
2651	2348	0	NULL	NULL	NULL	2016-07-16 12:22:05
2652	2349	0	NULL	NULL	NULL	2016-07-16 12:22:05
2653	2350	0	NULL	NULL	NULL	2016-07-16 12:22:05
2654	2351	0	NULL	NULL	NULL	2016-07-16 12:22:05
2655	2352	0	NULL	NULL	NULL	2016-07-16 12:22:05
2656	2353	0	NULL	NULL	NULL	2016-07-16 12:22:05
2657	2354	0	NULL	NULL	NULL	2016-07-16 12:22:05
2658	2355	0	NULL	NULL	NULL	2016-07-16 12:22:05
2659	2356	0	NULL	NULL	NULL	2016-07-16 12:22:05
2660	2357	0	NULL	NULL	NULL	2016-07-16 12:22:05
2661	2359	0	NULL	NULL	NULL	2016-07-16 12:22:05
2662	2360	0	NULL	NULL	NULL	2016-07-16 12:22:05
2663	2361	0	NULL	NULL	NULL	2016-07-16 12:22:05
2664	2362	0	NULL	NULL	NULL	2016-07-16 12:22:05
2665	2363	0	NULL	NULL	NULL	2016-07-16 12:22:05
2666	2364	0	NULL	NULL	NULL	2016-07-16 12:22:05
2667	2365	0	NULL	NULL	NULL	2016-07-16 12:22:05
2668	2370	0	NULL	NULL	NULL	2016-07-16 12:22:05
2669	2371	0	NULL	NULL	NULL	2016-07-16 12:22:05
2670	2372	0	NULL	NULL	NULL	2016-07-16 12:22:05
2671	2373	0	NULL	NULL	NULL	2016-07-16 12:22:05
2672	2374	0	NULL	NULL	NULL	2016-07-16 12:22:05
2673	2379	0	NULL	NULL	NULL	2016-07-16 12:22:05
2674	2383	0	NULL	NULL	NULL	2016-07-16 12:22:05
2675	2384	0	NULL	NULL	NULL	2016-07-16 12:22:05
2676	2385	0	NULL	NULL	NULL	2016-07-16 12:22:05
2677	2386	0	NULL	NULL	NULL	2016-07-16 12:22:05
2678	2387	0	NULL	NULL	NULL	2016-07-16 12:22:05
2679	2388	0	NULL	NULL	NULL	2016-07-16 12:22:05
2680	2389	0	NULL	NULL	NULL	2016-07-16 12:22:05
2681	2390	0	NULL	NULL	NULL	2016-07-16 12:22:05
2682	2391	0	NULL	NULL	NULL	2016-07-16 12:22:05
2683	2392	0	NULL	NULL	NULL	2016-07-16 12:22:05
2684	2393	0	NULL	NULL	NULL	2016-07-16 12:22:05
2685	2394	0	NULL	NULL	NULL	2016-07-16 12:22:05
2686	2395	0	NULL	NULL	NULL	2016-07-16 12:22:05
2687	2396	0	NULL	NULL	NULL	2016-07-16 12:22:05
2688	2397	0	NULL	NULL	NULL	2016-07-16 12:22:05
2689	2398	0	NULL	NULL	NULL	2016-07-16 12:22:05
2690	2399	0	NULL	NULL	NULL	2016-07-16 12:22:05
2691	2400	0	NULL	NULL	NULL	2016-07-16 12:22:05
2692	2401	0	NULL	NULL	NULL	2016-07-16 12:22:05
2693	2402	0	NULL	NULL	NULL	2016-07-16 12:22:05
2694	2403	0	NULL	NULL	NULL	2016-07-16 12:22:05
2695	2407	0	NULL	NULL	NULL	2016-07-16 12:22:05
2696	2408	0	NULL	NULL	NULL	2016-07-16 12:22:05
2697	2409	0	NULL	NULL	NULL	2016-07-16 12:22:05
2698	2410	0	NULL	NULL	NULL	2016-07-16 12:22:05
2699	2411	0	NULL	NULL	NULL	2016-07-16 12:22:05
2700	2421	0	NULL	NULL	NULL	2016-07-16 12:22:05
2701	2422	0	NULL	NULL	NULL	2016-07-16 12:22:05
2702	2423	0	NULL	NULL	NULL	2016-07-16 12:22:05
2703	2424	0	NULL	NULL	NULL	2016-07-16 12:22:05
2704	2425	0	NULL	NULL	NULL	2016-07-16 12:22:05
2705	2427	0	NULL	NULL	NULL	2016-07-16 12:22:05
2706	2428	0	NULL	NULL	NULL	2016-07-16 12:22:05
2707	2429	0	NULL	NULL	NULL	2016-07-16 12:22:05
2708	2430	0	NULL	NULL	NULL	2016-07-16 12:22:05
2709	2431	0	NULL	NULL	NULL	2016-07-16 12:22:05
2710	2432	0	NULL	NULL	NULL	2016-07-16 12:22:05
2711	2433	0	NULL	NULL	NULL	2016-07-16 12:22:05
2712	2434	0	NULL	NULL	NULL	2016-07-16 12:22:05
2713	2435	0	NULL	NULL	NULL	2016-07-16 12:22:05
2714	2436	0	NULL	NULL	NULL	2016-07-16 12:22:05
2715	2437	0	NULL	NULL	NULL	2016-07-16 12:22:05
2716	2438	0	NULL	NULL	NULL	2016-07-16 12:22:05
2717	2448	0	NULL	NULL	NULL	2016-07-16 12:22:05
2718	2522	0	NULL	NULL	NULL	2016-07-16 12:22:05
2719	2523	0	NULL	NULL	NULL	2016-07-16 12:22:05
2720	2524	0	NULL	NULL	NULL	2016-07-16 12:22:05
2721	2525	0	NULL	NULL	NULL	2016-07-16 12:22:05
2722	2526	0	NULL	NULL	NULL	2016-07-16 12:22:05
2723	2527	0	NULL	NULL	NULL	2016-07-16 12:22:05
2724	2528	0	NULL	NULL	NULL	2016-07-16 12:22:05
2725	2529	0	NULL	NULL	NULL	2016-07-16 12:22:05
2726	2530	0	NULL	NULL	NULL	2016-07-16 12:22:05
2727	2531	0	NULL	NULL	NULL	2016-07-16 12:22:05
2728	2580	0	NULL	NULL	NULL	2016-07-16 12:22:05
2729	2581	0	NULL	NULL	NULL	2016-07-16 12:22:05
2730	2582	0	NULL	NULL	NULL	2016-07-16 12:22:05
2731	2583	0	NULL	NULL	NULL	2016-07-16 12:22:05
2732	2584	0	NULL	NULL	NULL	2016-07-16 12:22:05
2733	2585	0	NULL	NULL	NULL	2016-07-16 12:22:05
2734	2586	0	NULL	NULL	NULL	2016-07-16 12:22:05
2735	2587	0	NULL	NULL	NULL	2016-07-16 12:22:05
2736	2674	0	NULL	NULL	NULL	2016-07-16 12:22:05
2737	2675	0	NULL	NULL	NULL	2016-07-16 12:22:05
2738	2676	0	NULL	NULL	NULL	2016-07-16 12:22:05
2739	2677	0	NULL	NULL	NULL	2016-07-16 12:22:05
2740	2688	0	NULL	NULL	NULL	2016-07-16 12:22:05
2741	2689	0	NULL	NULL	NULL	2016-07-16 12:22:05
2742	2690	0	NULL	NULL	NULL	2016-07-16 12:22:05
2743	2691	0	NULL	NULL	NULL	2016-07-16 12:22:05
2744	2692	0	NULL	NULL	NULL	2016-07-16 12:22:05
2745	2693	0	NULL	NULL	NULL	2016-07-16 12:22:05
2746	2694	0	NULL	NULL	NULL	2016-07-16 12:22:05
2747	2695	0	NULL	NULL	NULL	2016-07-16 12:22:05
2748	2696	0	NULL	NULL	NULL	2016-07-16 12:22:05
2749	2698	0	NULL	NULL	NULL	2016-07-16 12:22:05
2750	2699	0	NULL	NULL	NULL	2016-07-16 12:22:05
2751	2700	0	NULL	NULL	NULL	2016-07-16 12:22:05
2752	2709	0	NULL	NULL	NULL	2016-07-16 12:22:05
2753	2710	0	NULL	NULL	NULL	2016-07-16 12:22:05
2754	2711	0	NULL	NULL	NULL	2016-07-16 12:22:05
2755	2712	0	NULL	NULL	NULL	2016-07-16 12:22:05
2756	2713	0	NULL	NULL	NULL	2016-07-16 12:22:05
2757	2714	0	NULL	NULL	NULL	2016-07-16 12:22:05
2758	2715	0	NULL	NULL	NULL	2016-07-16 12:22:05
2759	2716	0	NULL	NULL	NULL	2016-07-16 12:22:05
2760	2717	0	NULL	NULL	NULL	2016-07-16 12:22:05
2761	2718	0	NULL	NULL	NULL	2016-07-16 12:22:05
2762	2720	0	NULL	NULL	NULL	2016-07-16 12:22:05
2763	2724	0	NULL	NULL	NULL	2016-07-16 12:22:05
2764	2764	24	10	NULL	-71.53	2016-07-30 16:24:06
2765	2765	24	10	NULL	-71.53	2016-07-30 16:24:06
2766	2766	24	10	NULL	-71.53	2016-07-30 16:24:06
2767	2775	NULL	2	NULL	NULL	2016-09-12 20:05:53
2768	2776	NULL	2	NULL	NULL	2016-09-12 20:05:53
2769	2777	NULL	2	NULL	NULL	2016-09-12 20:05:53
2770	2778	NULL	2	NULL	NULL	2016-09-12 20:05:53
2771	2779	NULL	2	NULL	NULL	2016-09-12 20:05:53
2772	2780	NULL	2	NULL	NULL	2016-09-12 20:05:53
2773	2781	NULL	2	NULL	NULL	2016-09-12 20:05:53
2774	2782	NULL	2	NULL	NULL	2016-09-12 20:05:53
2775	2783	12	9.5	NULL	NULL	2016-09-13 10:30:47
2776	2784	12	9.5	NULL	NULL	2016-09-13 10:30:47
2777	2785	12	9.5	NULL	NULL	2016-09-13 10:30:47
2778	2786	12	9.5	NULL	NULL	2016-09-13 10:30:47
2779	2787	12	9.5	NULL	NULL	2016-09-14 17:42:13
2780	2788	12	9.5	NULL	NULL	2016-09-14 17:42:13
2781	2789	12	9.5	NULL	NULL	2016-09-14 17:42:13
2782	2790	12	9.5	NULL	NULL	2016-09-14 17:42:13
2783	2791	12	9.5	NULL	NULL	2016-09-14 17:42:13
2784	2792	12	9.5	NULL	NULL	2016-09-14 17:42:13
2785	2793	12	5.5	NULL	NULL	2016-09-14 17:42:13
2786	2794	12	7.5	NULL	NULL	2016-09-14 17:42:13
2787	2795	12	8.6	NULL	NULL	2016-09-14 17:42:13
2788	2796	12	9.5	NULL	NULL	2016-09-14 17:42:13
2789	2797	12	10	NULL	NULL	2016-09-14 17:42:13
2790	2798	12	9.5	NULL	NULL	2016-09-14 17:42:13
2791	2799	12	9.5	NULL	NULL	2016-09-14 17:42:13
2792	2800	12	9.5	NULL	NULL	2016-09-14 17:42:13
2793	2801	12	9.5	NULL	NULL	2016-09-14 17:42:13
2794	2802	12	9.5	NULL	NULL	2016-09-14 17:42:13
2795	2803	12	9.5	NULL	NULL	2016-09-14 17:42:13
2796	2804	20	NULL	NULL	NULL	2016-09-14 17:42:13
2797	2805	20	NULL	NULL	NULL	2016-09-14 17:42:13
2798	2806	20	NULL	NULL	NULL	2016-09-14 17:42:13
2799	2807	20	NULL	NULL	NULL	2016-09-14 17:42:13
2800	2808	20	NULL	NULL	NULL	2016-09-14 17:42:13
2801	2809	20	NULL	NULL	NULL	2016-09-14 17:42:13
2802	2810	20	NULL	NULL	NULL	2016-09-14 17:42:13
2803	2811	20	NULL	NULL	NULL	2016-09-14 17:42:13
2804	2812	20	NULL	NULL	NULL	2016-09-14 17:42:13
2805	2813	20	NULL	NULL	NULL	2016-09-14 17:42:13
2806	2814	20	NULL	NULL	NULL	2016-09-14 17:42:13
2807	2815	20	NULL	NULL	NULL	2016-09-14 17:42:13
2808	2816	20	NULL	NULL	NULL	2016-09-14 17:42:13
2809	2817	20	NULL	NULL	NULL	2016-09-14 17:42:13
2810	2818	20	NULL	NULL	NULL	2016-09-14 17:42:13
2811	2819	20	NULL	NULL	NULL	2016-09-14 17:42:13
2812	2820	20	NULL	NULL	NULL	2016-09-14 17:42:13
2813	2821	20	NULL	NULL	NULL	2016-09-14 17:42:13
2814	2822	20	NULL	NULL	NULL	2016-09-14 17:42:13
2815	2823	20	NULL	NULL	NULL	2016-09-14 17:42:13
2816	2824	20	NULL	NULL	NULL	2016-09-14 17:42:13
2817	2825	20	NULL	NULL	NULL	2016-09-14 17:42:13
2818	2826	20	NULL	NULL	NULL	2016-09-14 17:42:13
2819	2827	4	NULL	NULL	NULL	2016-09-14 17:42:13
2820	2828	4	NULL	NULL	NULL	2016-09-14 17:42:13
2821	2829	4	NULL	NULL	NULL	2016-09-14 17:42:13
2822	2830	4	NULL	NULL	NULL	2016-09-14 17:42:13
2823	2831	4	NULL	NULL	NULL	2016-09-14 17:42:13
2824	2832	4	NULL	NULL	NULL	2016-09-14 17:42:13
2825	2833	4	NULL	NULL	NULL	2016-09-14 17:42:13
2826	2834	4	NULL	NULL	NULL	2016-09-14 17:42:13
2827	2835	4	NULL	NULL	NULL	2016-09-14 17:42:13
2828	2836	4	NULL	NULL	NULL	2016-09-14 17:42:13
2829	2837	0	NULL	NULL	NULL	2016-09-14 17:42:13
2830	2838	12	NULL	NULL	NULL	2016-09-14 17:42:13
2831	2839	24	NULL	NULL	NULL	2016-09-14 17:42:13
2832	2840	36	NULL	NULL	NULL	2016-09-14 17:42:13
2833	2841	48	NULL	NULL	NULL	2016-09-14 17:42:13
2834	2842	0	NULL	NULL	-40	2016-09-14 17:42:13
2835	2843	0	NULL	NULL	-40	2016-09-14 17:42:13
2836	2844	0	NULL	NULL	-40	2016-09-14 17:42:13
2837	2845	0	NULL	NULL	-40	2016-09-14 17:42:13
2838	2846	0	NULL	NULL	-40	2016-09-14 17:42:13
2839	2747	0	NULL	NULL	-40	2016-09-14 17:42:13
2840	2848	0	NULL	NULL	NULL	2016-09-14 17:42:13
2841	2849	0	NULL	NULL	NULL	2016-09-14 17:42:13
2842	2850	0	NULL	NULL	NULL	2016-09-14 17:42:13
2843	2851	0	NULL	NULL	NULL	2016-09-14 17:42:13
2844	2852	0	NULL	NULL	NULL	2016-09-14 17:42:13
2845	2853	0	NULL	NULL	NULL	2016-09-14 17:42:13
2846	2854	0	NULL	NULL	NULL	2016-09-14 17:42:13
2847	2855	0	NULL	NULL	NULL	2016-09-14 17:42:13
2848	2856	0	NULL	NULL	NULL	2016-09-14 17:42:13
2849	2857	0	NULL	NULL	NULL	2016-09-14 17:42:13
2850	2858	5	NULL	NULL	NULL	2016-09-14 17:42:13
2851	2859	0	NULL	NULL	NULL	2016-09-14 17:42:13
2852	2860	0	NULL	NULL	NULL	2016-09-14 17:42:13
2853	2861	0	NULL	NULL	NULL	2016-09-14 17:42:13
2854	2861	0	NULL	NULL	NULL	2016-09-14 17:42:13
2855	2862	0	NULL	NULL	NULL	2016-09-14 17:42:13
2856	2863	0	NULL	NULL	NULL	2016-09-14 17:42:13
2857	2864	0	NULL	NULL	NULL	2016-09-14 17:42:13
2858	2865	0	NULL	NULL	NULL	2016-09-14 17:42:13
2859	2866	0	NULL	NULL	NULL	2016-09-14 17:42:13
2860	2867	0	NULL	NULL	NULL	2016-09-14 17:42:13
2861	2868	0	NULL	NULL	NULL	2016-09-14 17:42:13
2862	2877	0	NULL	NULL	NULL	2016-09-14 17:42:13
2863	2878	0	NULL	NULL	NULL	2016-09-14 17:42:13
2864	2879	0	NULL	NULL	NULL	2016-09-14 17:42:13
2865	2880	0	NULL	NULL	NULL	2016-09-14 17:42:13
2866	2881	0	NULL	NULL	NULL	2016-09-14 17:42:13
2867	2882	0	NULL	NULL	NULL	2016-09-14 17:42:13
2868	2883	0	NULL	NULL	NULL	2016-09-14 17:42:13
2869	2884	0	NULL	NULL	NULL	2016-09-14 17:42:13
2870	2885	0	NULL	NULL	NULL	2016-09-14 17:42:13
2871	2886	0	NULL	NULL	NULL	2016-09-14 17:42:13
2872	2887	0	NULL	NULL	NULL	2016-09-14 17:42:13
2873	2888	0	NULL	NULL	NULL	2016-09-14 17:42:13
2874	2889	0	NULL	NULL	NULL	2016-09-14 17:42:13
2875	2890	0	NULL	NULL	NULL	2016-09-14 17:42:13
2876	2891	0	NULL	NULL	NULL	2016-09-14 17:42:13
2877	2892	0	NULL	NULL	NULL	2016-09-14 17:42:13
2878	2893	0	NULL	NULL	NULL	2016-09-14 17:42:13
2879	2894	0	NULL	NULL	NULL	2016-09-14 17:42:13
2880	2895	0	NULL	NULL	NULL	2016-09-14 17:42:13
2881	2896	0	NULL	NULL	NULL	2016-09-14 17:42:13
2882	2897	0	NULL	NULL	NULL	2016-09-14 17:42:13
2883	2898	0	NULL	NULL	NULL	2016-09-14 17:42:13
2884	2899	0	NULL	NULL	NULL	2016-09-14 17:42:13
2885	2900	0	NULL	NULL	NULL	2016-09-14 17:42:13
2886	2901	0	NULL	NULL	NULL	2016-09-14 17:42:13
2887	2902	0	NULL	NULL	NULL	2016-09-14 17:42:13
2888	2939	41	NULL	NULL	-55	2016-09-14 17:42:13
2889	2940	41	NULL	NULL	-75	2016-09-14 17:42:13
2890	2941	41	NULL	NULL	-76	2016-09-14 17:42:13
2891	2942	41	NULL	NULL	-76	2016-09-14 17:42:13
2892	2943	41	NULL	NULL	-75	2016-09-14 17:42:13
2893	2944	41	NULL	NULL	-75	2016-09-14 17:42:13
2894	2945	41	NULL	NULL	-72	2016-09-14 17:42:13
2895	2946	41	NULL	NULL	-75	2016-09-14 17:42:13
2896	2947	41	NULL	NULL	-76	2016-09-14 17:42:13
2897	2948	41	NULL	NULL	-76	2016-09-14 17:42:13
2898	2949	41	NULL	NULL	-75	2016-09-14 17:42:13
2899	2950	41	NULL	NULL	-75	2016-09-14 17:42:13
2900	2951	41	NULL	NULL	-72	2016-09-14 17:42:13
2901	2952	41	NULL	NULL	-60	2016-09-14 17:42:13
2902	2953	41	NULL	NULL	-58	2016-09-14 17:42:13
2903	2954	41	NULL	NULL	-72	2016-09-14 17:42:13
2904	2955	41	NULL	NULL	-76	2016-09-14 17:42:13
2905	2956	41	NULL	NULL	-72	2016-09-14 17:42:13
2906	2957	41	NULL	NULL	-70	2016-09-14 17:42:13
2907	2958	NULL	NULL	NULL	NULL	2016-09-14 17:42:13
2908	2959	NULL	NULL	NULL	NULL	2016-09-14 17:42:13
2909	2960	4	NULL	NULL	NULL	2016-09-14 19:14:23
2910	2961	4	NULL	NULL	NULL	2016-09-14 19:14:23
2911	2962	4	NULL	NULL	NULL	2016-09-14 19:14:23
2912	2963	4	NULL	NULL	NULL	2016-09-14 19:14:23
2913	2964	4	NULL	NULL	NULL	2016-09-14 19:14:23
2914	2965	4	NULL	NULL	NULL	2016-09-14 19:14:23
2915	2966	24	NULL	NULL	NULL	2016-09-15 14:49:20
2916	2967	24	NULL	NULL	NULL	2016-09-15 14:49:20
2917	2968	24	NULL	NULL	NULL	2016-09-15 14:49:20
2918	2969	24	NULL	NULL	NULL	2016-09-15 14:49:20
2919	2970	24	NULL	NULL	NULL	2016-09-15 14:49:20
2920	2971	24	NULL	NULL	NULL	2016-09-15 14:49:20
2921	2972	24	NULL	NULL	NULL	2016-09-15 14:49:20
2922	2973	24	NULL	NULL	NULL	2016-09-15 14:49:20
2923	2974	24	NULL	NULL	NULL	2016-09-15 14:49:20
2924	2975	24	NULL	NULL	NULL	2016-09-15 14:49:20
2925	2976	24	NULL	NULL	NULL	2016-09-15 14:49:20
2926	2977	24	NULL	NULL	NULL	2016-09-15 14:49:20
2927	2978	24	NULL	NULL	NULL	2016-09-15 14:49:20
2928	2979	24	NULL	NULL	NULL	2016-09-15 14:49:20
2929	2980	24	NULL	NULL	NULL	2016-09-15 14:49:20
2930	2981	24	NULL	NULL	NULL	2016-09-15 14:49:20
2931	2982	24	NULL	NULL	NULL	2016-09-15 14:49:20
2932	2983	24	NULL	NULL	NULL	2016-09-15 14:49:20
2933	2984	24	NULL	NULL	NULL	2016-09-15 14:49:20
2934	2985	24	NULL	NULL	NULL	2016-09-15 14:49:20
2935	2986	24	NULL	NULL	NULL	2016-09-15 14:49:20
2936	2987	24	NULL	NULL	NULL	2016-09-15 14:49:20
2937	2988	24	NULL	NULL	NULL	2016-09-15 14:49:20
2938	2989	24	NULL	NULL	NULL	2016-09-15 14:49:20
2939	2990	24	NULL	NULL	NULL	2016-09-15 14:49:20
2940	2991	24	NULL	NULL	NULL	2016-09-15 14:49:20
2941	2992	24	NULL	NULL	NULL	2016-09-15 14:49:20
2942	2993	24	NULL	NULL	NULL	2016-09-15 14:49:20
2943	2994	24	NULL	NULL	NULL	2016-09-15 14:49:20
2944	2995	24	NULL	NULL	NULL	2016-09-15 14:49:20
2945	2996	24	NULL	NULL	NULL	2016-09-15 14:49:20
2946	2997	24	NULL	NULL	NULL	2016-09-15 14:49:20
2947	2998	24	NULL	NULL	NULL	2016-09-15 14:49:20
2948	2999	24	NULL	NULL	NULL	2016-09-15 14:49:20
2949	3000	24	NULL	NULL	NULL	2016-09-15 14:49:20
2950	3001	24	NULL	NULL	NULL	2016-09-15 14:49:20
2951	3002	24	NULL	NULL	NULL	2016-09-15 14:49:20
2952	3003	24	NULL	NULL	NULL	2016-09-15 14:49:20
2953	3004	24	NULL	NULL	NULL	2016-09-15 14:49:20
2954	3005	24	NULL	NULL	NULL	2016-09-15 14:49:20
2955	3006	24	NULL	NULL	NULL	2016-09-15 14:49:20
2956	3007	24	NULL	NULL	NULL	2016-09-15 14:49:20
2957	3008	24	NULL	NULL	NULL	2016-09-15 14:49:20
2958	3009	24	NULL	NULL	NULL	2016-09-15 14:49:20
2959	3010	24	NULL	NULL	NULL	2016-09-15 14:49:20
2960	3011	24	NULL	NULL	NULL	2016-09-15 14:49:20
2961	3012	24	NULL	NULL	NULL	2016-09-15 14:49:20
2962	3013	24	NULL	NULL	NULL	2016-09-15 14:49:20
2963	3014	24	NULL	NULL	NULL	2016-09-15 14:49:20
2964	3015	24	NULL	NULL	NULL	2016-09-15 14:49:20
2965	3016	24	NULL	NULL	NULL	2016-09-15 14:49:20
2966	3017	24	NULL	NULL	NULL	2016-09-15 14:49:20
2967	3018	24	NULL	NULL	NULL	2016-09-15 14:49:20
2968	3019	24	NULL	NULL	NULL	2016-09-15 14:49:20
2969	3020	24	NULL	NULL	NULL	2016-09-15 14:49:20
2970	3021	24	NULL	NULL	NULL	2016-09-15 14:49:20
2971	3022	24	NULL	NULL	NULL	2016-09-15 14:49:20
2972	3023	24	NULL	NULL	NULL	2016-09-15 14:49:20
2973	3024	24	NULL	NULL	NULL	2016-09-15 14:49:20
2974	3025	24	NULL	NULL	NULL	2016-09-15 14:49:20
2975	3026	48	NULL	NULL	NULL	2016-09-18 19:15:11
2976	3027	48	NULL	NULL	NULL	2016-09-18 19:15:11
2977	3028	4	NULL	NULL	NULL	2016-09-18 19:15:11
2978	3029	4	NULL	NULL	NULL	2016-09-18 19:15:11
2979	3030	4	NULL	NULL	NULL	2016-09-18 19:15:11
2980	3031	4	NULL	NULL	NULL	2016-09-18 19:15:11
2981	3032	4	NULL	NULL	NULL	2016-09-18 19:15:11
2982	3033	4	NULL	NULL	NULL	2016-09-18 19:15:11
2983	3034	4	NULL	NULL	NULL	2016-09-18 19:15:11
2984	3035	4	NULL	NULL	NULL	2016-09-18 19:15:11
2985	3036	4	NULL	NULL	NULL	2016-09-18 19:15:11
2986	3037	0	4	NULL	NULL	2016-09-18 19:15:11
2987	3038	0	4	NULL	NULL	2016-09-18 19:15:11
2988	3039	0	4	NULL	NULL	2016-09-18 19:15:11
2989	3040	0	4	NULL	NULL	2016-09-18 19:15:11
2990	3041	0	NULL	NULL	NULL	2016-09-18 19:15:11
2991	3042	0	NULL	NULL	NULL	2016-09-18 19:15:11
2992	3043	0	NULL	NULL	NULL	2016-09-18 19:15:11
2993	3044	0	NULL	NULL	NULL	2016-09-18 19:15:11
2994	3045	0	NULL	NULL	NULL	2016-09-18 19:15:11
2995	3046	0	NULL	NULL	NULL	2016-09-18 19:15:11
2996	3047	0	NULL	NULL	NULL	2016-09-18 19:15:11
2997	3048	0	NULL	NULL	NULL	2016-09-18 19:15:11
2998	3049	24	7	0.00144	NULL	2016-09-18 19:15:11
2999	3050	24	7	0.0015	NULL	2016-09-18 19:15:11
3000	3051	24	7	0.00163	NULL	2016-09-18 19:15:11
3001	3052	24	7	0.00175	NULL	2016-09-18 19:15:11
3002	3053	24	2	0.00159	NULL	2016-09-18 19:15:11
3003	3054	24	4	0.00166	NULL	2016-09-18 19:15:11
3004	3055	24	6	0.0016	NULL	2016-09-18 19:15:11
3005	3056	24	8	0.00161	NULL	2016-09-18 19:15:11
3006	3057	24	10	0.00159	NULL	2016-09-18 19:15:11
3007	3058	24	12	0.00162	NULL	2016-09-18 19:15:11
3008	3059	24	7	0.00163	NULL	2016-09-18 19:15:11
3009	3060	24	7	0.00218	NULL	2016-09-18 19:15:11
3010	3061	24	7	0.00205	NULL	2016-09-18 19:15:11
3011	3062	24	7	0.00304	NULL	2016-09-18 19:15:11
3012	3063	24	7	0.00467	NULL	2016-09-18 19:15:11
3013	3064	0	NULL	NULL	NULL	2016-09-19 15:11:44
3014	3065	0	NULL	NULL	NULL	2016-09-19 15:11:44
3015	3066	0	NULL	NULL	NULL	2016-09-19 15:11:44
3016	3067	0	NULL	NULL	NULL	2016-09-19 15:11:44
3017	3068	0	4.1	NULL	NULL	2016-09-19 15:11:44
3018	3069	0	4.1	NULL	NULL	2016-09-19 15:11:44
3019	3070	0	4.1	NULL	NULL	2016-09-19 15:11:44
3020	3071	0	4.1	NULL	NULL	2016-09-19 15:11:44
3021	3072	0	NULL	NULL	NULL	2016-09-19 15:11:44
3022	3073	0	NULL	NULL	NULL	2016-09-19 15:11:44
3023	3074	0	NULL	NULL	NULL	2016-09-19 15:11:44
3024	3075	0	NULL	NULL	NULL	2016-09-19 15:11:44
3025	3076	0	NULL	NULL	NULL	2016-09-19 15:11:44
3026	3077	0	NULL	NULL	NULL	2016-09-19 15:11:44
3027	3078	0	NULL	NULL	NULL	2016-09-19 15:11:44
3028	3079	0	NULL	NULL	NULL	2016-09-19 15:11:44
3029	3080	0	NULL	NULL	NULL	2016-09-19 15:11:44
3030	3081	0	NULL	NULL	NULL	2016-09-19 15:11:44
3031	3082	0	NULL	NULL	NULL	2016-09-19 15:11:44
3032	3083	0	NULL	NULL	NULL	2016-09-19 15:11:44
3033	3084	0	NULL	NULL	NULL	2016-09-19 15:11:44
3034	3085	0	NULL	NULL	NULL	2016-09-19 15:11:44
3035	3086	0	NULL	NULL	NULL	2016-09-19 15:11:44
3036	3087	0	NULL	NULL	NULL	2016-09-19 15:11:44
3037	3088	0	NULL	NULL	NULL	2016-09-19 15:11:44
3038	3089	0	NULL	NULL	NULL	2016-09-19 15:11:44
3039	3090	0	NULL	NULL	NULL	2016-09-19 15:11:44
3040	3091	0	NULL	NULL	NULL	2016-09-19 15:11:44
3041	3092	0	NULL	NULL	NULL	2016-09-19 15:11:44
3042	3093	0	NULL	NULL	NULL	2016-09-19 15:11:44
3043	3094	0	NULL	NULL	NULL	2016-09-20 03:57:30
3044	3095	0	NULL	NULL	NULL	2016-09-20 03:57:30
3045	3096	0	NULL	NULL	NULL	2016-09-20 03:57:30
3046	3097	0	NULL	NULL	NULL	2016-09-20 03:57:30
3047	3098	0	NULL	NULL	NULL	2016-09-20 03:57:30
3048	3099	0	NULL	NULL	NULL	2016-09-20 03:57:30
3049	3100	0	NULL	NULL	NULL	2016-09-20 03:57:30
3050	3101	0	NULL	NULL	NULL	2016-09-20 03:57:30
3051	3102	0	NULL	NULL	NULL	2016-09-20 03:57:30
3052	3103	0	NULL	NULL	NULL	2016-09-20 03:57:30
3053	3104	0	NULL	NULL	NULL	2016-09-20 03:57:30
3054	3105	0	NULL	NULL	NULL	2016-09-20 03:57:30
3055	3106	24	NULL	NULL	NULL	2016-09-20 03:57:30
3056	3107	24	NULL	NULL	NULL	2016-09-20 03:57:30
3057	3108	24	NULL	NULL	NULL	2016-09-20 03:57:30
3058	3109	24	NULL	NULL	NULL	2016-09-20 03:57:30
3059	3110	4	NULL	NULL	NULL	2016-09-20 03:57:30
3060	3111	4	NULL	NULL	NULL	2016-09-20 03:57:30
3061	3112	4	NULL	NULL	NULL	2016-09-20 03:57:30
3062	3113	4	NULL	NULL	NULL	2016-09-20 03:57:30
3063	3114	4	NULL	NULL	NULL	2016-09-20 03:57:30
3064	3115	4	NULL	NULL	NULL	2016-09-20 03:57:30
3065	3116	4	NULL	NULL	NULL	2016-09-20 03:57:30
3066	3117	4	NULL	NULL	NULL	2016-09-20 03:57:30
3067	3118	4	NULL	NULL	NULL	2016-09-20 03:57:30
3068	3119	4	NULL	NULL	NULL	2016-09-20 03:57:30
3069	3120	4	NULL	NULL	NULL	2016-09-20 03:57:30
3070	3121	4	NULL	NULL	NULL	2016-09-20 03:57:30
3071	3122	4	NULL	NULL	NULL	2016-09-20 03:57:30
3072	3127	4	NULL	NULL	NULL	2016-09-20 03:57:30
3073	3128	24	NULL	NULL	NULL	2016-09-20 03:57:30
3074	3129	24	NULL	NULL	NULL	2016-09-20 03:57:30
3075	3130	24	NULL	NULL	NULL	2016-09-20 03:57:30
3076	3131	24	NULL	NULL	NULL	2016-09-20 03:57:30
3077	3132	24	NULL	NULL	NULL	2016-09-20 03:57:30
3078	3133	24	NULL	NULL	NULL	2016-09-20 03:57:30
3079	3134	12	NULL	0.06	NULL	2016-09-20 12:28:10
3080	3135	12	NULL	0.06	NULL	2016-09-20 12:28:10
3081	3136	12	NULL	0.06	NULL	2016-09-20 12:28:10
3082	3137	12	NULL	0.06	NULL	2016-09-20 12:28:10
3083	3138	12	NULL	0.06	NULL	2016-09-20 12:28:10
3084	3139	12	NULL	0.06	NULL	2016-09-20 12:28:10
3085	3140	12	NULL	0.06	NULL	2016-09-20 12:28:10
3086	3141	12	NULL	0.02	NULL	2016-09-20 12:28:10
3087	3142	12	NULL	0.03	NULL	2016-09-20 12:28:10
3088	3143	12	NULL	0.03	NULL	2016-09-20 12:28:10
3089	3144	12	NULL	0.06	NULL	2016-09-20 12:28:10
3090	3145	0	NULL	NULL	NULL	2016-09-20 12:28:10
3091	3146	0	NULL	NULL	NULL	2016-09-20 12:28:10
3092	3147	0	NULL	NULL	NULL	2016-09-20 12:28:10
3093	3148	0	NULL	NULL	NULL	2016-09-20 12:28:10
3094	3149	24	NULL	NULL	NULL	2016-09-20 12:28:10
3095	3150	24	NULL	NULL	NULL	2016-09-20 12:28:10
3096	3151	24	NULL	NULL	NULL	2016-09-20 12:28:10
3097	3152	11	NULL	NULL	NULL	2016-09-20 15:12:44
3098	3153	6	NULL	NULL	NULL	2016-09-20 15:53:49
3099	3154	6	NULL	NULL	NULL	2016-09-20 15:53:49
3100	3155	6	NULL	NULL	NULL	2016-09-20 15:53:49
3101	3156	0	NULL	NULL	NULL	2016-09-20 16:28:41
3102	3157	0	NULL	NULL	NULL	2016-09-20 16:28:41
3103	3158	0	NULL	NULL	NULL	2016-09-20 16:28:41
3104	3159	0	NULL	NULL	NULL	2016-09-20 16:28:41
3105	3160	0	NULL	NULL	NULL	2016-09-20 16:28:41
3106	3161	0	NULL	NULL	NULL	2016-09-20 16:28:41
3107	3162	24	NULL	NULL	NULL	2016-09-20 16:51:16
3108	3163	24	NULL	NULL	NULL	2016-09-20 16:51:16
3109	3164	24	NULL	NULL	NULL	2016-09-20 16:51:16
3110	3165	24	NULL	NULL	NULL	2016-09-20 16:51:16
3111	3166	24	NULL	NULL	NULL	2016-09-20 16:51:16
3112	3167	24	NULL	NULL	NULL	2016-09-20 16:51:16
3113	3168	24	NULL	NULL	NULL	2016-09-20 16:51:16
3114	3169	24	NULL	NULL	NULL	2016-09-20 16:51:16
3115	3170	24	NULL	NULL	NULL	2016-09-20 16:51:16
3116	3171	24	NULL	NULL	NULL	2016-09-20 16:51:16
3117	3172	24	NULL	NULL	NULL	2016-09-20 16:51:16
3118	3173	0	NULL	NULL	NULL	2016-09-20 18:01:06
3119	3174	0	NULL	NULL	NULL	2016-09-20 18:01:06
3120	3175	0	NULL	NULL	NULL	2016-09-20 18:01:06
3121	3176	0	NULL	NULL	NULL	2016-09-20 18:01:06
3122	3177	0	NULL	NULL	NULL	2016-09-20 18:14:54
3123	3178	0	NULL	NULL	NULL	2016-09-20 18:14:54
3124	3179	0	NULL	NULL	NULL	2016-09-20 18:14:54
3125	3180	0	NULL	NULL	NULL	2016-09-20 18:14:54
3126	3181	0	NULL	NULL	NULL	2016-09-20 18:14:54
3127	3182	0	NULL	NULL	NULL	2016-09-20 18:14:54
3128	3183	0	NULL	NULL	NULL	2016-09-20 18:14:54
3129	3184	0	NULL	NULL	NULL	2016-09-20 18:14:54
3130	3185	0	NULL	NULL	NULL	2016-09-20 18:14:54

## susp_add_ph
1	2783	90	NULL	2016-09-14 19:38:04
2	2783	100	NULL	2016-09-14 19:38:04
3	2784	90	NULL	2016-09-14 19:38:04
4	2784	100	NULL	2016-09-14 19:38:04
5	2785	90	NULL	2016-09-14 19:38:04
6	2785	100	NULL	2016-09-14 19:38:04
7	2786	90	NULL	2016-09-14 19:38:04
8	2786	100	NULL	2016-09-14 19:38:04
9	2787	90	NULL	2016-09-14 19:38:04
10	2787	100	NULL	2016-09-14 19:38:04
11	2788	90	NULL	2016-09-14 19:38:04
12	2788	100	NULL	2016-09-14 19:38:04
13	2789	90	NULL	2016-09-14 19:38:04
14	2789	100	NULL	2016-09-14 19:38:04
15	2790	90	NULL	2016-09-14 19:38:04
16	2790	100	NULL	2016-09-14 19:38:04
17	2791	90	NULL	2016-09-14 19:38:04
18	2791	100	NULL	2016-09-14 19:38:04
19	2792	90	NULL	2016-09-14 19:38:04
20	2792	100	NULL	2016-09-14 19:38:04
21	2793	90	NULL	2016-09-14 19:38:04
22	2793	100	NULL	2016-09-14 19:38:04
23	2794	90	NULL	2016-09-14 19:38:04
24	2794	100	NULL	2016-09-14 19:38:04
25	2795	90	NULL	2016-09-14 19:38:04
26	2795	100	NULL	2016-09-14 19:38:04
27	2796	90	NULL	2016-09-14 19:38:04
28	2796	100	NULL	2016-09-14 19:38:04
29	2797	90	NULL	2016-09-14 19:38:04
30	2797	100	NULL	2016-09-14 19:38:04
31	2798	90	NULL	2016-09-14 19:38:04
32	2798	100	NULL	2016-09-14 19:38:04
33	2799	90	NULL	2016-09-14 19:38:04
34	2799	100	NULL	2016-09-14 19:38:04
35	2800	90	NULL	2016-09-14 19:38:04
36	2800	100	NULL	2016-09-14 19:38:04
37	2801	90	NULL	2016-09-14 19:38:04
38	2801	100	NULL	2016-09-14 19:38:04
39	2802	90	NULL	2016-09-14 19:38:04
40	2802	100	NULL	2016-09-14 19:38:04
41	2803	90	NULL	2016-09-14 19:38:04
42	2720	90	NULL	2016-09-14 19:41:57
43	2721	90	NULL	2016-09-14 19:41:57
44	2722	90	NULL	2016-09-14 19:41:57
45	2723	90	NULL	2016-09-14 19:41:57
46	2724	90	NULL	2016-09-14 19:41:57
47	2725	90	NULL	2016-09-14 19:41:57
48	2726	90	NULL	2016-09-14 19:41:57
49	2727	90	NULL	2016-09-14 19:41:57
50	2803	100	NULL	2016-09-14 19:41:57
51	1	100	NULL	2016-09-14 19:42:34
52	2	100	NULL	2016-09-14 19:42:34
53	3	100	NULL	2016-09-14 19:42:34
54	4	100	NULL	2016-09-14 19:42:34
55	5	100	NULL	2016-09-14 19:42:34
56	6	100	NULL	2016-09-14 19:42:34
57	14	90	NULL	2016-09-14 19:42:34
58	15	90	NULL	2016-09-14 19:42:34
59	16	90	NULL	2016-09-14 19:42:34
60	17	90	NULL	2016-09-14 19:42:34
61	18	90	NULL	2016-09-14 19:42:34
62	19	90	NULL	2016-09-14 19:42:34
63	20	90	NULL	2016-09-14 19:42:34
64	21	90	NULL	2016-09-14 19:42:34
65	22	90	NULL	2016-09-14 19:42:34
66	149	101	NULL	2016-09-14 19:42:34
67	150	101	NULL	2016-09-14 19:42:34
68	151	101	NULL	2016-09-14 19:42:34
69	375	100	NULL	2016-09-14 19:42:34
70	376	100	NULL	2016-09-14 19:42:34
71	377	100	NULL	2016-09-14 19:42:34
72	378	100	NULL	2016-09-14 19:42:34
73	379	100	NULL	2016-09-14 19:42:34
74	380	100	NULL	2016-09-14 19:42:34
75	381	100	NULL	2016-09-14 19:42:34
76	382	100	NULL	2016-09-14 19:42:34
77	383	100	NULL	2016-09-14 19:42:34
78	384	100	NULL	2016-09-14 19:42:34
79	385	100	NULL	2016-09-14 19:42:34
80	386	100	NULL	2016-09-14 19:42:34
81	387	100	NULL	2016-09-14 19:42:34
82	388	100	NULL	2016-09-14 19:42:34
83	389	100	NULL	2016-09-14 19:42:34
84	390	100	NULL	2016-09-14 19:42:34
85	391	100	NULL	2016-09-14 19:42:34
86	392	100	NULL	2016-09-14 19:42:34
87	393	100	NULL	2016-09-14 19:42:34
88	394	100	NULL	2016-09-14 19:42:34
89	395	100	NULL	2016-09-14 19:42:34
90	396	100	NULL	2016-09-14 19:42:34
91	397	100	NULL	2016-09-14 19:42:34
92	398	100	NULL	2016-09-14 19:42:34
93	399	100	NULL	2016-09-14 19:42:34
94	400	100	NULL	2016-09-14 19:42:34
95	401	100	NULL	2016-09-14 19:42:34
96	402	100	NULL	2016-09-14 19:42:34
97	403	100	NULL	2016-09-14 19:42:34
98	404	100	NULL	2016-09-14 19:42:34
99	1190	100	NULL	2016-09-14 19:42:34
100	1191	100	NULL	2016-09-14 19:42:34
101	1192	100	NULL	2016-09-14 19:42:34
102	1193	100	NULL	2016-09-14 19:42:34
103	1194	100	NULL	2016-09-14 19:42:34
104	1195	100	NULL	2016-09-14 19:42:34
105	1196	100	NULL	2016-09-14 19:42:34
106	1197	100	NULL	2016-09-14 19:42:34
107	1198	100	NULL	2016-09-14 19:42:34
108	1199	100	NULL	2016-09-14 19:42:34
109	1200	100	NULL	2016-09-14 19:42:34
110	1201	100	NULL	2016-09-14 19:42:34
111	1202	100	NULL	2016-09-14 19:42:34
112	1203	100	NULL	2016-09-14 19:42:34
113	1204	100	NULL	2016-09-14 19:42:34
114	1205	100	NULL	2016-09-14 19:42:34
115	1206	100	NULL	2016-09-14 19:42:34
116	1207	100	NULL	2016-09-14 19:42:34
117	1208	100	NULL	2016-09-14 19:42:34
118	1209	100	NULL	2016-09-14 19:42:34
119	1210	100	NULL	2016-09-14 19:42:34
120	1211	100	NULL	2016-09-14 19:42:34
121	1212	100	NULL	2016-09-14 19:42:34
122	1213	100	NULL	2016-09-14 19:42:34
123	1214	100	NULL	2016-09-14 19:42:34
124	1215	100	NULL	2016-09-14 19:42:34
125	1216	100	NULL	2016-09-14 19:42:34
126	1217	100	NULL	2016-09-14 19:42:34
127	1218	100	NULL	2016-09-14 19:42:34
128	1219	100	NULL	2016-09-14 19:42:34
129	1228	135	NULL	2016-09-14 19:42:34
130	1229	135	NULL	2016-09-14 19:42:34
131	1230	135	NULL	2016-09-14 19:42:34
132	1231	135	NULL	2016-09-14 19:42:34
133	1232	135	NULL	2016-09-14 19:42:34
134	1233	135	NULL	2016-09-14 19:42:34
135	1234	135	NULL	2016-09-14 19:42:34
136	1235	135	NULL	2016-09-14 19:42:34
137	1244	135	NULL	2016-09-14 19:42:34
138	1245	135	NULL	2016-09-14 19:42:34
139	1246	135	NULL	2016-09-14 19:42:34
140	1247	135	NULL	2016-09-14 19:42:34
141	1248	135	NULL	2016-09-14 19:42:34
142	1249	135	NULL	2016-09-14 19:42:34
143	1250	135	NULL	2016-09-14 19:42:34
144	1251	135	NULL	2016-09-14 19:42:34
145	1658	100	NULL	2016-09-14 19:42:34
146	1730	90	NULL	2016-09-14 19:42:34
147	1731	90	NULL	2016-09-14 19:42:34
148	1732	90	NULL	2016-09-14 19:42:34
149	1733	90	NULL	2016-09-14 19:42:34
150	1734	90	NULL	2016-09-14 19:42:34
151	1735	90	NULL	2016-09-14 19:42:34
152	1736	90	NULL	2016-09-14 19:42:34
153	1737	90	NULL	2016-09-14 19:42:34
154	1738	90	NULL	2016-09-14 19:42:34
155	1739	90	NULL	2016-09-14 19:42:34
156	1740	90	NULL	2016-09-14 19:42:34
157	1741	90	NULL	2016-09-14 19:42:34
158	1742	90	NULL	2016-09-14 19:42:34
159	1743	90	NULL	2016-09-14 19:42:34
160	1744	90	NULL	2016-09-14 19:42:34
161	1745	90	NULL	2016-09-14 19:42:34
162	1746	90	NULL	2016-09-14 19:42:34
163	1747	90	NULL	2016-09-14 19:42:34
164	1748	90	NULL	2016-09-14 19:42:34
165	1749	90	NULL	2016-09-14 19:42:34
166	1750	90	NULL	2016-09-14 19:42:34
167	1751	90	NULL	2016-09-14 19:42:34
168	1752	90	NULL	2016-09-14 19:42:34
169	1753	90	NULL	2016-09-14 19:42:34
170	1771	101	NULL	2016-09-14 19:42:34
171	1772	101	NULL	2016-09-14 19:42:34
172	1773	101	NULL	2016-09-14 19:42:34
173	1774	101	NULL	2016-09-14 19:42:34
174	1775	101	NULL	2016-09-14 19:42:34
175	1776	101	NULL	2016-09-14 19:42:34
176	1777	101	NULL	2016-09-14 19:42:34
177	2298	31	NULL	2016-09-14 19:42:34
178	2299	31	NULL	2016-09-14 19:42:34
179	2300	31	NULL	2016-09-14 19:42:34
180	2301	31	NULL	2016-09-14 19:42:34
181	2302	31	NULL	2016-09-14 19:42:34
182	2303	31	NULL	2016-09-14 19:42:34
183	2304	31	NULL	2016-09-14 19:42:34
184	2305	31	NULL	2016-09-14 19:42:34
185	2306	31	NULL	2016-09-14 19:42:34
186	2307	31	NULL	2016-09-14 19:42:34
187	2308	31	NULL	2016-09-14 19:42:34
188	2309	31	NULL	2016-09-14 19:42:34
189	2310	31	NULL	2016-09-14 19:42:34
190	2311	31	NULL	2016-09-14 19:42:34
191	2312	31	NULL	2016-09-14 19:42:34
192	2313	31	NULL	2016-09-14 19:42:34
193	2314	31	NULL	2016-09-14 19:42:34
194	2315	31	NULL	2016-09-14 19:42:34
195	2316	31	NULL	2016-09-14 19:42:34
196	2317	31	NULL	2016-09-14 19:42:34
197	2318	31	NULL	2016-09-14 19:42:34
198	2319	31	NULL	2016-09-14 19:42:34
199	2320	31	NULL	2016-09-14 19:42:34
200	2321	31	NULL	2016-09-14 19:42:34
201	2322	31	NULL	2016-09-14 19:42:34
202	2323	31	NULL	2016-09-14 19:42:34
203	2324	31	NULL	2016-09-14 19:42:34
204	2325	31	NULL	2016-09-14 19:42:34
205	2326	31	NULL	2016-09-14 19:42:34
206	2327	31	NULL	2016-09-14 19:42:34
207	2328	31	NULL	2016-09-14 19:42:34
208	2329	31	NULL	2016-09-14 19:42:34
209	2330	31	NULL	2016-09-14 19:42:34
210	2331	31	NULL	2016-09-14 19:42:34
211	2332	31	NULL	2016-09-14 19:42:34
212	2333	31	NULL	2016-09-14 19:42:34
213	2334	31	NULL	2016-09-14 19:42:34
214	2335	31	NULL	2016-09-14 19:42:34
215	2336	31	NULL	2016-09-14 19:42:34
216	2337	31	NULL	2016-09-14 19:42:34
217	2338	31	NULL	2016-09-14 19:42:34
218	2339	31	NULL	2016-09-14 19:42:34
219	2340	31	NULL	2016-09-14 19:42:34
220	2341	31	NULL	2016-09-14 19:42:34
221	2342	31	NULL	2016-09-14 19:42:34
222	2343	31	NULL	2016-09-14 19:42:34
223	2344	31	NULL	2016-09-14 19:42:34
224	2345	31	NULL	2016-09-14 19:42:34
225	2346	31	NULL	2016-09-14 19:42:34
226	2347	31	NULL	2016-09-14 19:42:34
227	2348	31	NULL	2016-09-14 19:42:34
228	2349	31	NULL	2016-09-14 19:42:34
229	2350	31	NULL	2016-09-14 19:42:34
230	2351	31	NULL	2016-09-14 19:42:34
231	2352	31	NULL	2016-09-14 19:42:34
232	2353	31	NULL	2016-09-14 19:42:34
233	2354	31	NULL	2016-09-14 19:42:34
234	2355	31	NULL	2016-09-14 19:42:34
235	2356	31	NULL	2016-09-14 19:42:34
236	2357	31	NULL	2016-09-14 19:42:34
237	2449	100	NULL	2016-09-14 19:42:34
238	2450	100	NULL	2016-09-14 19:42:34
239	2451	100	NULL	2016-09-14 19:42:34
240	2452	100	NULL	2016-09-14 19:42:34
241	2453	100	NULL	2016-09-14 19:42:34
242	2454	100	NULL	2016-09-14 19:42:34
243	2455	100	NULL	2016-09-14 19:42:34
244	2456	100	NULL	2016-09-14 19:42:34
245	2457	100	NULL	2016-09-14 19:42:34
246	2458	100	NULL	2016-09-14 19:42:34
247	2459	100	NULL	2016-09-14 19:42:34
248	2460	100	NULL	2016-09-14 19:42:34
249	2461	100	NULL	2016-09-14 19:42:34
250	2462	100	NULL	2016-09-14 19:42:34
251	2463	100	NULL	2016-09-14 19:42:34
252	2464	100	NULL	2016-09-14 19:42:34
253	2465	100	NULL	2016-09-14 19:42:34
254	2466	100	NULL	2016-09-14 19:42:34
255	2467	100	NULL	2016-09-14 19:42:34
256	2468	100	NULL	2016-09-14 19:42:34
257	2469	100	NULL	2016-09-14 19:42:34
258	2470	100	NULL	2016-09-14 19:42:34
259	2471	100	NULL	2016-09-14 19:42:34
260	2472	100	NULL	2016-09-14 19:42:34
261	2473	100	NULL	2016-09-14 19:42:34
262	2474	100	NULL	2016-09-14 19:42:34
263	2475	100	NULL	2016-09-14 19:42:34
264	2476	100	NULL	2016-09-14 19:42:34
265	2477	100	NULL	2016-09-14 19:42:34
266	2478	100	NULL	2016-09-14 19:42:34
267	2479	100	NULL	2016-09-14 19:42:34
268	2480	100	NULL	2016-09-14 19:42:34
269	2481	100	NULL	2016-09-14 19:42:34
270	2482	100	NULL	2016-09-14 19:42:34
271	2483	100	NULL	2016-09-14 19:42:34
272	2484	100	NULL	2016-09-14 19:42:34
273	2485	100	NULL	2016-09-14 19:42:34
274	2486	100	NULL	2016-09-14 19:42:34
275	2487	100	NULL	2016-09-14 19:42:34
276	2495	134	NULL	2016-09-14 19:42:34
277	2496	134	NULL	2016-09-14 19:42:34
278	2497	134	NULL	2016-09-14 19:42:34
279	2498	134	NULL	2016-09-14 19:42:34
280	2499	134	NULL	2016-09-14 19:42:34
281	2500	134	NULL	2016-09-14 19:42:34
282	2501	134	NULL	2016-09-14 19:42:34
283	2502	134	NULL	2016-09-14 19:42:34
284	2503	134	NULL	2016-09-14 19:42:34
285	2504	134	NULL	2016-09-14 19:42:34
286	2505	134	NULL	2016-09-14 19:42:34
287	2506	134	NULL	2016-09-14 19:42:34
288	2649	90	NULL	2016-09-14 19:42:34
289	2650	90	NULL	2016-09-14 19:42:34
290	2651	90	NULL	2016-09-14 19:42:34
291	2652	90	NULL	2016-09-14 19:42:34
292	2653	90	NULL	2016-09-14 19:42:34
293	2654	90	NULL	2016-09-14 19:42:34
294	2655	90	NULL	2016-09-14 19:42:34
295	2656	90	NULL	2016-09-14 19:42:34
296	2657	90	NULL	2016-09-14 19:42:34
297	2658	90	NULL	2016-09-14 19:42:34
298	2659	90	NULL	2016-09-14 19:42:34
299	2660	90	NULL	2016-09-14 19:42:34
300	2661	90	NULL	2016-09-14 19:42:34
301	2662	90	NULL	2016-09-14 19:42:34
302	2663	90	NULL	2016-09-14 19:42:34
303	2664	90	NULL	2016-09-14 19:42:34
304	2665	90	NULL	2016-09-14 19:42:34
305	2666	90	NULL	2016-09-14 19:42:34
306	2667	90	NULL	2016-09-14 19:42:34
307	2668	90	NULL	2016-09-14 19:42:34
308	2669	90	NULL	2016-09-14 19:42:34
309	2670	90	NULL	2016-09-14 19:42:34
310	2671	90	NULL	2016-09-14 19:42:34
311	2672	90	NULL	2016-09-14 19:42:34
312	2673	90	NULL	2016-09-14 19:42:34
313	2678	134	0.0015	2016-09-14 19:42:34
314	2679	134	0.0015	2016-09-14 19:42:34
315	2680	134	0.0015	2016-09-14 19:42:34
316	2681	134	0.0015	2016-09-14 19:42:34
317	2682	134	0.0015	2016-09-14 19:42:34
318	2683	134	0.0015	2016-09-14 19:42:34
319	2684	134	0.0015	2016-09-14 19:42:34
320	2685	134	0.0015	2016-09-14 19:42:34
321	2686	134	0.0015	2016-09-14 19:42:34
322	2687	134	0.0015	2016-09-14 19:42:34
323	3037	135	NULL	2016-09-18 19:40:30
324	3038	135	NULL	2016-09-18 19:40:30
325	3039	135	NULL	2016-09-18 19:40:30
326	3040	135	NULL	2016-09-18 19:40:30
327	3053	90	NULL	2016-09-18 19:40:30
328	3054	90	NULL	2016-09-18 19:40:30
329	3055	90	NULL	2016-09-18 19:40:30
330	3056	100	NULL	2016-09-18 19:40:30
331	3057	100	NULL	2016-09-18 19:40:30
332	3058	100	NULL	2016-09-18 19:40:30

## susp_bind_1
1	2109	17	NULL	2016-07-28 13:52:57
2	2110	17	NULL	2016-07-28 13:52:57
3	2111	17	NULL	2016-07-28 13:52:57
4	2112	17	NULL	2016-07-28 13:52:57
5	2113	17	NULL	2016-07-28 13:52:57
6	2114	17	NULL	2016-07-28 13:52:57
7	2115	17	NULL	2016-07-28 13:52:57
8	2116	17	NULL	2016-07-28 13:52:57
9	2117	17	NULL	2016-07-28 13:52:57
10	1152	9	0.002	2016-07-28 13:52:57
11	1153	9	0.002	2016-07-28 13:52:57
12	1154	9	0.002	2016-07-28 13:52:57
13	1155	9	0.002	2016-07-28 13:52:57
14	1156	9	0.002	2016-07-28 13:52:57
15	1157	9	0.002	2016-07-28 13:52:57
16	1158	9	0.002	2016-07-28 13:52:57
17	1159	9	0.002	2016-07-28 13:52:57
18	222	28	0.002	2016-07-28 13:52:57
19	223	28	0.002	2016-07-28 13:52:57
20	224	28	0.002	2016-07-28 13:52:57
21	1139	28	0.002	2016-07-28 13:52:57
22	1140	28	0.002	2016-07-28 13:52:57
23	1657	28	0.002	2016-07-28 13:52:57
24	1658	28	0.002	2016-07-28 13:52:57
25	2716	9	0.004	2016-07-28 13:52:57
26	653	4	0.005	2016-07-28 13:52:57
27	654	4	0.005	2016-07-28 13:52:57
28	655	4	0.005	2016-07-28 13:52:57
29	656	4	0.005	2016-07-28 13:52:57
30	657	4	0.005	2016-07-28 13:52:57
31	658	4	0.005	2016-07-28 13:52:57
32	659	4	0.005	2016-07-28 13:52:57
33	660	4	0.005	2016-07-28 13:52:57
34	661	4	0.005	2016-07-28 13:52:57
35	662	4	0.005	2016-07-28 13:52:57
36	663	4	0.005	2016-07-28 13:52:57
37	664	4	0.005	2016-07-28 13:52:57
38	665	4	0.005	2016-07-28 13:52:57
39	666	4	0.005	2016-07-28 13:52:57
40	667	4	0.005	2016-07-28 13:52:57
41	349	7	0.005	2016-07-28 13:52:57
42	350	7	0.005	2016-07-28 13:52:57
43	351	7	0.005	2016-07-28 13:52:57
44	352	7	0.005	2016-07-28 13:52:57
45	353	7	0.005	2016-07-28 13:52:57
46	354	7	0.005	2016-07-28 13:52:57
47	815	8	0.005	2016-07-28 13:52:57
48	816	8	0.005	2016-07-28 13:52:57
49	817	8	0.005	2016-07-28 13:52:57
50	818	8	0.005	2016-07-28 13:52:57
51	819	8	0.005	2016-07-28 13:52:57
52	820	8	0.005	2016-07-28 13:52:57
53	821	8	0.005	2016-07-28 13:52:57
54	822	8	0.005	2016-07-28 13:52:57
55	823	8	0.005	2016-07-28 13:52:57
56	1622	8	0.005	2016-07-28 13:52:57
57	1623	8	0.005	2016-07-28 13:52:57
58	1624	8	0.005	2016-07-28 13:52:57
59	1625	8	0.005	2016-07-28 13:52:57
60	1626	8	0.005	2016-07-28 13:52:57
61	1627	8	0.005	2016-07-28 13:52:57
62	1628	8	0.005	2016-07-28 13:52:57
63	1629	8	0.005	2016-07-28 13:52:57
64	1630	8	0.005	2016-07-28 13:52:57
65	1056	9	0.005	2016-07-28 13:52:57
66	1984	9	0.005	2016-07-28 13:52:57
67	1985	9	0.005	2016-07-28 13:52:57
68	1986	9	0.005	2016-07-28 13:52:57
69	1987	9	0.005	2016-07-28 13:52:57
70	1988	9	0.005	2016-07-28 13:52:57
71	1995	9	0.005	2016-07-28 13:52:57
72	1996	9	0.005	2016-07-28 13:52:57
73	1997	9	0.005	2016-07-28 13:52:57
74	1998	9	0.005	2016-07-28 13:52:57
75	1999	9	0.005	2016-07-28 13:52:57
76	2000	9	0.005	2016-07-28 13:52:57
77	2001	9	0.005	2016-07-28 13:52:57
78	2002	9	0.005	2016-07-28 13:52:57
79	2003	9	0.005	2016-07-28 13:52:57
80	2004	9	0.005	2016-07-28 13:52:57
81	2005	9	0.005	2016-07-28 13:52:57
82	2043	9	0.005	2016-07-28 13:52:57
83	2047	9	0.005	2016-07-28 13:52:57
84	2051	9	0.005	2016-07-28 13:52:57
85	2288	9	0.005	2016-07-28 13:52:57
86	2289	9	0.005	2016-07-28 13:52:57
87	2290	9	0.005	2016-07-28 13:52:57
88	2291	9	0.005	2016-07-28 13:52:57
89	2292	9	0.005	2016-07-28 13:52:57
90	2293	9	0.005	2016-07-28 13:52:57
91	2294	9	0.005	2016-07-28 13:52:57
92	2295	9	0.005	2016-07-28 13:52:57
93	2296	9	0.005	2016-07-28 13:52:57
94	2297	9	0.005	2016-07-28 13:52:57
95	187	27	0.005	2016-07-28 13:52:57
96	957	8	0.01	2016-07-28 13:52:57
97	958	8	0.01	2016-07-28 13:52:57
98	959	8	0.01	2016-07-28 13:52:57
99	960	8	0.01	2016-07-28 13:52:57
100	961	8	0.01	2016-07-28 13:52:57
101	962	8	0.01	2016-07-28 13:52:57
102	963	8	0.01	2016-07-28 13:52:57
103	964	8	0.01	2016-07-28 13:52:57
104	965	8	0.01	2016-07-28 13:52:57
105	966	8	0.01	2016-07-28 13:52:57
106	967	8	0.01	2016-07-28 13:52:57
107	968	8	0.01	2016-07-28 13:52:57
108	969	8	0.01	2016-07-28 13:52:57
109	970	8	0.01	2016-07-28 13:52:57
110	971	8	0.01	2016-07-28 13:52:57
111	2055	8	0.01	2016-07-28 13:52:57
112	2056	8	0.01	2016-07-28 13:52:57
113	2057	8	0.01	2016-07-28 13:52:57
114	306	9	0.01	2016-07-28 13:52:57
115	307	9	0.01	2016-07-28 13:52:57
116	308	9	0.01	2016-07-28 13:52:57
117	309	9	0.01	2016-07-28 13:52:57
118	310	9	0.01	2016-07-28 13:52:57
119	311	9	0.01	2016-07-28 13:52:57
120	312	9	0.01	2016-07-28 13:52:57
121	313	9	0.01	2016-07-28 13:52:57
122	314	9	0.01	2016-07-28 13:52:57
123	315	9	0.01	2016-07-28 13:52:57
124	316	9	0.01	2016-07-28 13:52:57
125	317	9	0.01	2016-07-28 13:52:57
126	318	9	0.01	2016-07-28 13:52:57
127	319	9	0.01	2016-07-28 13:52:57
128	320	9	0.01	2016-07-28 13:52:57
129	413	9	0.01	2016-07-28 13:52:57
130	414	9	0.01	2016-07-28 13:52:57
131	415	9	0.01	2016-07-28 13:52:57
132	416	9	0.01	2016-07-28 13:52:57
133	417	9	0.01	2016-07-28 13:52:57
134	418	9	0.01	2016-07-28 13:52:57
135	419	9	0.01	2016-07-28 13:52:57
136	420	9	0.01	2016-07-28 13:52:57
137	421	9	0.01	2016-07-28 13:52:57
138	422	9	0.01	2016-07-28 13:52:57
139	423	9	0.01	2016-07-28 13:52:57
140	424	9	0.01	2016-07-28 13:52:57
141	425	9	0.01	2016-07-28 13:52:57
142	426	9	0.01	2016-07-28 13:52:57
143	427	9	0.01	2016-07-28 13:52:57
144	428	9	0.01	2016-07-28 13:52:57
145	429	9	0.01	2016-07-28 13:52:57
146	430	9	0.01	2016-07-28 13:52:57
147	431	9	0.01	2016-07-28 13:52:57
148	432	9	0.01	2016-07-28 13:52:57
149	433	9	0.01	2016-07-28 13:52:57
150	434	9	0.01	2016-07-28 13:52:57
151	478	9	0.01	2016-07-28 13:52:57
152	479	9	0.01	2016-07-28 13:52:57
153	480	9	0.01	2016-07-28 13:52:57
154	481	9	0.01	2016-07-28 13:52:57
155	482	9	0.01	2016-07-28 13:52:57
156	483	9	0.01	2016-07-28 13:52:57
157	484	9	0.01	2016-07-28 13:52:57
158	485	9	0.01	2016-07-28 13:52:57
159	684	9	0.01	2016-07-28 13:52:57
160	685	9	0.01	2016-07-28 13:52:57
161	686	9	0.01	2016-07-28 13:52:57
162	687	9	0.01	2016-07-28 13:52:57
163	688	9	0.01	2016-07-28 13:52:57
164	689	9	0.01	2016-07-28 13:52:57
165	690	9	0.01	2016-07-28 13:52:57
166	691	9	0.01	2016-07-28 13:52:57
167	692	9	0.01	2016-07-28 13:52:57
168	693	9	0.01	2016-07-28 13:52:57
169	696	9	0.01	2016-07-28 13:52:57
170	697	9	0.01	2016-07-28 13:52:57
171	1036	9	0.01	2016-07-28 13:52:57
172	1037	9	0.01	2016-07-28 13:52:57
173	1038	9	0.01	2016-07-28 13:52:57
174	1039	9	0.01	2016-07-28 13:52:57
175	1040	9	0.01	2016-07-28 13:52:57
176	1041	9	0.01	2016-07-28 13:52:57
177	1042	9	0.01	2016-07-28 13:52:57
178	1043	9	0.01	2016-07-28 13:52:57
179	1220	9	0.01	2016-07-28 13:52:57
180	1221	9	0.01	2016-07-28 13:52:57
181	1222	9	0.01	2016-07-28 13:52:57
182	1223	9	0.01	2016-07-28 13:52:57
183	1224	9	0.01	2016-07-28 13:52:57
184	1225	9	0.01	2016-07-28 13:52:57
185	1226	9	0.01	2016-07-28 13:52:57
186	1227	9	0.01	2016-07-28 13:52:57
187	1252	9	0.01	2016-07-28 13:52:57
188	1253	9	0.01	2016-07-28 13:52:57
189	1254	9	0.01	2016-07-28 13:52:57
190	1989	9	0.01	2016-07-28 13:52:57
191	1990	9	0.01	2016-07-28 13:52:57
192	1991	9	0.01	2016-07-28 13:52:57
193	1992	9	0.01	2016-07-28 13:52:57
194	1993	9	0.01	2016-07-28 13:52:57
195	1994	9	0.01	2016-07-28 13:52:57
196	2006	9	0.01	2016-07-28 13:52:57
197	2007	9	0.01	2016-07-28 13:52:57
198	2008	9	0.01	2016-07-28 13:52:57
199	2009	9	0.01	2016-07-28 13:52:57
200	2490	9	0.01	2016-07-28 13:52:57
201	2495	9	0.01	2016-07-28 13:52:57
202	2496	9	0.01	2016-07-28 13:52:57
203	2497	9	0.01	2016-07-28 13:52:57
204	2498	9	0.01	2016-07-28 13:52:57
205	2499	9	0.01	2016-07-28 13:52:57
206	2500	9	0.01	2016-07-28 13:52:57
207	2501	9	0.01	2016-07-28 13:52:57
208	2502	9	0.01	2016-07-28 13:52:57
209	2503	9	0.01	2016-07-28 13:52:57
210	2504	9	0.01	2016-07-28 13:52:57
211	2505	9	0.01	2016-07-28 13:52:57
212	2506	9	0.01	2016-07-28 13:52:57
213	2507	9	0.01	2016-07-28 13:52:57
214	2508	9	0.01	2016-07-28 13:52:57
215	2509	9	0.01	2016-07-28 13:52:57
216	2510	9	0.01	2016-07-28 13:52:57
217	2511	9	0.01	2016-07-28 13:52:57
218	2552	9	0.01	2016-07-28 13:52:57
219	2553	9	0.01	2016-07-28 13:52:57
220	2554	9	0.01	2016-07-28 13:52:57
221	2555	9	0.01	2016-07-28 13:52:57
222	2556	9	0.01	2016-07-28 13:52:57
223	2557	9	0.01	2016-07-28 13:52:57
224	2558	9	0.01	2016-07-28 13:52:57
225	2559	9	0.01	2016-07-28 13:52:57
226	2560	9	0.01	2016-07-28 13:52:57
227	2561	9	0.01	2016-07-28 13:52:57
228	2562	9	0.01	2016-07-28 13:52:57
229	2563	9	0.01	2016-07-28 13:52:57
230	2564	9	0.01	2016-07-28 13:52:57
231	2565	9	0.01	2016-07-28 13:52:57
232	2566	9	0.01	2016-07-28 13:52:57
233	2567	9	0.01	2016-07-28 13:52:57
234	2568	9	0.01	2016-07-28 13:52:57
235	2569	9	0.01	2016-07-28 13:52:57
236	2588	9	0.01	2016-07-28 13:52:57
237	2589	9	0.01	2016-07-28 13:52:57
238	2590	9	0.01	2016-07-28 13:52:57
239	2591	9	0.01	2016-07-28 13:52:57
240	2592	9	0.01	2016-07-28 13:52:57
241	2593	9	0.01	2016-07-28 13:52:57
242	2594	9	0.01	2016-07-28 13:52:57
243	2595	9	0.01	2016-07-28 13:52:57
244	2596	9	0.01	2016-07-28 13:52:57
245	2597	9	0.01	2016-07-28 13:52:57
246	2622	9	0.01	2016-07-28 13:52:57
247	2623	9	0.01	2016-07-28 13:52:57
248	2624	9	0.01	2016-07-28 13:52:57
249	2625	9	0.01	2016-07-28 13:52:57
250	2626	9	0.01	2016-07-28 13:52:57
251	2627	9	0.01	2016-07-28 13:52:57
252	2628	9	0.01	2016-07-28 13:52:57
253	2629	9	0.01	2016-07-28 13:52:57
254	2630	9	0.01	2016-07-28 13:52:57
255	2631	9	0.01	2016-07-28 13:52:57
256	2632	9	0.01	2016-07-28 13:52:57
257	2633	9	0.01	2016-07-28 13:52:57
258	2634	9	0.01	2016-07-28 13:52:57
259	2635	9	0.01	2016-07-28 13:52:57
260	2636	9	0.01	2016-07-28 13:52:57
261	2637	9	0.01	2016-07-28 13:52:57
262	2639	9	0.01	2016-07-28 13:52:57
263	2640	9	0.01	2016-07-28 13:52:57
264	2641	9	0.01	2016-07-28 13:52:57
265	2642	9	0.01	2016-07-28 13:52:57
266	2646	9	0.01	2016-07-28 13:52:57
267	2647	9	0.01	2016-07-28 13:52:57
268	2648	9	0.01	2016-07-28 13:52:57
269	2649	9	0.01	2016-07-28 13:52:57
270	2650	9	0.01	2016-07-28 13:52:57
271	2651	9	0.01	2016-07-28 13:52:57
272	2652	9	0.01	2016-07-28 13:52:57
273	2653	9	0.01	2016-07-28 13:52:57
274	2654	9	0.01	2016-07-28 13:52:57
275	2655	9	0.01	2016-07-28 13:52:57
276	2656	9	0.01	2016-07-28 13:52:57
277	2657	9	0.01	2016-07-28 13:52:57
278	2658	9	0.01	2016-07-28 13:52:57
279	2659	9	0.01	2016-07-28 13:52:57
280	2660	9	0.01	2016-07-28 13:52:57
281	2671	9	0.01	2016-07-28 13:52:57
282	2688	9	0.01	2016-07-28 13:52:57
283	2689	9	0.01	2016-07-28 13:52:57
284	2690	9	0.01	2016-07-28 13:52:57
285	2691	9	0.01	2016-07-28 13:52:57
286	2692	9	0.01	2016-07-28 13:52:57
287	2693	9	0.01	2016-07-28 13:52:57
288	2694	9	0.01	2016-07-28 13:52:57
289	2695	9	0.01	2016-07-28 13:52:57
290	2696	9	0.01	2016-07-28 13:52:57
291	2701	9	0.01	2016-07-28 13:52:57
292	2702	9	0.01	2016-07-28 13:52:57
293	2703	9	0.01	2016-07-28 13:52:57
294	2704	9	0.01	2016-07-28 13:52:57
295	2705	9	0.01	2016-07-28 13:52:57
296	2706	9	0.01	2016-07-28 13:52:57
297	2707	9	0.01	2016-07-28 13:52:57
298	2708	9	0.01	2016-07-28 13:52:57
299	2719	9	0.01	2016-07-28 13:52:57
300	1228	12	0.01	2016-07-28 13:52:57
301	1229	12	0.01	2016-07-28 13:52:57
302	1230	12	0.01	2016-07-28 13:52:57
303	1231	12	0.01	2016-07-28 13:52:57
304	1232	12	0.01	2016-07-28 13:52:57
305	1233	12	0.01	2016-07-28 13:52:57
306	1234	12	0.01	2016-07-28 13:52:57
307	1235	12	0.01	2016-07-28 13:52:57
308	1236	12	0.01	2016-07-28 13:52:57
309	1237	12	0.01	2016-07-28 13:52:57
310	1238	12	0.01	2016-07-28 13:52:57
311	1239	12	0.01	2016-07-28 13:52:57
312	1240	12	0.01	2016-07-28 13:52:57
313	1241	12	0.01	2016-07-28 13:52:57
314	1242	12	0.01	2016-07-28 13:52:57
315	1243	12	0.01	2016-07-28 13:52:57
316	1244	12	0.01	2016-07-28 13:52:57
317	1245	12	0.01	2016-07-28 13:52:57
318	1246	12	0.01	2016-07-28 13:52:57
319	1247	12	0.01	2016-07-28 13:52:57
320	1248	12	0.01	2016-07-28 13:52:57
321	1249	12	0.01	2016-07-28 13:52:57
322	1250	12	0.01	2016-07-28 13:52:57
323	1251	12	0.01	2016-07-28 13:52:57
324	1465	12	0.01	2016-07-28 13:52:57
325	1466	12	0.01	2016-07-28 13:52:57
326	1467	12	0.01	2016-07-28 13:52:57
327	1468	12	0.01	2016-07-28 13:52:57
328	1469	12	0.01	2016-07-28 13:52:57
329	1470	12	0.01	2016-07-28 13:52:57
330	1471	12	0.01	2016-07-28 13:52:57
331	1472	12	0.01	2016-07-28 13:52:57
332	1473	12	0.01	2016-07-28 13:52:57
333	1474	12	0.01	2016-07-28 13:52:57
334	1475	12	0.01	2016-07-28 13:52:57
335	1476	12	0.01	2016-07-28 13:52:57
336	1477	12	0.01	2016-07-28 13:52:57
337	1478	12	0.01	2016-07-28 13:52:57
338	1479	12	0.01	2016-07-28 13:52:57
339	1480	12	0.01	2016-07-28 13:52:57
340	1481	12	0.01	2016-07-28 13:52:57
341	1482	12	0.01	2016-07-28 13:52:57
342	1483	12	0.01	2016-07-28 13:52:57
343	1484	12	0.01	2016-07-28 13:52:57
344	1485	12	0.01	2016-07-28 13:52:57
345	1486	12	0.01	2016-07-28 13:52:57
346	1487	12	0.01	2016-07-28 13:52:57
347	1488	12	0.01	2016-07-28 13:52:57
348	1489	12	0.01	2016-07-28 13:52:57
349	1490	12	0.01	2016-07-28 13:52:57
350	1491	12	0.01	2016-07-28 13:52:57
351	1492	12	0.01	2016-07-28 13:52:57
352	1493	12	0.01	2016-07-28 13:52:57
353	1494	12	0.01	2016-07-28 13:52:57
354	1495	12	0.01	2016-07-28 13:52:57
355	1496	12	0.01	2016-07-28 13:52:57
356	1497	12	0.01	2016-07-28 13:52:57
357	1498	12	0.01	2016-07-28 13:52:57
358	1499	12	0.01	2016-07-28 13:52:57
359	1500	12	0.01	2016-07-28 13:52:57
360	1501	12	0.01	2016-07-28 13:52:57
361	1502	12	0.01	2016-07-28 13:52:57
362	1503	12	0.01	2016-07-28 13:52:57
363	1504	12	0.01	2016-07-28 13:52:57
364	1505	12	0.01	2016-07-28 13:52:57
365	1506	12	0.01	2016-07-28 13:52:57
366	1644	23	0.01	2016-07-28 13:52:57
367	1645	23	0.01	2016-07-28 13:52:57
368	1646	23	0.01	2016-07-28 13:52:57
369	1647	23	0.01	2016-07-28 13:52:57
370	1648	23	0.01	2016-07-28 13:52:57
371	1965	23	0.01	2016-07-28 13:52:57
372	1966	23	0.01	2016-07-28 13:52:57
373	1967	23	0.01	2016-07-28 13:52:57
374	1968	23	0.01	2016-07-28 13:52:57
375	1969	23	0.01	2016-07-28 13:52:57
376	1970	23	0.01	2016-07-28 13:52:57
377	1971	23	0.01	2016-07-28 13:52:57
378	1972	23	0.01	2016-07-28 13:52:57
379	2276	9	0.012	2016-07-28 13:52:57
380	2277	9	0.012	2016-07-28 13:52:57
381	2278	9	0.012	2016-07-28 13:52:57
382	2279	9	0.012	2016-07-28 13:52:57
383	2280	9	0.012	2016-07-28 13:52:57
384	2281	9	0.012	2016-07-28 13:52:57
385	2709	9	0.012	2016-07-28 13:52:57
386	2710	9	0.012	2016-07-28 13:52:57
387	2711	9	0.012	2016-07-28 13:52:57
388	2712	9	0.012	2016-07-28 13:52:57
389	2713	9	0.012	2016-07-28 13:52:57
390	2714	9	0.012	2016-07-28 13:52:57
391	2016	2	0.0125	2016-07-28 13:52:57
392	2359	9	0.0125	2016-07-28 13:52:57
393	2026	9	0.014	2016-07-28 13:52:57
394	2027	9	0.014	2016-07-28 13:52:57
395	2028	9	0.014	2016-07-28 13:52:57
396	2029	9	0.014	2016-07-28 13:52:57
397	2030	9	0.014	2016-07-28 13:52:57
398	2031	9	0.014	2016-07-28 13:52:57
399	2032	9	0.014	2016-07-28 13:52:57
400	2033	9	0.014	2016-07-28 13:52:57
401	2034	9	0.014	2016-07-28 13:52:57
402	2035	9	0.014	2016-07-28 13:52:57
403	2036	9	0.014	2016-07-28 13:52:57
404	2037	9	0.014	2016-07-28 13:52:57
405	2038	9	0.014	2016-07-28 13:52:57
406	2039	9	0.014	2016-07-28 13:52:57
407	2040	9	0.014	2016-07-28 13:52:57
408	2041	9	0.014	2016-07-28 13:52:57
409	649	8	0.015	2016-07-28 13:52:57
410	668	8	0.015	2016-07-28 13:52:57
411	669	8	0.015	2016-07-28 13:52:57
412	670	8	0.015	2016-07-28 13:52:57
413	671	8	0.015	2016-07-28 13:52:57
414	672	8	0.015	2016-07-28 13:52:57
415	673	8	0.015	2016-07-28 13:52:57
416	674	8	0.015	2016-07-28 13:52:57
417	675	8	0.015	2016-07-28 13:52:57
418	676	8	0.015	2016-07-28 13:52:57
419	677	8	0.015	2016-07-28 13:52:57
420	678	8	0.015	2016-07-28 13:52:57
421	679	8	0.015	2016-07-28 13:52:57
422	2203	8	0.015	2016-07-28 13:52:57
423	2204	8	0.015	2016-07-28 13:52:57
424	2205	8	0.015	2016-07-28 13:52:57
425	2206	8	0.015	2016-07-28 13:52:57
426	2207	8	0.015	2016-07-28 13:52:57
427	2208	8	0.015	2016-07-28 13:52:57
428	2209	8	0.015	2016-07-28 13:52:57
429	2210	8	0.015	2016-07-28 13:52:57
430	2211	8	0.015	2016-07-28 13:52:57
431	2212	8	0.015	2016-07-28 13:52:57
432	2213	8	0.015	2016-07-28 13:52:57
433	2214	8	0.015	2016-07-28 13:52:57
434	2216	8	0.015	2016-07-28 13:52:57
435	2217	8	0.015	2016-07-28 13:52:57
436	2218	8	0.015	2016-07-28 13:52:57
437	2219	8	0.015	2016-07-28 13:52:57
438	2220	8	0.015	2016-07-28 13:52:57
439	2221	8	0.015	2016-07-28 13:52:57
440	2222	8	0.015	2016-07-28 13:52:57
441	2223	8	0.015	2016-07-28 13:52:57
442	2224	8	0.015	2016-07-28 13:52:57
443	2225	8	0.015	2016-07-28 13:52:57
444	2226	8	0.015	2016-07-28 13:52:57
445	2227	8	0.015	2016-07-28 13:52:57
446	2228	8	0.015	2016-07-28 13:52:57
447	2229	8	0.015	2016-07-28 13:52:57
448	2230	8	0.015	2016-07-28 13:52:57
449	2231	8	0.015	2016-07-28 13:52:57
450	2232	8	0.015	2016-07-28 13:52:57
451	2233	8	0.015	2016-07-28 13:52:57
452	2234	8	0.015	2016-07-28 13:52:57
453	2235	8	0.015	2016-07-28 13:52:57
454	2236	8	0.015	2016-07-28 13:52:57
455	437	9	0.015	2016-07-28 13:52:57
456	438	9	0.015	2016-07-28 13:52:57
457	439	9	0.015	2016-07-28 13:52:57
458	440	9	0.015	2016-07-28 13:52:57
459	441	9	0.015	2016-07-28 13:52:57
460	442	9	0.015	2016-07-28 13:52:57
461	443	9	0.015	2016-07-28 13:52:57
462	444	9	0.015	2016-07-28 13:52:57
463	445	9	0.015	2016-07-28 13:52:57
464	446	9	0.015	2016-07-28 13:52:57
465	447	9	0.015	2016-07-28 13:52:57
466	448	9	0.015	2016-07-28 13:52:57
467	449	9	0.015	2016-07-28 13:52:57
468	450	9	0.015	2016-07-28 13:52:57
469	451	9	0.015	2016-07-28 13:52:57
470	452	9	0.015	2016-07-28 13:52:57
471	453	9	0.015	2016-07-28 13:52:57
472	454	9	0.015	2016-07-28 13:52:57
473	455	9	0.015	2016-07-28 13:52:57
474	456	9	0.015	2016-07-28 13:52:57
475	457	9	0.015	2016-07-28 13:52:57
476	458	9	0.015	2016-07-28 13:52:57
477	470	9	0.015	2016-07-28 13:52:57
478	471	9	0.015	2016-07-28 13:52:57
479	472	9	0.015	2016-07-28 13:52:57
480	473	9	0.015	2016-07-28 13:52:57
481	898	9	0.015	2016-07-28 13:52:57
482	899	9	0.015	2016-07-28 13:52:57
483	900	9	0.015	2016-07-28 13:52:57
484	901	9	0.015	2016-07-28 13:52:57
485	902	9	0.015	2016-07-28 13:52:57
486	903	9	0.015	2016-07-28 13:52:57
487	1631	9	0.015	2016-07-28 13:52:57
488	1632	9	0.015	2016-07-28 13:52:57
489	1633	9	0.015	2016-07-28 13:52:57
490	1634	9	0.015	2016-07-28 13:52:57
491	1635	9	0.015	2016-07-28 13:52:57
492	1636	9	0.015	2016-07-28 13:52:57
493	1637	9	0.015	2016-07-28 13:52:57
494	1649	9	0.015	2016-07-28 13:52:57
495	1650	9	0.015	2016-07-28 13:52:57
496	1651	9	0.015	2016-07-28 13:52:57
497	1652	9	0.015	2016-07-28 13:52:57
498	1653	9	0.015	2016-07-28 13:52:57
499	1654	9	0.015	2016-07-28 13:52:57
500	1655	9	0.015	2016-07-28 13:52:57
501	1656	9	0.015	2016-07-28 13:52:57
502	1369	12	0.015	2016-07-28 13:52:57
503	474	22	0.015	2016-07-28 13:52:57
504	475	22	0.015	2016-07-28 13:52:57
505	476	22	0.015	2016-07-28 13:52:57
506	477	22	0.015	2016-07-28 13:52:57
507	188	27	0.015	2016-07-28 13:52:57
508	2717	9	0.016	2016-07-28 13:52:57
509	109	3	0.02	2016-07-28 13:52:57
510	737	5	0.02	2016-07-28 13:52:57
511	738	5	0.02	2016-07-28 13:52:57
512	739	5	0.02	2016-07-28 13:52:57
513	740	5	0.02	2016-07-28 13:52:57
514	741	5	0.02	2016-07-28 13:52:57
515	742	5	0.02	2016-07-28 13:52:57
516	743	5	0.02	2016-07-28 13:52:57
517	744	5	0.02	2016-07-28 13:52:57
518	745	5	0.02	2016-07-28 13:52:57
519	746	5	0.02	2016-07-28 13:52:57
520	747	5	0.02	2016-07-28 13:52:57
521	748	5	0.02	2016-07-28 13:52:57
522	749	5	0.02	2016-07-28 13:52:57
523	750	5	0.02	2016-07-28 13:52:57
524	751	5	0.02	2016-07-28 13:52:57
525	752	5	0.02	2016-07-28 13:52:57
526	753	5	0.02	2016-07-28 13:52:57
527	329	9	0.02	2016-07-28 13:52:57
528	330	9	0.02	2016-07-28 13:52:57
529	331	9	0.02	2016-07-28 13:52:57
530	332	9	0.02	2016-07-28 13:52:57
531	333	9	0.02	2016-07-28 13:52:57
532	334	9	0.02	2016-07-28 13:52:57
533	335	9	0.02	2016-07-28 13:52:57
534	336	9	0.02	2016-07-28 13:52:57
535	337	9	0.02	2016-07-28 13:52:57
536	338	9	0.02	2016-07-28 13:52:57
537	339	9	0.02	2016-07-28 13:52:57
538	340	9	0.02	2016-07-28 13:52:57
539	341	9	0.02	2016-07-28 13:52:57
540	342	9	0.02	2016-07-28 13:52:57
541	343	9	0.02	2016-07-28 13:52:57
542	944	9	0.02	2016-07-28 13:52:57
543	945	9	0.02	2016-07-28 13:52:57
544	946	9	0.02	2016-07-28 13:52:57
545	947	9	0.02	2016-07-28 13:52:57
546	1069	9	0.02	2016-07-28 13:52:57
547	1070	9	0.02	2016-07-28 13:52:57
548	1418	9	0.02	2016-07-28 13:52:57
549	1419	9	0.02	2016-07-28 13:52:57
550	1420	9	0.02	2016-07-28 13:52:57
551	1421	9	0.02	2016-07-28 13:52:57
552	1422	9	0.02	2016-07-28 13:52:57
553	1423	9	0.02	2016-07-28 13:52:57
554	1424	9	0.02	2016-07-28 13:52:57
555	1425	9	0.02	2016-07-28 13:52:57
556	1426	9	0.02	2016-07-28 13:52:57
557	1427	9	0.02	2016-07-28 13:52:57
558	1428	9	0.02	2016-07-28 13:52:57
559	1429	9	0.02	2016-07-28 13:52:57
560	1430	9	0.02	2016-07-28 13:52:57
561	1431	9	0.02	2016-07-28 13:52:57
562	1432	9	0.02	2016-07-28 13:52:57
563	1433	9	0.02	2016-07-28 13:52:57
564	1434	9	0.02	2016-07-28 13:52:57
565	1435	9	0.02	2016-07-28 13:52:57
566	1436	9	0.02	2016-07-28 13:52:57
567	1437	9	0.02	2016-07-28 13:52:57
568	1438	9	0.02	2016-07-28 13:52:57
569	1825	9	0.02	2016-07-28 13:52:57
570	1826	9	0.02	2016-07-28 13:52:57
571	1827	9	0.02	2016-07-28 13:52:57
572	2058	9	0.02	2016-07-28 13:52:57
573	2059	9	0.02	2016-07-28 13:52:57
574	2060	9	0.02	2016-07-28 13:52:57
575	2718	9	0.02	2016-07-28 13:52:57
576	2730	9	0.02	2016-07-28 13:52:57
577	2731	9	0.02	2016-07-28 13:52:57
578	2732	9	0.02	2016-07-28 13:52:57
579	2733	9	0.02	2016-07-28 13:52:57
580	2739	9	0.02	2016-07-28 13:52:57
581	2743	9	0.02	2016-07-28 13:52:57
582	2747	9	0.02	2016-07-28 13:52:57
583	2750	9	0.02	2016-07-28 13:52:57
584	2752	9	0.02	2016-07-28 13:52:57
585	2756	9	0.02	2016-07-28 13:52:57
586	2759	9	0.02	2016-07-28 13:52:57
587	2760	9	0.02	2016-07-28 13:52:57
588	2761	9	0.02	2016-07-28 13:52:57
589	2762	9	0.02	2016-07-28 13:52:57
590	2763	9	0.02	2016-07-28 13:52:57
591	152	12	0.02	2016-07-28 13:52:57
592	605	12	0.02	2016-07-28 13:52:57
593	606	12	0.02	2016-07-28 13:52:57
594	607	12	0.02	2016-07-28 13:52:57
595	2644	16	0.02	2016-07-28 13:52:57
596	1896	20	0.02	2016-07-28 13:52:57
597	1897	20	0.02	2016-07-28 13:52:57
598	1898	20	0.02	2016-07-28 13:52:57
599	1899	20	0.02	2016-07-28 13:52:57
600	1900	20	0.02	2016-07-28 13:52:57
601	1901	20	0.02	2016-07-28 13:52:57
602	1902	20	0.02	2016-07-28 13:52:57
603	1903	20	0.02	2016-07-28 13:52:57
604	1904	20	0.02	2016-07-28 13:52:57
605	1905	20	0.02	2016-07-28 13:52:57
606	1906	20	0.02	2016-07-28 13:52:57
607	1907	20	0.02	2016-07-28 13:52:57
608	1908	20	0.02	2016-07-28 13:52:57
609	1909	20	0.02	2016-07-28 13:52:57
610	62	26	0.02	2016-07-28 13:52:57
611	63	26	0.02	2016-07-28 13:52:57
612	64	26	0.02	2016-07-28 13:52:57
613	65	26	0.02	2016-07-28 13:52:57
614	66	26	0.02	2016-07-28 13:52:57
615	67	26	0.02	2016-07-28 13:52:57
616	68	26	0.02	2016-07-28 13:52:57
617	69	26	0.02	2016-07-28 13:52:57
618	70	26	0.02	2016-07-28 13:52:57
619	71	26	0.02	2016-07-28 13:52:57
620	72	26	0.02	2016-07-28 13:52:57
621	73	26	0.02	2016-07-28 13:52:57
622	74	26	0.02	2016-07-28 13:52:57
623	75	26	0.02	2016-07-28 13:52:57
624	76	26	0.02	2016-07-28 13:52:57
625	77	26	0.02	2016-07-28 13:52:57
626	78	26	0.02	2016-07-28 13:52:57
627	79	26	0.02	2016-07-28 13:52:57
628	92	26	0.02	2016-07-28 13:52:57
629	93	26	0.02	2016-07-28 13:52:57
630	94	26	0.02	2016-07-28 13:52:57
631	95	26	0.02	2016-07-28 13:52:57
632	411	28	0.02	2016-07-28 13:52:57
633	412	28	0.02	2016-07-28 13:52:57
634	260	9	0.025	2016-07-28 13:52:57
635	1664	9	0.025	2016-07-28 13:52:57
636	1665	9	0.025	2016-07-28 13:52:57
637	1666	9	0.025	2016-07-28 13:52:57
638	1667	9	0.025	2016-07-28 13:52:57
639	1668	9	0.025	2016-07-28 13:52:57
640	2010	9	0.025	2016-07-28 13:52:57
641	2042	9	0.025	2016-07-28 13:52:57
642	2046	9	0.025	2016-07-28 13:52:57
643	2050	9	0.025	2016-07-28 13:52:57
644	2360	9	0.025	2016-07-28 13:52:57
645	1671	12	0.025	2016-07-28 13:52:57
646	2728	12	0.025	2016-07-28 13:52:57
647	2729	12	0.025	2016-07-28 13:52:57
648	189	27	0.025	2016-07-28 13:52:57
649	371	1	0.03	2016-07-28 13:52:57
650	813	9	0.03	2016-07-28 13:52:57
651	814	9	0.03	2016-07-28 13:52:57
652	1286	9	0.03	2016-07-28 13:52:57
653	1287	9	0.03	2016-07-28 13:52:57
654	1288	9	0.03	2016-07-28 13:52:57
655	1669	9	0.03	2016-07-28 13:52:57
656	1758	9	0.03	2016-07-28 13:52:57
657	1759	9	0.03	2016-07-28 13:52:57
658	1760	9	0.03	2016-07-28 13:52:57
659	1761	9	0.03	2016-07-28 13:52:57
660	1762	9	0.03	2016-07-28 13:52:57
661	1763	9	0.03	2016-07-28 13:52:57
662	1764	9	0.03	2016-07-28 13:52:57
663	1765	9	0.03	2016-07-28 13:52:57
664	1766	9	0.03	2016-07-28 13:52:57
665	1767	9	0.03	2016-07-28 13:52:57
666	1768	9	0.03	2016-07-28 13:52:57
667	1769	9	0.03	2016-07-28 13:52:57
668	1770	9	0.03	2016-07-28 13:52:57
669	2672	9	0.03	2016-07-28 13:52:57
670	1460	11	0.03	2016-07-28 13:52:57
671	1366	12	0.03	2016-07-28 13:52:57
672	1367	12	0.03	2016-07-28 13:52:57
673	1368	12	0.03	2016-07-28 13:52:57
674	1371	12	0.03	2016-07-28 13:52:57
675	1372	12	0.03	2016-07-28 13:52:57
676	167	21	0.03	2016-07-28 13:52:57
677	168	21	0.03	2016-07-28 13:52:57
678	169	21	0.03	2016-07-28 13:52:57
679	170	21	0.03	2016-07-28 13:52:57
680	171	21	0.03	2016-07-28 13:52:57
681	1255	21	0.03	2016-07-28 13:52:57
682	1256	21	0.03	2016-07-28 13:52:57
683	1257	21	0.03	2016-07-28 13:52:57
684	1258	21	0.03	2016-07-28 13:52:57
685	1259	21	0.03	2016-07-28 13:52:57
686	1260	21	0.03	2016-07-28 13:52:57
687	1261	21	0.03	2016-07-28 13:52:57
688	1262	21	0.03	2016-07-28 13:52:57
689	1263	21	0.03	2016-07-28 13:52:57
690	1264	21	0.03	2016-07-28 13:52:57
691	1265	21	0.03	2016-07-28 13:52:57
692	1266	21	0.03	2016-07-28 13:52:57
693	1267	21	0.03	2016-07-28 13:52:57
694	1268	21	0.03	2016-07-28 13:52:57
695	1269	21	0.03	2016-07-28 13:52:57
696	1270	21	0.03	2016-07-28 13:52:57
697	1271	21	0.03	2016-07-28 13:52:57
698	1272	21	0.03	2016-07-28 13:52:57
699	1273	21	0.03	2016-07-28 13:52:57
700	1274	21	0.03	2016-07-28 13:52:57
701	1943	26	0.03	2016-07-28 13:52:57
702	1944	26	0.03	2016-07-28 13:52:57
703	1945	26	0.03	2016-07-28 13:52:57
704	190	27	0.03	2016-07-28 13:52:57
705	191	27	0.035	2016-07-28 13:52:57
706	375	9	0.04	2016-07-28 13:52:57
707	376	9	0.04	2016-07-28 13:52:57
708	377	9	0.04	2016-07-28 13:52:57
709	378	9	0.04	2016-07-28 13:52:57
710	379	9	0.04	2016-07-28 13:52:57
711	380	9	0.04	2016-07-28 13:52:57
712	381	9	0.04	2016-07-28 13:52:57
713	382	9	0.04	2016-07-28 13:52:57
714	383	9	0.04	2016-07-28 13:52:57
715	384	9	0.04	2016-07-28 13:52:57
716	385	9	0.04	2016-07-28 13:52:57
717	386	9	0.04	2016-07-28 13:52:57
718	387	9	0.04	2016-07-28 13:52:57
719	388	9	0.04	2016-07-28 13:52:57
720	389	9	0.04	2016-07-28 13:52:57
721	390	9	0.04	2016-07-28 13:52:57
722	391	9	0.04	2016-07-28 13:52:57
723	392	9	0.04	2016-07-28 13:52:57
724	393	9	0.04	2016-07-28 13:52:57
725	394	9	0.04	2016-07-28 13:52:57
726	395	9	0.04	2016-07-28 13:52:57
727	396	9	0.04	2016-07-28 13:52:57
728	397	9	0.04	2016-07-28 13:52:57
729	398	9	0.04	2016-07-28 13:52:57
730	399	9	0.04	2016-07-28 13:52:57
731	400	9	0.04	2016-07-28 13:52:57
732	401	9	0.04	2016-07-28 13:52:57
733	402	9	0.04	2016-07-28 13:52:57
734	403	9	0.04	2016-07-28 13:52:57
735	404	9	0.04	2016-07-28 13:52:57
736	608	9	0.04	2016-07-28 13:52:57
737	609	9	0.04	2016-07-28 13:52:57
738	610	9	0.04	2016-07-28 13:52:57
739	611	9	0.04	2016-07-28 13:52:57
740	612	9	0.04	2016-07-28 13:52:57
741	613	9	0.04	2016-07-28 13:52:57
742	614	9	0.04	2016-07-28 13:52:57
743	615	9	0.04	2016-07-28 13:52:57
744	616	9	0.04	2016-07-28 13:52:57
745	617	9	0.04	2016-07-28 13:52:57
746	618	9	0.04	2016-07-28 13:52:57
747	619	9	0.04	2016-07-28 13:52:57
748	620	9	0.04	2016-07-28 13:52:57
749	621	9	0.04	2016-07-28 13:52:57
750	622	9	0.04	2016-07-28 13:52:57
751	623	9	0.04	2016-07-28 13:52:57
752	624	9	0.04	2016-07-28 13:52:57
753	625	9	0.04	2016-07-28 13:52:57
754	626	9	0.04	2016-07-28 13:52:57
755	627	9	0.04	2016-07-28 13:52:57
756	628	9	0.04	2016-07-28 13:52:57
757	629	9	0.04	2016-07-28 13:52:57
758	630	9	0.04	2016-07-28 13:52:57
759	631	9	0.04	2016-07-28 13:52:57
760	632	9	0.04	2016-07-28 13:52:57
761	633	9	0.04	2016-07-28 13:52:57
762	634	9	0.04	2016-07-28 13:52:57
763	635	9	0.04	2016-07-28 13:52:57
764	636	9	0.04	2016-07-28 13:52:57
765	637	9	0.04	2016-07-28 13:52:57
766	638	9	0.04	2016-07-28 13:52:57
767	639	9	0.04	2016-07-28 13:52:57
768	640	9	0.04	2016-07-28 13:52:57
769	641	9	0.04	2016-07-28 13:52:57
770	642	9	0.04	2016-07-28 13:52:57
771	643	9	0.04	2016-07-28 13:52:57
772	930	9	0.04	2016-07-28 13:52:57
773	931	9	0.04	2016-07-28 13:52:57
774	932	9	0.04	2016-07-28 13:52:57
775	1071	9	0.04	2016-07-28 13:52:57
776	1072	9	0.04	2016-07-28 13:52:57
777	1811	9	0.04	2016-07-28 13:52:57
778	1812	9	0.04	2016-07-28 13:52:57
779	2448	9	0.04	2016-07-28 13:52:57
780	2449	9	0.04	2016-07-28 13:52:57
781	2450	9	0.04	2016-07-28 13:52:57
782	2451	9	0.04	2016-07-28 13:52:57
783	2452	9	0.04	2016-07-28 13:52:57
784	2453	9	0.04	2016-07-28 13:52:57
785	2454	9	0.04	2016-07-28 13:52:57
786	2455	9	0.04	2016-07-28 13:52:57
787	2456	9	0.04	2016-07-28 13:52:57
788	2457	9	0.04	2016-07-28 13:52:57
789	2458	9	0.04	2016-07-28 13:52:57
790	2459	9	0.04	2016-07-28 13:52:57
791	2460	9	0.04	2016-07-28 13:52:57
792	2461	9	0.04	2016-07-28 13:52:57
793	2462	9	0.04	2016-07-28 13:52:57
794	2463	9	0.04	2016-07-28 13:52:57
795	2464	9	0.04	2016-07-28 13:52:57
796	2465	9	0.04	2016-07-28 13:52:57
797	2466	9	0.04	2016-07-28 13:52:57
798	2467	9	0.04	2016-07-28 13:52:57
799	2468	9	0.04	2016-07-28 13:52:57
800	2469	9	0.04	2016-07-28 13:52:57
801	2470	9	0.04	2016-07-28 13:52:57
802	2471	9	0.04	2016-07-28 13:52:57
803	2472	9	0.04	2016-07-28 13:52:57
804	2473	9	0.04	2016-07-28 13:52:57
805	2474	9	0.04	2016-07-28 13:52:57
806	2475	9	0.04	2016-07-28 13:52:57
807	2476	9	0.04	2016-07-28 13:52:57
808	2477	9	0.04	2016-07-28 13:52:57
809	2478	9	0.04	2016-07-28 13:52:57
810	2479	9	0.04	2016-07-28 13:52:57
811	2480	9	0.04	2016-07-28 13:52:57
812	2481	9	0.04	2016-07-28 13:52:57
813	2482	9	0.04	2016-07-28 13:52:57
814	2483	9	0.04	2016-07-28 13:52:57
815	2484	9	0.04	2016-07-28 13:52:57
816	2485	9	0.04	2016-07-28 13:52:57
817	2486	9	0.04	2016-07-28 13:52:57
818	2487	9	0.04	2016-07-28 13:52:57
819	2740	9	0.04	2016-07-28 13:52:57
820	2744	9	0.04	2016-07-28 13:52:57
821	2748	9	0.04	2016-07-28 13:52:57
822	981	24	0.04	2016-07-28 13:52:57
823	982	24	0.04	2016-07-28 13:52:57
824	983	24	0.04	2016-07-28 13:52:57
825	984	24	0.04	2016-07-28 13:52:57
826	985	24	0.04	2016-07-28 13:52:57
827	986	24	0.04	2016-07-28 13:52:57
828	987	24	0.04	2016-07-28 13:52:57
829	988	24	0.04	2016-07-28 13:52:57
830	989	24	0.04	2016-07-28 13:52:57
831	990	24	0.04	2016-07-28 13:52:57
832	991	24	0.04	2016-07-28 13:52:57
833	992	24	0.04	2016-07-28 13:52:57
834	993	24	0.04	2016-07-28 13:52:57
835	994	24	0.04	2016-07-28 13:52:57
836	995	24	0.04	2016-07-28 13:52:57
837	996	24	0.04	2016-07-28 13:52:57
838	997	24	0.04	2016-07-28 13:52:57
839	998	24	0.04	2016-07-28 13:52:57
840	999	24	0.04	2016-07-28 13:52:57
841	1000	24	0.04	2016-07-28 13:52:57
842	1001	24	0.04	2016-07-28 13:52:57
843	1002	24	0.04	2016-07-28 13:52:57
844	1003	24	0.04	2016-07-28 13:52:57
845	1004	24	0.04	2016-07-28 13:52:57
846	1005	24	0.04	2016-07-28 13:52:57
847	1006	24	0.04	2016-07-28 13:52:57
848	1007	24	0.04	2016-07-28 13:52:57
849	1275	8	0.05	2016-07-28 13:52:57
850	1276	8	0.05	2016-07-28 13:52:57
851	1277	8	0.05	2016-07-28 13:52:57
852	1278	8	0.05	2016-07-28 13:52:57
853	1279	8	0.05	2016-07-28 13:52:57
854	1280	8	0.05	2016-07-28 13:52:57
855	1281	8	0.05	2016-07-28 13:52:57
856	1282	8	0.05	2016-07-28 13:52:57
857	1283	8	0.05	2016-07-28 13:52:57
858	1284	8	0.05	2016-07-28 13:52:57
859	1285	8	0.05	2016-07-28 13:52:57
860	1	9	0.05	2016-07-28 13:52:57
861	2	9	0.05	2016-07-28 13:52:57
862	3	9	0.05	2016-07-28 13:52:57
863	4	9	0.05	2016-07-28 13:52:57
864	5	9	0.05	2016-07-28 13:52:57
865	6	9	0.05	2016-07-28 13:52:57
866	680	9	0.05	2016-07-28 13:52:57
867	681	9	0.05	2016-07-28 13:52:57
868	682	9	0.05	2016-07-28 13:52:57
869	683	9	0.05	2016-07-28 13:52:57
870	694	9	0.05	2016-07-28 13:52:57
871	695	9	0.05	2016-07-28 13:52:57
872	790	9	0.05	2016-07-28 13:52:57
873	791	9	0.05	2016-07-28 13:52:57
874	1638	9	0.05	2016-07-28 13:52:57
875	1639	9	0.05	2016-07-28 13:52:57
876	1640	9	0.05	2016-07-28 13:52:57
877	1641	9	0.05	2016-07-28 13:52:57
878	1642	9	0.05	2016-07-28 13:52:57
879	1643	9	0.05	2016-07-28 13:52:57
880	1700	9	0.05	2016-07-28 13:52:57
881	1701	9	0.05	2016-07-28 13:52:57
882	1702	9	0.05	2016-07-28 13:52:57
883	1703	9	0.05	2016-07-28 13:52:57
884	2673	9	0.05	2016-07-28 13:52:57
885	2720	9	0.05	2016-07-28 13:52:57
886	2721	9	0.05	2016-07-28 13:52:57
887	2722	9	0.05	2016-07-28 13:52:57
888	2723	9	0.05	2016-07-28 13:52:57
889	2724	9	0.05	2016-07-28 13:52:57
890	2725	9	0.05	2016-07-28 13:52:57
891	2726	9	0.05	2016-07-28 13:52:57
892	2727	9	0.05	2016-07-28 13:52:57
893	1456	11	0.05	2016-07-28 13:52:57
894	1462	11	0.05	2016-07-28 13:52:57
895	1463	11	0.05	2016-07-28 13:52:57
896	1464	11	0.05	2016-07-28 13:52:57
897	1439	12	0.05	2016-07-28 13:52:57
898	1440	12	0.05	2016-07-28 13:52:57
899	1441	12	0.05	2016-07-28 13:52:57
900	1442	12	0.05	2016-07-28 13:52:57
901	1443	12	0.05	2016-07-28 13:52:57
902	1444	12	0.05	2016-07-28 13:52:57
903	1445	12	0.05	2016-07-28 13:52:57
904	1446	12	0.05	2016-07-28 13:52:57
905	1447	12	0.05	2016-07-28 13:52:57
906	1448	12	0.05	2016-07-28 13:52:57
907	1449	12	0.05	2016-07-28 13:52:57
908	1450	12	0.05	2016-07-28 13:52:57
909	1514	12	0.05	2016-07-28 13:52:57
910	1517	18	0.05	2016-07-28 13:52:57
911	1518	18	0.05	2016-07-28 13:52:57
912	1519	18	0.05	2016-07-28 13:52:57
913	1520	18	0.05	2016-07-28 13:52:57
914	1521	18	0.05	2016-07-28 13:52:57
915	1523	18	0.05	2016-07-28 13:52:57
916	192	27	0.05	2016-07-28 13:52:57
917	1670	9	0.06	2016-07-28 13:52:57
918	2516	9	0.06	2016-07-28 13:52:57
919	2517	9	0.06	2016-07-28 13:52:57
920	2518	9	0.06	2016-07-28 13:52:57
921	2519	9	0.06	2016-07-28 13:52:57
922	2520	9	0.06	2016-07-28 13:52:57
923	2521	9	0.06	2016-07-28 13:52:57
924	2741	9	0.06	2016-07-28 13:52:57
925	2745	9	0.06	2016-07-28 13:52:57
926	2749	9	0.06	2016-07-28 13:52:57
927	2751	9	0.06	2016-07-28 13:52:57
928	2753	9	0.06	2016-07-28 13:52:57
929	2757	9	0.06	2016-07-28 13:52:57
930	648	10	0.06	2016-07-28 13:52:57
931	1370	12	0.06	2016-07-28 13:52:57
932	264	16	0.06	2016-07-28 13:52:57
933	265	16	0.06	2016-07-28 13:52:57
934	267	16	0.06	2016-07-28 13:52:57
935	2645	16	0.06	2016-07-28 13:52:57
936	1455	11	0.07	2016-07-28 13:52:57
937	1459	11	0.07	2016-07-28 13:52:57
938	1461	11	0.07	2016-07-28 13:52:57
939	2044	9	0.075	2016-07-28 13:52:57
940	2048	9	0.075	2016-07-28 13:52:57
941	2052	9	0.075	2016-07-28 13:52:57
942	193	27	0.08	2016-07-28 13:52:57
943	2678	9	0.085	2016-07-28 13:52:57
944	2679	9	0.085	2016-07-28 13:52:57
945	2680	9	0.085	2016-07-28 13:52:57
946	2681	9	0.085	2016-07-28 13:52:57
947	2682	9	0.085	2016-07-28 13:52:57
948	2683	9	0.085	2016-07-28 13:52:57
949	2684	9	0.085	2016-07-28 13:52:57
950	2685	9	0.085	2016-07-28 13:52:57
951	2686	9	0.085	2016-07-28 13:52:57
952	2687	9	0.085	2016-07-28 13:52:57
953	1545	25	0.091	2016-07-28 13:52:57
954	1546	25	0.091	2016-07-28 13:52:57
955	1547	25	0.091	2016-07-28 13:52:57
956	1934	6	0.1	2016-07-28 13:52:57
957	1935	6	0.1	2016-07-28 13:52:57
958	1936	6	0.1	2016-07-28 13:52:57
959	2045	9	0.1	2016-07-28 13:52:57
960	2049	9	0.1	2016-07-28 13:52:57
961	2053	9	0.1	2016-07-28 13:52:57
962	1013	10	0.1	2016-07-28 13:52:57
963	1392	10	0.1	2016-07-28 13:52:57
964	1393	10	0.1	2016-07-28 13:52:57
965	1394	10	0.1	2016-07-28 13:52:57
966	1074	10	0.1	2016-07-28 13:52:57
967	1075	10	0.1	2016-07-28 13:52:57
968	1076	10	0.1	2016-07-28 13:52:57
969	1458	11	0.1	2016-07-28 13:52:57
970	2061	14	0.1	2016-07-28 13:52:57
971	2062	14	0.1	2016-07-28 13:52:57
972	2063	14	0.1	2016-07-28 13:52:57
973	2064	14	0.1	2016-07-28 13:52:57
974	2065	14	0.1	2016-07-28 13:52:57
975	2066	14	0.1	2016-07-28 13:52:57
976	2067	14	0.1	2016-07-28 13:52:57
977	2068	14	0.1	2016-07-28 13:52:57
978	2069	14	0.1	2016-07-28 13:52:57
979	2070	14	0.1	2016-07-28 13:52:57
980	2071	14	0.1	2016-07-28 13:52:57
981	2072	14	0.1	2016-07-28 13:52:57
982	2073	14	0.1	2016-07-28 13:52:57
983	2074	14	0.1	2016-07-28 13:52:57
984	2075	14	0.1	2016-07-28 13:52:57
985	2076	14	0.1	2016-07-28 13:52:57
986	2077	14	0.1	2016-07-28 13:52:57
987	2078	14	0.1	2016-07-28 13:52:57
988	2079	14	0.1	2016-07-28 13:52:57
989	2080	14	0.1	2016-07-28 13:52:57
990	2081	14	0.1	2016-07-28 13:52:57
991	2082	14	0.1	2016-07-28 13:52:57
992	2083	14	0.1	2016-07-28 13:52:57
993	2084	14	0.1	2016-07-28 13:52:57
994	2085	14	0.1	2016-07-28 13:52:57
995	2086	14	0.1	2016-07-28 13:52:57
996	2087	14	0.1	2016-07-28 13:52:57
997	2088	14	0.1	2016-07-28 13:52:57
998	2089	14	0.1	2016-07-28 13:52:57
999	2090	14	0.1	2016-07-28 13:52:57
1000	2091	14	0.1	2016-07-28 13:52:57
1001	2092	14	0.1	2016-07-28 13:52:57
1002	2093	14	0.1	2016-07-28 13:52:57
1003	2094	14	0.1	2016-07-28 13:52:57
1004	2095	14	0.1	2016-07-28 13:52:57
1005	2096	14	0.1	2016-07-28 13:52:57
1006	2097	14	0.1	2016-07-28 13:52:57
1007	2098	14	0.1	2016-07-28 13:52:57
1008	2099	14	0.1	2016-07-28 13:52:57
1009	2100	14	0.1	2016-07-28 13:52:57
1010	2101	14	0.1	2016-07-28 13:52:57
1011	2102	14	0.1	2016-07-28 13:52:57
1012	2103	14	0.1	2016-07-28 13:52:57
1013	2104	14	0.1	2016-07-28 13:52:57
1014	2105	14	0.1	2016-07-28 13:52:57
1015	2106	14	0.1	2016-07-28 13:52:57
1016	2107	14	0.1	2016-07-28 13:52:57
1017	2108	14	0.1	2016-07-28 13:52:57
1018	2258	16	0.1	2016-07-28 13:52:57
1019	2259	16	0.1	2016-07-28 13:52:57
1020	2260	16	0.1	2016-07-28 13:52:57
1021	2261	16	0.1	2016-07-28 13:52:57
1022	2262	16	0.1	2016-07-28 13:52:57
1023	2263	16	0.1	2016-07-28 13:52:57
1024	1522	18	0.1	2016-07-28 13:52:57
1025	122	25	0.1	2016-07-28 13:52:57
1026	123	25	0.1	2016-07-28 13:52:57
1027	124	25	0.1	2016-07-28 13:52:57
1028	125	25	0.1	2016-07-28 13:52:57
1029	126	25	0.1	2016-07-28 13:52:57
1030	127	25	0.1	2016-07-28 13:52:57
1031	128	25	0.1	2016-07-28 13:52:57
1032	129	25	0.1	2016-07-28 13:52:57
1033	130	25	0.1	2016-07-28 13:52:57
1034	131	25	0.1	2016-07-28 13:52:57
1035	132	25	0.1	2016-07-28 13:52:57
1036	133	25	0.1	2016-07-28 13:52:57
1037	134	25	0.1	2016-07-28 13:52:57
1038	135	25	0.1	2016-07-28 13:52:57
1039	136	25	0.1	2016-07-28 13:52:57
1040	137	25	0.1	2016-07-28 13:52:57
1041	138	25	0.1	2016-07-28 13:52:57
1042	139	25	0.1	2016-07-28 13:52:57
1043	140	25	0.1	2016-07-28 13:52:57
1044	141	25	0.1	2016-07-28 13:52:57
1045	1563	25	0.1	2016-07-28 13:52:57
1046	1564	25	0.1	2016-07-28 13:52:57
1047	1565	25	0.1	2016-07-28 13:52:57
1048	1566	25	0.1	2016-07-28 13:52:57
1049	1567	25	0.1	2016-07-28 13:52:57
1050	1568	25	0.1	2016-07-28 13:52:57
1051	1569	25	0.1	2016-07-28 13:52:57
1052	1570	25	0.1	2016-07-28 13:52:57
1053	435	2	0.12	2016-07-28 13:52:57
1054	436	2	0.12	2016-07-28 13:52:57
1055	2758	9	0.12	2016-07-28 13:52:57
1056	266	16	0.12	2016-07-28 13:52:57
1057	268	16	0.12	2016-07-28 13:52:57
1058	1457	11	0.15	2016-07-28 13:52:57
1059	2404	9	0.16	2016-07-28 13:52:57
1060	2405	9	0.16	2016-07-28 13:52:57
1061	2406	9	0.16	2016-07-28 13:52:57
1062	1548	25	0.167	2016-07-28 13:52:57
1063	1549	25	0.167	2016-07-28 13:52:57
1064	1550	25	0.167	2016-07-28 13:52:57
1065	1551	25	0.167	2016-07-28 13:52:57
1066	1552	25	0.167	2016-07-28 13:52:57
1067	1553	25	0.167	2016-07-28 13:52:57
1068	1554	25	0.167	2016-07-28 13:52:57
1069	1555	25	0.167	2016-07-28 13:52:57
1070	1556	25	0.167	2016-07-28 13:52:57
1071	1557	25	0.167	2016-07-28 13:52:57
1072	1558	25	0.167	2016-07-28 13:52:57
1073	1559	25	0.167	2016-07-28 13:52:57
1074	1560	25	0.167	2016-07-28 13:52:57
1075	1561	25	0.167	2016-07-28 13:52:57
1076	1562	25	0.167	2016-07-28 13:52:57
1077	2012	2	NULL	2016-07-28 13:52:57
1078	2013	2	NULL	2016-07-28 13:52:57
1079	2014	2	NULL	2016-07-28 13:52:57
1080	2015	2	NULL	2016-07-28 13:52:57
1081	1960	7	NULL	2016-07-28 13:52:57
1082	1961	7	NULL	2016-07-28 13:52:57
1083	1962	7	NULL	2016-07-28 13:52:57
1084	1963	7	NULL	2016-07-28 13:52:57
1085	1964	7	NULL	2016-07-28 13:52:57
1086	1133	8	NULL	2016-07-28 13:52:57
1087	1134	8	NULL	2016-07-28 13:52:57
1088	1135	8	NULL	2016-07-28 13:52:57
1089	1136	8	NULL	2016-07-28 13:52:57
1090	1137	8	NULL	2016-07-28 13:52:57
1091	1138	8	NULL	2016-07-28 13:52:57
1092	1886	8	NULL	2016-07-28 13:52:57
1093	1887	8	NULL	2016-07-28 13:52:57
1094	1888	8	NULL	2016-07-28 13:52:57
1095	1889	8	NULL	2016-07-28 13:52:57
1096	1890	8	NULL	2016-07-28 13:52:57
1097	1891	8	NULL	2016-07-28 13:52:57
1098	1892	8	NULL	2016-07-28 13:52:57
1099	1893	8	NULL	2016-07-28 13:52:57
1100	1894	8	NULL	2016-07-28 13:52:57
1101	1895	8	NULL	2016-07-28 13:52:57
1102	172	9	NULL	2016-07-28 13:52:57
1103	173	9	NULL	2016-07-28 13:52:57
1104	174	9	NULL	2016-07-28 13:52:57
1105	175	9	NULL	2016-07-28 13:52:57
1106	176	9	NULL	2016-07-28 13:52:57
1107	177	9	NULL	2016-07-28 13:52:57
1108	178	9	NULL	2016-07-28 13:52:57
1109	179	9	NULL	2016-07-28 13:52:57
1110	181	9	NULL	2016-07-28 13:52:57
1111	182	9	NULL	2016-07-28 13:52:57
1112	183	9	NULL	2016-07-28 13:52:57
1113	184	9	NULL	2016-07-28 13:52:57
1114	280	9	NULL	2016-07-28 13:52:57
1115	281	9	NULL	2016-07-28 13:52:57
1116	282	9	NULL	2016-07-28 13:52:57
1117	283	9	NULL	2016-07-28 13:52:57
1118	284	9	NULL	2016-07-28 13:52:57
1119	285	9	NULL	2016-07-28 13:52:57
1120	286	9	NULL	2016-07-28 13:52:57
1121	287	9	NULL	2016-07-28 13:52:57
1122	288	9	NULL	2016-07-28 13:52:57
1123	289	9	NULL	2016-07-28 13:52:57
1124	909	9	NULL	2016-07-28 13:52:57
1125	910	9	NULL	2016-07-28 13:52:57
1126	1579	9	NULL	2016-07-28 13:52:57
1127	1580	9	NULL	2016-07-28 13:52:57
1128	1581	9	NULL	2016-07-28 13:52:57
1129	1582	9	NULL	2016-07-28 13:52:57
1130	1659	9	NULL	2016-07-28 13:52:57
1131	1660	9	NULL	2016-07-28 13:52:57
1132	1661	9	NULL	2016-07-28 13:52:57
1133	1662	9	NULL	2016-07-28 13:52:57
1134	1663	9	NULL	2016-07-28 13:52:57
1135	2257	9	NULL	2016-07-28 13:52:57
1136	2408	9	NULL	2016-07-28 13:52:57
1137	2409	9	NULL	2016-07-28 13:52:57
1138	2410	9	NULL	2016-07-28 13:52:57
1139	2411	9	NULL	2016-07-28 13:52:57
1140	2598	9	NULL	2016-07-28 13:52:57
1141	2599	9	NULL	2016-07-28 13:52:57
1142	2600	9	NULL	2016-07-28 13:52:57
1143	2601	9	NULL	2016-07-28 13:52:57
1144	2602	9	NULL	2016-07-28 13:52:57
1145	2603	9	NULL	2016-07-28 13:52:57
1146	2604	9	NULL	2016-07-28 13:52:57
1147	2605	9	NULL	2016-07-28 13:52:57
1148	2606	9	NULL	2016-07-28 13:52:57
1149	2607	9	NULL	2016-07-28 13:52:57
1150	2608	9	NULL	2016-07-28 13:52:57
1151	2609	9	NULL	2016-07-28 13:52:57
1152	2734	9	NULL	2016-07-28 13:52:57
1153	2735	9	NULL	2016-07-28 13:52:57
1154	2736	9	NULL	2016-07-28 13:52:57
1155	2737	9	NULL	2016-07-28 13:52:57
1156	1130	10	NULL	2016-07-28 13:52:57
1157	1131	10	NULL	2016-07-28 13:52:57
1158	1132	10	NULL	2016-07-28 13:52:57
1159	1754	10	NULL	2016-07-28 13:52:57
1160	1913	10	NULL	2016-07-28 13:52:57
1161	1914	10	NULL	2016-07-28 13:52:57
1162	1915	10	NULL	2016-07-28 13:52:57
1163	2377	10	NULL	2016-07-28 13:52:57
1164	2378	10	NULL	2016-07-28 13:52:57
1165	2379	10	NULL	2016-07-28 13:52:57
1166	2160	10	NULL	2016-07-28 13:52:57
1167	2161	10	NULL	2016-07-28 13:52:57
1168	2162	10	NULL	2016-07-28 13:52:57
1169	228	8	NULL	2016-07-28 13:52:57
1170	229	8	NULL	2016-07-28 13:52:57
1171	230	8	NULL	2016-07-28 13:52:57
1172	231	8	NULL	2016-07-28 13:52:57
1173	232	8	NULL	2016-07-28 13:52:57
1174	233	8	NULL	2016-07-28 13:52:57
1175	234	8	NULL	2016-07-28 13:52:57
1176	235	8	NULL	2016-07-28 13:52:57
1177	236	8	NULL	2016-07-28 13:52:57
1178	237	8	NULL	2016-07-28 13:52:57
1179	238	8	NULL	2016-07-28 13:52:57
1180	239	8	NULL	2016-07-28 13:52:57
1181	240	8	NULL	2016-07-28 13:52:57
1182	241	8	NULL	2016-07-28 13:52:57
1183	242	8	NULL	2016-07-28 13:52:57
1184	243	8	NULL	2016-07-28 13:52:57
1185	244	8	NULL	2016-07-28 13:52:57
1186	245	8	NULL	2016-07-28 13:52:57
1187	246	8	NULL	2016-07-28 13:52:57
1188	247	8	NULL	2016-07-28 13:52:57
1189	248	8	NULL	2016-07-28 13:52:57
1190	249	8	NULL	2016-07-28 13:52:57
1191	250	8	NULL	2016-07-28 13:52:57
1192	251	8	NULL	2016-07-28 13:52:57
1193	252	8	NULL	2016-07-28 13:52:57
1194	253	8	NULL	2016-07-28 13:52:57
1195	254	8	NULL	2016-07-28 13:52:57
1196	255	8	NULL	2016-07-28 13:52:57
1197	256	8	NULL	2016-07-28 13:52:57
1198	257	8	NULL	2016-07-28 13:52:57
1199	258	8	NULL	2016-07-28 13:52:57
1200	259	8	NULL	2016-07-28 13:52:57
1201	707	12	NULL	2016-07-28 13:52:57
1202	708	12	NULL	2016-07-28 13:52:57
1203	709	12	NULL	2016-07-28 13:52:57
1204	710	12	NULL	2016-07-28 13:52:57
1205	711	12	NULL	2016-07-28 13:52:57
1206	712	12	NULL	2016-07-28 13:52:57
1207	713	12	NULL	2016-07-28 13:52:57
1208	714	12	NULL	2016-07-28 13:52:57
1209	715	12	NULL	2016-07-28 13:52:57
1210	716	12	NULL	2016-07-28 13:52:57
1211	717	12	NULL	2016-07-28 13:52:57
1212	718	12	NULL	2016-07-28 13:52:57
1213	719	12	NULL	2016-07-28 13:52:57
1214	720	12	NULL	2016-07-28 13:52:57
1215	721	12	NULL	2016-07-28 13:52:57
1216	722	12	NULL	2016-07-28 13:52:57
1217	723	12	NULL	2016-07-28 13:52:57
1218	724	12	NULL	2016-07-28 13:52:57
1219	725	12	NULL	2016-07-28 13:52:57
1220	726	12	NULL	2016-07-28 13:52:57
1221	727	12	NULL	2016-07-28 13:52:57
1222	728	12	NULL	2016-07-28 13:52:57
1223	729	12	NULL	2016-07-28 13:52:57
1224	730	12	NULL	2016-07-28 13:52:57
1225	731	12	NULL	2016-07-28 13:52:57
1226	732	12	NULL	2016-07-28 13:52:57
1227	733	12	NULL	2016-07-28 13:52:57
1228	734	12	NULL	2016-07-28 13:52:57
1229	735	12	NULL	2016-07-28 13:52:57
1230	736	12	NULL	2016-07-28 13:52:57
1231	1589	12	NULL	2016-07-28 13:52:57
1232	1590	12	NULL	2016-07-28 13:52:57
1233	1591	12	NULL	2016-07-28 13:52:57
1234	1592	12	NULL	2016-07-28 13:52:57
1235	1593	12	NULL	2016-07-28 13:52:57
1236	1594	12	NULL	2016-07-28 13:52:57
1237	1595	12	NULL	2016-07-28 13:52:57
1238	1596	12	NULL	2016-07-28 13:52:57
1239	1597	12	NULL	2016-07-28 13:52:57
1240	1598	12	NULL	2016-07-28 13:52:57
1241	1599	12	NULL	2016-07-28 13:52:57
1242	1600	12	NULL	2016-07-28 13:52:57
1243	1601	12	NULL	2016-07-28 13:52:57
1244	1602	12	NULL	2016-07-28 13:52:57
1245	1603	12	NULL	2016-07-28 13:52:57
1246	1604	12	NULL	2016-07-28 13:52:57
1247	1605	12	NULL	2016-07-28 13:52:57
1248	1606	12	NULL	2016-07-28 13:52:57
1249	1607	12	NULL	2016-07-28 13:52:57
1250	1608	12	NULL	2016-07-28 13:52:57
1251	1609	12	NULL	2016-07-28 13:52:57
1252	1610	12	NULL	2016-07-28 13:52:57
1253	1611	12	NULL	2016-07-28 13:52:57
1254	1612	12	NULL	2016-07-28 13:52:57
1255	1613	12	NULL	2016-07-28 13:52:57
1256	1614	12	NULL	2016-07-28 13:52:57
1257	1615	12	NULL	2016-07-28 13:52:57
1258	1616	12	NULL	2016-07-28 13:52:57
1259	1617	12	NULL	2016-07-28 13:52:57
1260	1618	12	NULL	2016-07-28 13:52:57
1261	1619	12	NULL	2016-07-28 13:52:57
1262	1620	12	NULL	2016-07-28 13:52:57
1263	2011	13	NULL	2016-07-28 13:52:57
1264	153	15	NULL	2016-07-28 13:52:57
1265	154	15	NULL	2016-07-28 13:52:57
1266	155	15	NULL	2016-07-28 13:52:57
1267	156	15	NULL	2016-07-28 13:52:57
1268	157	15	NULL	2016-07-28 13:52:57
1269	158	15	NULL	2016-07-28 13:52:57
1270	2643	16	NULL	2016-07-28 13:52:57
1271	196	19	NULL	2016-07-28 13:52:57
1272	197	19	NULL	2016-07-28 13:52:57
1273	198	19	NULL	2016-07-28 13:52:57
1274	199	19	NULL	2016-07-28 13:52:57
1275	200	19	NULL	2016-07-28 13:52:57
1276	201	19	NULL	2016-07-28 13:52:57
1277	202	19	NULL	2016-07-28 13:52:57
1278	203	19	NULL	2016-07-28 13:52:57
1279	204	19	NULL	2016-07-28 13:52:57
1280	205	19	NULL	2016-07-28 13:52:57
1281	206	19	NULL	2016-07-28 13:52:57
1282	207	19	NULL	2016-07-28 13:52:57
1283	208	19	NULL	2016-07-28 13:52:57
1284	209	19	NULL	2016-07-28 13:52:57
1285	210	19	NULL	2016-07-28 13:52:57
1286	1864	20	NULL	2016-07-28 13:52:57
1287	1865	20	NULL	2016-07-28 13:52:57
1288	1866	20	NULL	2016-07-28 13:52:57
1289	1867	20	NULL	2016-07-28 13:52:57
1290	1868	20	NULL	2016-07-28 13:52:57
1291	1869	20	NULL	2016-07-28 13:52:57
1292	1870	20	NULL	2016-07-28 13:52:57
1293	1871	20	NULL	2016-07-28 13:52:57
1294	1872	20	NULL	2016-07-28 13:52:57
1295	1873	20	NULL	2016-07-28 13:52:57
1296	1874	20	NULL	2016-07-28 13:52:57
1297	1875	20	NULL	2016-07-28 13:52:57
1298	1876	20	NULL	2016-07-28 13:52:57
1299	1877	20	NULL	2016-07-28 13:52:57
1300	1878	20	NULL	2016-07-28 13:52:57
1301	1879	20	NULL	2016-07-28 13:52:57
1302	1880	20	NULL	2016-07-28 13:52:57
1303	1881	20	NULL	2016-07-28 13:52:57
1304	1882	20	NULL	2016-07-28 13:52:57
1305	1883	20	NULL	2016-07-28 13:52:57
1306	1884	20	NULL	2016-07-28 13:52:57
1307	1885	20	NULL	2016-07-28 13:52:57
1308	1771	23	NULL	2016-07-28 13:52:57
1309	1772	23	NULL	2016-07-28 13:52:57
1310	1773	23	NULL	2016-07-28 13:52:57
1311	1774	23	NULL	2016-07-28 13:52:57
1312	1775	23	NULL	2016-07-28 13:52:57
1313	1776	23	NULL	2016-07-28 13:52:57
1314	1777	23	NULL	2016-07-28 13:52:57
1315	2767	9	NULL	2016-08-01 15:30:36
1316	2768	9	NULL	2016-08-01 15:30:36
1317	2769	9	0.04	2016-08-01 16:15:04
1318	2770	9	0.04	2016-08-01 16:15:04
1319	2771	9	0.04	2016-08-01 16:15:04
1320	2772	9	0.04	2016-08-01 16:15:04
1321	2773	9	0.04	2016-08-01 16:15:04
1322	2774	9	0.04	2016-08-01 16:15:04
1323	2805	26	0.02	2016-09-14 19:28:45
1324	2806	26	0.02	2016-09-14 19:28:45
1325	2808	26	0.02	2016-09-14 19:28:45
1326	2809	26	0.02	2016-09-14 19:28:45
1327	2811	26	0.02	2016-09-14 19:28:45
1328	2812	26	0.02	2016-09-14 19:28:45
1329	2813	26	0.001	2016-09-14 19:28:45
1330	2814	26	0.0025	2016-09-14 19:28:45
1331	2815	26	0.005	2016-09-14 19:28:45
1332	2816	26	0.0075	2016-09-14 19:28:45
1333	2817	26	0.01	2016-09-14 19:28:45
1334	2818	26	0.015	2016-09-14 19:28:45
1335	2819	26	0.03	2016-09-14 19:28:45
1336	2859	9	0.2	2016-09-14 19:28:45
1337	2860	9	0.2	2016-09-14 19:28:45
1338	2861	9	0.2	2016-09-14 19:28:45
1339	2861	9	0.5	2016-09-14 19:28:45
1340	2862	9	0.5	2016-09-14 19:28:45
1341	2863	9	0.5	2016-09-14 19:28:45
1342	2827	8	0.005	2016-09-14 19:28:45
1343	2828	8	0.005	2016-09-14 19:28:45
1344	2829	8	0.005	2016-09-14 19:28:45
1345	2830	8	0.005	2016-09-14 19:28:45
1346	2831	8	0.005	2016-09-14 19:28:45
1347	2832	8	0.005	2016-09-14 19:28:45
1348	2833	8	0.005	2016-09-14 19:28:45
1349	2834	8	0.005	2016-09-14 19:28:45
1350	2835	8	0.005	2016-09-14 19:28:45
1351	2836	8	0.005	2016-09-14 19:28:45
1352	2837	8	0.005	2016-09-14 19:28:45
1353	2838	8	0.005	2016-09-14 19:28:45
1354	2839	8	0.005	2016-09-14 19:28:45
1355	2840	8	0.005	2016-09-14 19:28:45
1356	2841	8	0.005	2016-09-14 19:28:45
1357	2966	151	0.05	2016-09-18 19:59:37
1358	2967	151	0.05	2016-09-18 19:59:37
1359	2968	151	0.05	2016-09-18 19:59:37
1360	2969	151	0.05	2016-09-18 19:59:37
1361	2970	151	0.05	2016-09-18 19:59:37
1362	2971	151	0.05	2016-09-18 19:59:37
1363	2972	151	0.05	2016-09-18 19:59:37
1364	2973	151	0.05	2016-09-18 19:59:37
1365	2974	151	0.05	2016-09-18 19:59:37
1366	2975	151	0.05	2016-09-18 19:59:37
1367	2976	151	0.05	2016-09-18 19:59:37
1368	2977	151	0.05	2016-09-18 19:59:37
1369	2978	151	0.05	2016-09-18 19:59:37
1370	2979	151	0.05	2016-09-18 19:59:37
1371	2980	151	0.05	2016-09-18 19:59:37
1372	2981	151	0.05	2016-09-18 19:59:37
1373	2982	151	0.05	2016-09-18 19:59:37
1374	2983	151	0.05	2016-09-18 19:59:37
1375	2984	151	0.05	2016-09-18 19:59:37
1376	2985	151	0.05	2016-09-18 19:59:37
1377	2986	151	0.05	2016-09-18 19:59:37
1378	2987	151	0.05	2016-09-18 19:59:37
1379	2988	151	0.05	2016-09-18 19:59:37
1380	2989	151	0.05	2016-09-18 19:59:37
1381	2990	151	0.05	2016-09-18 19:59:37
1382	2991	151	0.05	2016-09-18 19:59:37
1383	2992	151	0.05	2016-09-18 19:59:37
1384	2993	151	0.05	2016-09-18 19:59:37
1385	2994	151	0.05	2016-09-18 19:59:37
1386	2995	151	0.05	2016-09-18 19:59:37
1387	2996	151	0.05	2016-09-18 19:59:37
1388	2997	151	0.05	2016-09-18 19:59:37
1389	2998	151	0.05	2016-09-18 19:59:37
1390	2999	151	0.05	2016-09-18 19:59:37
1391	3000	151	0.05	2016-09-18 19:59:37
1392	3001	151	0.05	2016-09-18 19:59:37
1393	3002	151	0.05	2016-09-18 19:59:37
1394	3003	151	0.05	2016-09-18 19:59:37
1395	3004	151	0.05	2016-09-18 19:59:37
1396	3005	151	0.05	2016-09-18 19:59:37
1397	3006	151	0.05	2016-09-18 19:59:37
1398	3007	151	0.05	2016-09-18 19:59:37
1399	3008	151	0.05	2016-09-18 19:59:37
1400	3009	151	0.05	2016-09-18 19:59:37
1401	3010	151	0.05	2016-09-18 19:59:37
1402	3011	151	0.05	2016-09-18 19:59:37
1403	3012	151	0.05	2016-09-18 19:59:37
1404	3013	151	0.05	2016-09-18 19:59:37
1405	3014	151	0.05	2016-09-18 19:59:37
1406	3015	151	0.05	2016-09-18 19:59:37
1407	3016	151	0.05	2016-09-18 19:59:37
1408	3017	151	0.05	2016-09-18 19:59:37
1409	3018	151	0.05	2016-09-18 19:59:37
1410	3019	151	0.05	2016-09-18 19:59:37
1411	3020	151	0.05	2016-09-18 19:59:37
1412	3021	151	0.05	2016-09-18 19:59:37
1413	3022	151	0.05	2016-09-18 19:59:37
1414	3023	151	0.05	2016-09-18 19:59:37
1415	3024	151	0.05	2016-09-18 19:59:37
1416	3025	151	0.05	2016-09-18 19:59:37
1417	3028	21	0.065	2016-09-18 19:59:37
1418	3029	21	0.065	2016-09-18 19:59:37
1419	3030	21	0.065	2016-09-18 19:59:37
1420	3031	21	0.09	2016-09-18 19:59:37
1421	3032	21	0.01	2016-09-18 19:59:37
1422	3033	21	0.011	2016-09-18 19:59:37
1423	3034	21	0.09	2016-09-18 19:59:37
1424	3035	21	0.01	2016-09-18 19:59:37
1425	3036	21	0.011	2016-09-18 19:59:37
1426	3049	114	0.01	2016-09-18 19:59:37
1427	3050	114	0.01	2016-09-18 19:59:37
1428	3051	114	0.01	2016-09-18 19:59:37
1429	3052	114	0.01	2016-09-18 19:59:37
1430	3053	114	0.01	2016-09-18 19:59:37
1431	3054	114	0.01	2016-09-18 19:59:37
1432	3055	114	0.01	2016-09-18 19:59:37
1433	3056	114	0.01	2016-09-18 19:59:37
1434	3057	114	0.01	2016-09-18 19:59:37
1435	3058	114	0.01	2016-09-18 19:59:37
1436	3059	114	0.01	2016-09-18 19:59:37
1437	3060	114	0.01	2016-09-18 19:59:37
1438	3061	114	0.01	2016-09-18 19:59:37
1439	3062	114	0.01	2016-09-18 19:59:37
1440	3063	114	0.01	2016-09-18 19:59:37
1441	3072	158	0.02	2016-09-20 12:52:43
1442	3073	158	0.02	2016-09-20 12:52:43
1443	3074	158	0.05	2016-09-20 12:52:43
1444	3075	158	0.05	2016-09-20 12:52:43
1445	3076	159	0.02	2016-09-20 12:52:43
1446	3077	159	0.02	2016-09-20 12:52:43
1447	3078	159	0.05	2016-09-20 12:52:43
1448	3079	159	0.05	2016-09-20 12:52:43
1449	3110	8	0.005	2016-09-20 12:52:43
1450	3111	8	0.005	2016-09-20 12:52:43
1451	3112	8	0.005	2016-09-20 12:52:43
1452	3113	8	0.005	2016-09-20 12:52:43
1453	3114	8	0.005	2016-09-20 12:52:43
1454	3115	8	0.005	2016-09-20 12:52:43
1455	3116	8	0.005	2016-09-20 12:52:43
1456	3117	8	0.005	2016-09-20 12:52:43
1457	3118	8	0.005	2016-09-20 12:52:43
1458	3119	8	0.005	2016-09-20 12:52:43
1459	3120	8	0.005	2016-09-20 12:52:43
1460	3121	8	0.005	2016-09-20 12:52:43
1461	3122	8	0.005	2016-09-20 12:52:43
1462	3128	114	0.03	2016-09-20 12:52:43
1463	3129	114	0.03	2016-09-20 12:52:43
1464	3130	114	0.03	2016-09-20 12:52:43
1465	3131	114	0.03	2016-09-20 12:52:43
1466	3132	114	0.03	2016-09-20 12:52:43
1467	3133	114	0.03	2016-09-20 12:52:43
1468	3134	160	0.00825	2016-09-20 12:52:43
1469	3135	160	0.00825	2016-09-20 12:52:43
1470	3136	160	0.00825	2016-09-20 12:52:43
1471	3137	160	0.00825	2016-09-20 12:52:43
1472	3138	160	0.00825	2016-09-20 12:52:43
1473	3139	160	0.00825	2016-09-20 12:52:43
1474	3140	160	0.00825	2016-09-20 12:52:43
1475	3145	161	0.1	2016-09-20 12:52:43
1476	3146	161	0.1	2016-09-20 12:52:43
1477	3147	161	0.1	2016-09-20 12:52:43
1478	3148	161	0.1	2016-09-20 12:52:43
1479	3156	9	0.01	2016-09-20 16:17:21
1480	3157	9	0.01	2016-09-20 16:17:21
1481	3158	9	0.01	2016-09-20 16:17:21
1482	3159	9	0.01	2016-09-20 16:17:21
1483	3160	9	0.01	2016-09-20 16:17:21
1484	3161	9	0.01	2016-09-20 16:17:21
1485	3177	16	0.15	2016-09-20 18:13:23
1486	3178	16	0.15	2016-09-20 18:13:23
1487	3179	16	0.15	2016-09-20 18:13:23
1488	3180	16	0.15	2016-09-20 18:13:23
1489	3181	16	0.15	2016-09-20 18:13:23
1490	3182	16	0.15	2016-09-20 18:13:23
1491	3183	16	0.15	2016-09-20 18:13:23
1492	3184	16	0.15	2016-09-20 18:13:23
1493	3185	16	0.15	2016-09-20 18:13:23

## susp_bind_2
270	1468	9	0.01	2016-09-13 08:59:01
271	1469	9	0.01	2016-09-13 08:59:01
272	1470	9	0.01	2016-09-13 08:59:01
273	1471	9	0.01	2016-09-13 08:59:01
274	1472	9	0.01	2016-09-13 08:59:01
275	1473	9	0.01	2016-09-13 08:59:01
276	1474	9	0.01	2016-09-13 08:59:01
277	1475	9	0.01	2016-09-13 08:59:01
278	1476	9	0.01	2016-09-13 08:59:01
279	1477	9	0.01	2016-09-13 08:59:01
280	1478	9	0.01	2016-09-13 08:59:01
281	1479	9	0.01	2016-09-13 08:59:01
282	1480	9	0.01	2016-09-13 08:59:01
283	1481	9	0.01	2016-09-13 08:59:01
284	1482	9	0.01	2016-09-13 08:59:01
285	1483	9	0.01	2016-09-13 08:59:01
286	1484	9	0.01	2016-09-13 08:59:01
287	1485	9	0.01	2016-09-13 08:59:01
288	1486	9	0.01	2016-09-13 08:59:01
289	1487	9	0.01	2016-09-13 08:59:01
290	1488	9	0.01	2016-09-13 08:59:01
291	1489	9	0.01	2016-09-13 08:59:01
292	1490	9	0.01	2016-09-13 08:59:01
293	1491	9	0.01	2016-09-13 08:59:01
294	1492	9	0.01	2016-09-13 08:59:01
295	1493	9	0.01	2016-09-13 08:59:01
296	1494	9	0.01	2016-09-13 08:59:01
297	1495	9	0.01	2016-09-13 08:59:01
298	1496	9	0.01	2016-09-13 08:59:01
299	1497	9	0.01	2016-09-13 08:59:01
300	1498	9	0.01	2016-09-13 08:59:01
301	1499	9	0.01	2016-09-13 08:59:01
302	1500	9	0.01	2016-09-13 08:59:01
303	1501	9	0.01	2016-09-13 08:59:01
304	1502	9	0.01	2016-09-13 08:59:01
305	1503	9	0.01	2016-09-13 08:59:01
306	1504	9	0.01	2016-09-13 08:59:01
307	1505	9	0.01	2016-09-13 08:59:01
308	1506	9	0.01	2016-09-13 08:59:01
309	1545	105	0.1	2016-09-13 08:59:01
310	1546	105	0.1	2016-09-13 08:59:01
311	1547	105	0.1	2016-09-13 08:59:01
312	1548	105	0.1	2016-09-13 08:59:01
313	1549	105	0.1	2016-09-13 08:59:01
314	1550	105	0.1	2016-09-13 08:59:01
315	1551	105	0.1	2016-09-13 08:59:01
316	1552	105	0.1	2016-09-13 08:59:01
317	1553	105	0.1	2016-09-13 08:59:01
318	1554	105	0.1	2016-09-13 08:59:01
319	1555	105	0.1	2016-09-13 08:59:01
320	1556	105	0.1	2016-09-13 08:59:01
321	1557	105	0.1	2016-09-13 08:59:01
322	1558	105	0.1	2016-09-13 08:59:01
323	1559	105	0.1	2016-09-13 08:59:01
324	1560	105	0.1	2016-09-13 08:59:01
325	1561	105	0.1	2016-09-13 08:59:01
326	1562	105	0.1	2016-09-13 08:59:01
327	1563	105	0.1	2016-09-13 08:59:01
328	1564	105	0.1	2016-09-13 08:59:01
329	1565	105	0.1	2016-09-13 08:59:01
330	1566	105	0.1	2016-09-13 08:59:01
331	1567	105	0.1	2016-09-13 08:59:01
332	1568	105	0.1	2016-09-13 08:59:01
333	1569	105	0.1	2016-09-13 08:59:01
334	1570	105	0.1	2016-09-13 08:59:01
335	2448	105	0.04	2016-09-13 08:59:01
336	276	128	0.005	2016-09-13 08:59:01
337	3028	150	0.06	2016-09-18 19:57:49
338	3029	150	0.06	2016-09-18 19:57:49
339	3030	150	0.06	2016-09-18 19:57:49
340	3031	150	0.09	2016-09-18 19:57:49
341	3032	150	0.11	2016-09-18 19:57:49
342	3033	150	0.12	2016-09-18 19:57:49
343	3034	150	0.09	2016-09-18 19:57:49
344	3035	150	0.11	2016-09-18 19:57:49
345	3036	150	0.12	2016-09-18 19:57:49
346	3177	114	0.15	2016-09-20 18:14:00
347	3178	114	0.15	2016-09-20 18:14:00
348	3179	114	0.15	2016-09-20 18:14:00
349	3180	114	0.15	2016-09-20 18:14:00
350	3181	114	0.15	2016-09-20 18:14:00
351	3182	114	0.15	2016-09-20 18:14:00
352	3183	114	0.15	2016-09-20 18:14:00
353	3184	114	0.15	2016-09-20 18:14:00
354	3185	114	0.15	2016-09-20 18:14:00

## susp_catal
1	1160	141	NULL	2016-09-18 19:46:29
2	1161	141	NULL	2016-09-18 19:46:29
3	1162	141	NULL	2016-09-18 19:46:29
4	1163	141	NULL	2016-09-18 19:46:29
5	1164	141	NULL	2016-09-18 19:46:29
6	1165	141	NULL	2016-09-18 19:46:29
7	1166	141	NULL	2016-09-18 19:46:29
8	1167	141	NULL	2016-09-18 19:46:29
9	1168	141	NULL	2016-09-18 19:46:29
10	1169	141	NULL	2016-09-18 19:46:29
11	2248	141	0.2	2016-09-18 19:46:29
12	2247	141	0.2	2016-09-18 19:46:29
13	2246	141	0.2	2016-09-18 19:46:29
14	2245	141	0.2	2016-09-18 19:46:29
15	2244	141	0.2	2016-09-18 19:46:29
16	2249	141	0.2	2016-09-18 19:46:29
17	2250	141	0.2	2016-09-18 19:46:29
18	2251	141	0.2	2016-09-18 19:46:29
19	2252	141	0.2	2016-09-18 19:46:29
20	2253	141	0.2	2016-09-18 19:46:29
21	2254	141	0.2	2016-09-18 19:46:29
22	2255	141	0.2	2016-09-18 19:46:29
23	2256	141	0.2	2016-09-18 19:46:29
24	1141	140	NULL	2016-09-18 19:46:29
25	1142	140	NULL	2016-09-18 19:46:29
26	1143	140	NULL	2016-09-18 19:46:29
27	1144	140	NULL	2016-09-18 19:46:29
28	1145	140	NULL	2016-09-18 19:46:29
29	1146	140	NULL	2016-09-18 19:46:29
30	1147	140	NULL	2016-09-18 19:46:29
31	1148	140	NULL	2016-09-18 19:46:29
32	1149	140	NULL	2016-09-18 19:46:29
33	1150	140	NULL	2016-09-18 19:46:29
34	1151	140	NULL	2016-09-18 19:46:29
35	2168	141	NULL	2016-09-18 19:46:29
36	2169	141	NULL	2016-09-18 19:46:29
37	2180	141	NULL	2016-09-18 19:46:29
38	2188	141	NULL	2016-09-18 19:46:29
39	2175	141	NULL	2016-09-18 19:46:29
40	2189	141	NULL	2016-09-18 19:46:29
41	2170	141	NULL	2016-09-18 19:46:29
42	2190	141	NULL	2016-09-18 19:46:29
43	2171	141	NULL	2016-09-18 19:46:29
44	2172	141	NULL	2016-09-18 19:46:29
45	2165	141	NULL	2016-09-18 19:46:29
46	2191	141	NULL	2016-09-18 19:46:29
47	2192	141	NULL	2016-09-18 19:46:29
48	2163	141	NULL	2016-09-18 19:46:29
49	2164	141	NULL	2016-09-18 19:46:29
50	2166	141	NULL	2016-09-18 19:46:29
51	2167	141	NULL	2016-09-18 19:46:29
52	2173	141	NULL	2016-09-18 19:46:29
53	2174	141	NULL	2016-09-18 19:46:29
54	2176	141	NULL	2016-09-18 19:46:29
55	2177	141	NULL	2016-09-18 19:46:29
56	2178	141	NULL	2016-09-18 19:46:29
57	2179	141	NULL	2016-09-18 19:46:29
58	2181	141	NULL	2016-09-18 19:46:29
59	2182	141	NULL	2016-09-18 19:46:29
60	2183	141	NULL	2016-09-18 19:46:29
61	2184	141	NULL	2016-09-18 19:46:29
62	2185	141	NULL	2016-09-18 19:46:29
63	2186	141	NULL	2016-09-18 19:46:29
64	2187	141	NULL	2016-09-18 19:46:29
65	2193	141	NULL	2016-09-18 19:46:29
66	2194	141	NULL	2016-09-18 19:46:29
67	2195	141	NULL	2016-09-18 19:46:29
68	2196	141	NULL	2016-09-18 19:46:29
69	2197	141	NULL	2016-09-18 19:46:29
70	2198	141	NULL	2016-09-18 19:46:29
71	2199	141	NULL	2016-09-18 19:46:29
72	2200	141	NULL	2016-09-18 19:46:29
73	2201	141	NULL	2016-09-18 19:46:29
74	2202	141	NULL	2016-09-18 19:46:29
75	792	141	NULL	2016-09-18 19:46:29
76	768	141	NULL	2016-09-18 19:46:29
77	769	141	NULL	2016-09-18 19:46:29
78	770	141	NULL	2016-09-18 19:46:29
79	771	141	NULL	2016-09-18 19:46:29
80	772	141	NULL	2016-09-18 19:46:29
81	773	141	NULL	2016-09-18 19:46:29
82	774	141	NULL	2016-09-18 19:46:29
83	775	141	NULL	2016-09-18 19:46:29
84	776	141	NULL	2016-09-18 19:46:29
85	777	141	NULL	2016-09-18 19:46:29
86	778	141	NULL	2016-09-18 19:46:29
87	779	141	NULL	2016-09-18 19:46:29
88	780	141	NULL	2016-09-18 19:46:29
89	781	141	NULL	2016-09-18 19:46:29
90	782	141	NULL	2016-09-18 19:46:29
91	783	141	NULL	2016-09-18 19:46:29
92	797	141	NULL	2016-09-18 19:46:29
93	798	141	NULL	2016-09-18 19:46:29
94	799	141	NULL	2016-09-18 19:46:29
95	800	141	NULL	2016-09-18 19:46:29
96	801	141	NULL	2016-09-18 19:46:29
97	802	141	NULL	2016-09-18 19:46:29
98	803	141	NULL	2016-09-18 19:46:29
99	804	141	NULL	2016-09-18 19:46:29
100	805	141	NULL	2016-09-18 19:46:29
101	806	141	NULL	2016-09-18 19:46:29
102	807	141	NULL	2016-09-18 19:46:29
103	808	141	NULL	2016-09-18 19:46:29
104	809	141	NULL	2016-09-18 19:46:29
105	810	141	NULL	2016-09-18 19:46:29
106	811	141	NULL	2016-09-18 19:46:29
107	812	141	NULL	2016-09-18 19:46:29
108	3128	141	0.002	2016-09-20 12:58:08
109	3129	141	0.002	2016-09-20 12:58:08
110	3130	141	0.002	2016-09-20 12:58:08
111	3131	141	0.002	2016-09-20 12:58:08
112	3132	141	0.002	2016-09-20 12:58:08
113	3133	141	0.002	2016-09-20 12:58:08

## susp_cross
1	2848	152	0.05	2016-09-18 20:04:49
2	2849	152	0.05	2016-09-18 20:04:49
3	2850	152	0.05	2016-09-18 20:04:49
4	2851	152	0.05	2016-09-18 20:04:49
5	2852	152	0.05	2016-09-18 20:04:49
6	2853	152	0.009	2016-09-18 20:04:49
7	2854	152	0.007	2016-09-18 20:04:49
8	2855	152	0.005	2016-09-18 20:04:49
9	2856	152	0.003	2016-09-18 20:04:49
10	2857	152	0.001	2016-09-18 20:04:49
11	1837	153	0.1	2016-09-18 20:04:49
12	1838	153	0.15	2016-09-18 20:04:49
13	1836	153	0.05	2016-09-18 20:04:49
14	1839	153	0.2	2016-09-18 20:04:49
15	1835	153	0.01	2016-09-18 20:04:49
16	2678	154	0.0004	2016-09-18 20:04:49
17	2679	154	0.0004	2016-09-18 20:04:49
18	2680	154	0.0004	2016-09-18 20:04:49
19	2681	154	0.0004	2016-09-18 20:04:49
20	2682	154	0.0004	2016-09-18 20:04:49
21	2683	154	0.0004	2016-09-18 20:04:49
22	2684	154	0.0004	2016-09-18 20:04:49
23	2685	154	0.0004	2016-09-18 20:04:49
24	2686	154	0.0004	2016-09-18 20:04:49
25	2687	154	0.0004	2016-09-18 20:04:49
26	2248	156	0.145	2016-09-18 20:04:49
27	2247	156	0.145	2016-09-18 20:04:49
28	2246	156	0.145	2016-09-18 20:04:49
29	2245	156	0.145	2016-09-18 20:04:49
30	2244	156	0.145	2016-09-18 20:04:49
31	1141	156	NULL	2016-09-18 20:04:49
32	1142	156	NULL	2016-09-18 20:04:49
33	1143	156	NULL	2016-09-18 20:04:49
34	1144	156	NULL	2016-09-18 20:04:49
35	1145	156	NULL	2016-09-18 20:04:49
36	1146	156	NULL	2016-09-18 20:04:49
37	1147	156	NULL	2016-09-18 20:04:49
38	1148	156	NULL	2016-09-18 20:04:49
39	1149	156	NULL	2016-09-18 20:04:49
40	1150	156	NULL	2016-09-18 20:04:49
41	1151	156	NULL	2016-09-18 20:04:49
42	1160	156	0.005	2016-09-18 20:04:49
43	1161	156	0.005	2016-09-18 20:04:49
44	1162	156	0.005	2016-09-18 20:04:49
45	1163	156	0.005	2016-09-18 20:04:49
46	1164	156	0.005	2016-09-18 20:04:49
47	1165	156	0.005	2016-09-18 20:04:49
48	1166	156	0.005	2016-09-18 20:04:49
49	1167	156	0.005	2016-09-18 20:04:49
50	1168	156	0.005	2016-09-18 20:04:49
51	1169	156	0.005	2016-09-18 20:04:49
52	2249	156	0.145	2016-09-18 20:04:49
53	2250	156	0.145	2016-09-18 20:04:49
54	2251	156	0.145	2016-09-18 20:04:49
55	2252	156	0.145	2016-09-18 20:04:49
56	2253	156	0.145	2016-09-18 20:04:49
57	2254	156	0.145	2016-09-18 20:04:49
58	2255	156	0.145	2016-09-18 20:04:49
59	2256	156	0.145	2016-09-18 20:04:49
60	1107	156	0.09	2016-09-18 20:04:49
61	2168	156	0.02	2016-09-18 20:04:49
62	2169	156	0.02	2016-09-18 20:04:49
63	2180	156	0.02	2016-09-18 20:04:49
64	1104	156	0.09	2016-09-18 20:04:49
65	2188	156	0.02	2016-09-18 20:04:49
66	2175	156	0.02	2016-09-18 20:04:49
67	1079	156	0.004	2016-09-18 20:04:49
68	1108	156	0.09	2016-09-18 20:04:49
69	2189	156	0.02	2016-09-18 20:04:49
70	2170	156	0.02	2016-09-18 20:04:49
71	1086	156	0.004	2016-09-18 20:04:49
72	2190	156	0.02	2016-09-18 20:04:49
73	2171	156	0.02	2016-09-18 20:04:49
74	1078	156	0.004	2016-09-18 20:04:49
75	1105	156	0.09	2016-09-18 20:04:49
76	1087	156	0.004	2016-09-18 20:04:49
77	1083	156	0.004	2016-09-18 20:04:49
78	2172	156	0.02	2016-09-18 20:04:49
79	1080	156	0.004	2016-09-18 20:04:49
80	1109	156	0.09	2016-09-18 20:04:49
81	792	156	0.05	2016-09-18 20:04:49
82	1084	156	0.004	2016-09-18 20:04:49
83	1088	156	0.004	2016-09-18 20:04:49
84	2165	156	0.02	2016-09-18 20:04:49
85	1081	156	0.004	2016-09-18 20:04:49
86	2191	156	0.02	2016-09-18 20:04:49
87	1085	156	0.004	2016-09-18 20:04:49
88	1082	156	0.004	2016-09-18 20:04:49
89	2192	156	0.02	2016-09-18 20:04:49
90	1101	156	0.09	2016-09-18 20:04:49
91	1106	156	0.09	2016-09-18 20:04:49
92	1102	156	0.09	2016-09-18 20:04:49
93	1077	156	0.004	2016-09-18 20:04:49
94	1103	156	0.09	2016-09-18 20:04:49
95	1089	156	0.004	2016-09-18 20:04:49
96	1090	156	0.004	2016-09-18 20:04:49
97	1091	156	0.004	2016-09-18 20:04:49
98	1092	156	0.004	2016-09-18 20:04:49
99	1093	156	0.004	2016-09-18 20:04:49
100	1094	156	0.004	2016-09-18 20:04:49
101	1095	156	0.004	2016-09-18 20:04:49
102	1096	156	0.004	2016-09-18 20:04:49
103	1097	156	0.004	2016-09-18 20:04:49
104	1098	156	0.09	2016-09-18 20:04:49
105	1099	156	0.09	2016-09-18 20:04:49
106	1100	156	0.09	2016-09-18 20:04:49
107	2163	156	0.02	2016-09-18 20:04:49
108	2164	156	0.02	2016-09-18 20:04:49
109	2166	156	0.02	2016-09-18 20:04:49
110	2167	156	0.02	2016-09-18 20:04:49
111	2173	156	0.02	2016-09-18 20:04:49
112	2174	156	0.02	2016-09-18 20:04:49
113	2176	156	0.02	2016-09-18 20:04:49
114	2177	156	0.02	2016-09-18 20:04:49
115	2178	156	0.02	2016-09-18 20:04:49
116	2179	156	0.02	2016-09-18 20:04:49
117	2181	156	0.02	2016-09-18 20:04:49
118	2182	156	0.02	2016-09-18 20:04:49
119	2183	156	0.02	2016-09-18 20:04:49
120	2184	156	0.02	2016-09-18 20:04:49
121	2185	156	0.02	2016-09-18 20:04:49
122	2186	156	0.02	2016-09-18 20:04:49
123	2187	156	0.02	2016-09-18 20:04:49
124	2193	156	0.02	2016-09-18 20:04:49
125	2194	156	0.02	2016-09-18 20:04:49
126	2195	156	0.02	2016-09-18 20:04:49
127	2196	156	0.02	2016-09-18 20:04:49
128	2197	156	0.02	2016-09-18 20:04:49
129	2198	156	0.02	2016-09-18 20:04:49
130	2199	156	0.02	2016-09-18 20:04:49
131	2200	156	0.02	2016-09-18 20:04:49
132	2201	156	0.02	2016-09-18 20:04:49
133	2202	156	0.02	2016-09-18 20:04:49
134	768	156	0.01	2016-09-18 20:04:49
135	769	156	0.01	2016-09-18 20:04:49
136	770	156	0.01	2016-09-18 20:04:49
137	771	156	0.01	2016-09-18 20:04:49
138	772	156	0.01	2016-09-18 20:04:49
139	773	156	0.01	2016-09-18 20:04:49
140	774	156	0.01	2016-09-18 20:04:49
141	775	156	0.01	2016-09-18 20:04:49
142	776	156	0.01	2016-09-18 20:04:49
143	777	156	0.01	2016-09-18 20:04:49
144	778	156	0.01	2016-09-18 20:04:49
145	779	156	0.01	2016-09-18 20:04:49
146	780	156	0.01	2016-09-18 20:04:49
147	781	156	0.01	2016-09-18 20:04:49
148	782	156	0.01	2016-09-18 20:04:49
149	783	156	0.01	2016-09-18 20:04:49
150	797	156	0.05	2016-09-18 20:04:49
151	798	156	0.05	2016-09-18 20:04:49
152	799	156	0.05	2016-09-18 20:04:49
153	800	156	0.05	2016-09-18 20:04:49
154	801	156	0.05	2016-09-18 20:04:49
155	802	156	0.05	2016-09-18 20:04:49
156	803	156	0.05	2016-09-18 20:04:49
157	804	156	0.05	2016-09-18 20:04:49
158	805	156	0.05	2016-09-18 20:04:49
159	806	156	0.05	2016-09-18 20:04:49
160	807	156	0.05	2016-09-18 20:04:49
161	808	156	0.05	2016-09-18 20:04:49
162	809	156	0.05	2016-09-18 20:04:49
163	810	156	0.05	2016-09-18 20:04:49
164	811	156	0.05	2016-09-18 20:04:49
165	812	156	0.05	2016-09-18 20:04:49
166	934	156	0.004	2016-09-18 20:04:49
167	935	156	0.004	2016-09-18 20:04:49
168	936	156	0.004	2016-09-18 20:04:49
169	937	156	0.004	2016-09-18 20:04:49
170	938	156	0.004	2016-09-18 20:04:49
171	939	156	0.004	2016-09-18 20:04:49
172	940	156	0.004	2016-09-18 20:04:49
173	941	156	0.004	2016-09-18 20:04:49
174	942	156	0.004	2016-09-18 20:04:49
175	943	156	0.004	2016-09-18 20:04:49
176	2298	156	0.004	2016-09-18 20:04:49
177	2299	156	0.004	2016-09-18 20:04:49
178	2300	156	0.004	2016-09-18 20:04:49
179	2301	156	0.004	2016-09-18 20:04:49
180	2302	156	0.004	2016-09-18 20:04:49
181	2303	156	0.004	2016-09-18 20:04:49
182	2304	156	0.004	2016-09-18 20:04:49
183	2305	156	0.004	2016-09-18 20:04:49
184	2306	156	0.004	2016-09-18 20:04:49
185	2307	156	0.004	2016-09-18 20:04:49
186	2308	156	0.004	2016-09-18 20:04:49
187	2309	156	0.004	2016-09-18 20:04:49
188	2310	156	0.004	2016-09-18 20:04:49
189	2311	156	0.004	2016-09-18 20:04:49
190	2312	156	0.004	2016-09-18 20:04:49
191	2313	156	0.004	2016-09-18 20:04:49
192	2314	156	0.004	2016-09-18 20:04:49
193	2315	156	0.004	2016-09-18 20:04:49
194	2316	156	0.004	2016-09-18 20:04:49
195	2317	156	0.004	2016-09-18 20:04:49
196	2318	156	0.004	2016-09-18 20:04:49
197	2319	156	0.004	2016-09-18 20:04:49
198	2320	156	0.004	2016-09-18 20:04:49
199	2321	156	0.004	2016-09-18 20:04:49
200	2322	156	0.004	2016-09-18 20:04:49
201	2323	156	0.004	2016-09-18 20:04:49
202	2324	156	0.004	2016-09-18 20:04:49
203	2325	156	0.004	2016-09-18 20:04:49
204	2326	156	0.004	2016-09-18 20:04:49
205	2327	156	0.004	2016-09-18 20:04:49
206	2328	156	0.004	2016-09-18 20:04:49
207	2329	156	0.004	2016-09-18 20:04:49
208	2330	156	0.004	2016-09-18 20:04:49
209	2331	156	0.004	2016-09-18 20:04:49
210	2332	156	0.004	2016-09-18 20:04:49
211	2333	156	0.004	2016-09-18 20:04:49
212	2334	156	0.004	2016-09-18 20:04:49
213	2335	156	0.004	2016-09-18 20:04:49
214	2336	156	0.004	2016-09-18 20:04:49
215	2337	156	0.004	2016-09-18 20:04:49
216	2338	156	0.004	2016-09-18 20:04:49
217	2339	156	0.004	2016-09-18 20:04:49
218	2340	156	0.004	2016-09-18 20:04:49
219	2341	156	0.004	2016-09-18 20:04:49
220	2342	156	0.004	2016-09-18 20:04:49
221	2343	156	0.004	2016-09-18 20:04:49
222	2344	156	0.004	2016-09-18 20:04:49
223	2345	156	0.004	2016-09-18 20:04:49
224	2346	156	0.004	2016-09-18 20:04:49
225	2347	156	0.004	2016-09-18 20:04:49
226	2348	156	0.004	2016-09-18 20:04:49
227	2349	156	0.004	2016-09-18 20:04:49
228	2350	156	0.004	2016-09-18 20:04:49
229	2351	156	0.004	2016-09-18 20:04:49
230	2352	156	0.004	2016-09-18 20:04:49
231	2353	156	0.004	2016-09-18 20:04:49
232	2354	156	0.004	2016-09-18 20:04:49
233	2355	156	0.004	2016-09-18 20:04:49
234	2356	156	0.004	2016-09-18 20:04:49
235	2357	156	0.004	2016-09-18 20:04:49
236	1832	155	0.1	2016-09-18 20:04:49
237	1831	155	0.05	2016-09-18 20:04:49
238	1833	155	0.15	2016-09-18 20:04:49
239	1830	155	0.01	2016-09-18 20:04:49
240	1834	155	0.2	2016-09-18 20:04:49
241	3128	162	0.1	2016-09-20 12:56:08
242	3129	162	0.1	2016-09-20 12:56:08
243	3130	162	0.15	2016-09-20 12:56:08
244	3131	162	0.15	2016-09-20 12:56:08
245	3132	162	0.2	2016-09-20 12:56:08
246	3133	162	0.2	2016-09-20 12:56:08

## susp_cryo
1	2493	86	0.1	2016-09-13 09:29:19
2	2494	86	0.3	2016-09-13 09:29:19
3	2491	86	0.1	2016-09-13 09:29:19
4	2492	86	0.3	2016-09-13 09:29:19
5	903	131	0.2	2016-09-13 09:29:19
6	2576	131	0.01	2016-09-13 09:29:19
7	2561	131	0.01	2016-09-13 09:29:19
8	900	131	0.2	2016-09-13 09:29:19
9	2560	131	0.01	2016-09-13 09:29:19
10	2579	131	0.01	2016-09-13 09:29:19
11	2559	131	0.01	2016-09-13 09:29:19
12	2575	131	0.01	2016-09-13 09:29:19
13	2578	131	0.01	2016-09-13 09:29:19
14	902	131	0.2	2016-09-13 09:29:19
15	2552	131	0.1	2016-09-13 09:29:19
16	2558	131	0.01	2016-09-13 09:29:19
17	2577	131	0.01	2016-09-13 09:29:19
18	2574	131	0.01	2016-09-13 09:29:19
19	899	131	0.2	2016-09-13 09:29:19
20	901	131	0.2	2016-09-13 09:29:19
21	898	131	0.2	2016-09-13 09:29:19
22	2555	131	0.1	2016-09-13 09:29:19
23	2553	131	0.1	2016-09-13 09:29:19
24	2554	131	0.1	2016-09-13 09:29:19
25	2556	131	0.1	2016-09-13 09:29:19
26	2557	131	0.1	2016-09-13 09:29:19
27	824	131	0.1	2016-09-13 09:29:19
28	825	131	0.1	2016-09-13 09:29:19
29	826	131	0.1	2016-09-13 09:29:19
30	2562	131	0.1	2016-09-13 09:29:19
31	2563	131	0.1	2016-09-13 09:29:19
32	2564	131	0.1	2016-09-13 09:29:19
33	2565	131	0.1	2016-09-13 09:29:19
34	2566	131	0.1	2016-09-13 09:29:19
35	2567	131	0.1	2016-09-13 09:29:19
36	2568	131	0.1	2016-09-13 09:29:19
37	2569	131	0.1	2016-09-13 09:29:19
38	455	131	0.02	2016-09-13 09:29:19
39	456	131	0.02	2016-09-13 09:29:19
40	460	131	0.05	2016-09-13 09:29:19
41	461	131	0.1	2016-09-13 09:29:19
42	462	131	0.15	2016-09-13 09:29:19
43	463	131	0.2	2016-09-13 09:29:19
44	696	131	0.1	2016-09-13 09:29:19
45	697	131	0.1	2016-09-13 09:29:19
46	813	131	0.1	2016-09-13 09:29:19
47	1073	131	0.1	2016-09-13 09:29:19
48	1346	131	0.1	2016-09-13 09:29:19
49	1347	131	0.2	2016-09-13 09:29:19
50	1348	131	0.3	2016-09-13 09:29:19
51	1349	131	0.4	2016-09-13 09:29:19
52	1937	131	0.2	2016-09-13 09:29:19
53	1938	131	0.2	2016-09-13 09:29:19
54	1939	131	0.2	2016-09-13 09:29:19
55	1940	131	0.1	2016-09-13 09:29:19
56	1941	131	0.2	2016-09-13 09:29:19
57	1942	131	0.2	2016-09-13 09:29:19
58	2288	131	0.2	2016-09-13 09:29:19
59	2289	131	0.2	2016-09-13 09:29:19
60	2290	131	0.2	2016-09-13 09:29:19
61	2291	131	0.2	2016-09-13 09:29:19
62	2292	131	0.2	2016-09-13 09:29:19
63	2293	131	0.2	2016-09-13 09:29:19
64	2294	131	0.2	2016-09-13 09:29:19
65	2295	131	0.2	2016-09-13 09:29:19
66	2296	131	0.2	2016-09-13 09:29:19
67	2297	131	0.2	2016-09-13 09:29:19
68	2570	131	0.01	2016-09-13 09:29:19
69	2571	131	0.01	2016-09-13 09:29:19
70	2572	131	0.01	2016-09-13 09:29:19
71	2573	131	0.01	2016-09-13 09:29:19
72	2638	131	0.1	2016-09-13 09:29:19
73	2639	131	0.1	2016-09-13 09:29:19
74	2640	131	0.1	2016-09-13 09:29:19
75	1904	131	NULL	2016-09-13 09:29:19
76	1905	131	NULL	2016-09-13 09:29:19
77	1906	131	NULL	2016-09-13 09:29:19
78	1907	131	NULL	2016-09-13 09:29:19
79	1908	131	NULL	2016-09-13 09:29:19
80	1909	131	NULL	2016-09-13 09:29:19
81	2276	131	NULL	2016-09-13 09:29:19
82	2277	131	NULL	2016-09-13 09:29:19
83	2278	131	NULL	2016-09-13 09:29:19
84	2279	131	NULL	2016-09-13 09:29:19
85	2280	131	NULL	2016-09-13 09:29:19
86	2281	131	NULL	2016-09-13 09:29:19
87	2118	132	NULL	2016-09-13 09:29:19
88	2119	132	NULL	2016-09-13 09:29:19
89	2120	132	NULL	2016-09-13 09:29:19
90	2121	132	NULL	2016-09-13 09:29:19
91	2109	105	0	2016-09-13 09:29:19
92	2112	105	0	2016-09-13 09:29:19
93	2115	105	0	2016-09-13 09:29:19
94	2110	105	0	2016-09-13 09:29:19
95	2111	105	0	2016-09-13 09:29:19
96	2113	105	0	2016-09-13 09:29:19
97	2114	105	0	2016-09-13 09:29:19
98	2116	105	0	2016-09-13 09:29:19
99	2117	105	0	2016-09-13 09:29:19
100	2125	105	0.025	2016-09-13 09:29:19
101	2124	105	0.025	2016-09-13 09:29:19
102	2123	105	0.025	2016-09-13 09:29:19
103	2128	105	0.02	2016-09-13 09:29:19
104	2122	105	0.025	2016-09-13 09:29:19
105	2127	105	0.02	2016-09-13 09:29:19
106	2126	105	0.02	2016-09-13 09:29:19
107	62	105	0.01	2016-09-13 09:29:19
108	63	105	0.01	2016-09-13 09:29:19
109	64	105	0.01	2016-09-13 09:29:19
110	65	105	0.01	2016-09-13 09:29:19
111	66	105	0.01	2016-09-13 09:29:19
112	67	105	0.01	2016-09-13 09:29:19
113	68	105	0.01	2016-09-13 09:29:19
114	69	105	0.01	2016-09-13 09:29:19
115	70	105	0.01	2016-09-13 09:29:19
116	71	105	0.01	2016-09-13 09:29:19
117	72	105	0.01	2016-09-13 09:29:19
118	73	105	0.01	2016-09-13 09:29:19
119	74	105	0.01	2016-09-13 09:29:19
120	75	105	0.01	2016-09-13 09:29:19
121	76	105	0.01	2016-09-13 09:29:19
122	77	105	0.01	2016-09-13 09:29:19
123	78	105	0.01	2016-09-13 09:29:19
124	79	105	0.01	2016-09-13 09:29:19
125	92	105	0.01	2016-09-13 09:29:19
126	93	105	0.01	2016-09-13 09:29:19
127	94	105	0.01	2016-09-13 09:29:19
128	95	105	0.01	2016-09-13 09:29:19
129	648	105	0.05	2016-09-13 09:29:19
130	1220	105	0.01	2016-09-13 09:29:19
131	1221	105	0.01	2016-09-13 09:29:19
132	1222	105	0.01	2016-09-13 09:29:19
133	1223	105	0.01	2016-09-13 09:29:19
134	1224	105	0.01	2016-09-13 09:29:19
135	1225	105	0.01	2016-09-13 09:29:19
136	1226	105	0.01	2016-09-13 09:29:19
137	1227	105	0.01	2016-09-13 09:29:19
138	1811	105	0.04	2016-09-13 09:29:19
139	1812	105	0.04	2016-09-13 09:29:19
140	1979	115	NULL	2016-09-13 09:29:19
141	1980	115	NULL	2016-09-13 09:29:19
142	1981	115	NULL	2016-09-13 09:29:19
143	1982	115	NULL	2016-09-13 09:29:19
144	1983	115	NULL	2016-09-13 09:29:19
145	2785	131	0.025	2016-09-14 19:26:08
146	2786	131	0.05	2016-09-14 19:26:08
147	2787	131	0.05	2016-09-14 19:26:08
148	2788	131	0.05	2016-09-14 19:26:08
149	2789	131	0.05	2016-09-14 19:26:08
150	2790	131	0.05	2016-09-14 19:26:08
151	2791	131	0.05	2016-09-14 19:26:08
152	2792	131	0.05	2016-09-14 19:26:08
153	2793	131	0.05	2016-09-14 19:26:08
154	2794	131	0.05	2016-09-14 19:26:08
155	2795	131	0.05	2016-09-14 19:26:08
156	2796	131	0.05	2016-09-14 19:26:08
157	2797	131	0.05	2016-09-14 19:26:08
158	2798	131	0.05	2016-09-14 19:26:08
159	2799	131	0.05	2016-09-14 19:26:08
160	2800	131	0.05	2016-09-14 19:26:08
161	2801	131	0.05	2016-09-14 19:26:08
162	2802	131	0.05	2016-09-14 19:26:08
163	2803	131	0.05	2016-09-14 19:26:08
164	2806	133	0.02	2016-09-14 19:26:08
165	2809	133	0.02	2016-09-14 19:26:08
166	2812	133	0.02	2016-09-14 19:26:08
167	2820	133	0.001	2016-09-14 19:26:08
168	2821	133	0.0025	2016-09-14 19:26:08
169	2822	133	0.005	2016-09-14 19:26:08
170	2823	133	0.0075	2016-09-14 19:26:08
171	2824	133	0.01	2016-09-14 19:26:08
172	2825	133	0.015	2016-09-14 19:26:08
173	2826	133	0.03	2016-09-14 19:26:08
174	3028	131	0.13	2016-09-18 19:38:35
175	3029	131	0.162	2016-09-18 19:38:35
176	3030	131	0.193	2016-09-18 19:38:35
177	3031	131	0.162	2016-09-18 19:38:35
178	3032	131	0.162	2016-09-18 19:38:35
179	3033	131	0.162	2016-09-18 19:38:35
180	3034	131	0.162	2016-09-18 19:38:35
181	3035	131	0.162	2016-09-18 19:38:35
182	3036	131	0.162	2016-09-18 19:38:35
183	3050	136	0.01	2016-09-18 19:38:35
184	3051	137	0.01	2016-09-18 19:38:35
185	3052	138	0.01	2016-09-18 19:38:35
186	3153	131	0.2	2016-09-20 15:53:00
187	3154	131	0.2	2016-09-20 15:53:00
188	3155	131	0.2	2016-09-20 15:53:00
189	3156	12	NULL	2016-09-20 16:18:22
190	3157	12	NULL	2016-09-20 16:18:22
191	3158	12	NULL	2016-09-20 16:18:22
192	3159	12	NULL	2016-09-20 16:18:22
193	3160	12	NULL	2016-09-20 16:18:22
194	3161	12	NULL	2016-09-20 16:18:22
195	3162	136	0.02	2016-09-20 16:50:24
196	3163	136	0.02	2016-09-20 16:50:24
197	3164	136	0.02	2016-09-20 16:50:24
198	3165	136	0.02	2016-09-20 16:50:24
199	3166	136	0.02	2016-09-20 16:50:24
200	3167	136	0.02	2016-09-20 16:50:24
201	3168	136	0.02	2016-09-20 16:50:24
202	3169	136	0.02	2016-09-20 16:50:24
203	3170	136	0.02	2016-09-20 16:50:24
204	3171	136	0.02	2016-09-20 16:50:24
205	3172	136	0.02	2016-09-20 16:50:24

## susp_disp_1
1	1451	29	NULL	2016-07-28 16:30:52
2	1452	29	NULL	2016-07-28 16:30:52
3	1453	29	NULL	2016-07-28 16:30:52
4	1454	29	NULL	2016-07-28 16:30:52
5	649	30	0.012	2016-07-28 16:30:52
6	668	30	0.012	2016-07-28 16:30:52
7	669	30	0.012	2016-07-28 16:30:52
8	670	30	0.012	2016-07-28 16:30:52
9	671	30	0.012	2016-07-28 16:30:52
10	672	30	0.012	2016-07-28 16:30:52
11	673	30	0.012	2016-07-28 16:30:52
12	674	30	0.012	2016-07-28 16:30:52
13	675	30	0.012	2016-07-28 16:30:52
14	676	30	0.012	2016-07-28 16:30:52
15	677	30	0.012	2016-07-28 16:30:52
16	678	30	0.012	2016-07-28 16:30:52
17	679	30	0.012	2016-07-28 16:30:52
18	2203	30	0.012	2016-07-28 16:30:52
19	2204	30	0.012	2016-07-28 16:30:52
20	2205	30	0.012	2016-07-28 16:30:52
21	2206	30	0.012	2016-07-28 16:30:52
22	2207	30	0.012	2016-07-28 16:30:52
23	2208	30	0.012	2016-07-28 16:30:52
24	2209	30	0.012	2016-07-28 16:30:52
25	2210	30	0.012	2016-07-28 16:30:52
26	2211	30	0.012	2016-07-28 16:30:52
27	2212	30	0.012	2016-07-28 16:30:52
28	2213	30	0.012	2016-07-28 16:30:52
29	2214	30	0.012	2016-07-28 16:30:52
30	2216	30	0.012	2016-07-28 16:30:52
31	2217	30	0.012	2016-07-28 16:30:52
32	2218	30	0.012	2016-07-28 16:30:52
33	2219	30	0.012	2016-07-28 16:30:52
34	2220	30	0.012	2016-07-28 16:30:52
35	2221	30	0.012	2016-07-28 16:30:52
36	2222	30	0.012	2016-07-28 16:30:52
37	2223	30	0.012	2016-07-28 16:30:52
38	2224	30	0.012	2016-07-28 16:30:52
39	2225	30	0.012	2016-07-28 16:30:52
40	2226	30	0.012	2016-07-28 16:30:52
41	2227	30	0.012	2016-07-28 16:30:52
42	2228	30	0.012	2016-07-28 16:30:52
43	2229	30	0.012	2016-07-28 16:30:52
44	2230	30	0.012	2016-07-28 16:30:52
45	2231	30	0.012	2016-07-28 16:30:52
46	2232	30	0.012	2016-07-28 16:30:52
47	2233	30	0.012	2016-07-28 16:30:52
48	2234	30	0.012	2016-07-28 16:30:52
49	2235	30	0.012	2016-07-28 16:30:52
50	2236	30	0.012	2016-07-28 16:30:52
51	1828	31	NULL	2016-07-28 16:30:52
52	1829	31	NULL	2016-07-28 16:30:52
53	1830	31	NULL	2016-07-28 16:30:52
54	1831	31	NULL	2016-07-28 16:30:52
55	1832	31	NULL	2016-07-28 16:30:52
56	1833	31	NULL	2016-07-28 16:30:52
57	1834	31	NULL	2016-07-28 16:30:52
58	1835	31	NULL	2016-07-28 16:30:52
59	1836	31	NULL	2016-07-28 16:30:52
60	1837	31	NULL	2016-07-28 16:30:52
61	1838	31	NULL	2016-07-28 16:30:52
62	1839	31	NULL	2016-07-28 16:30:52
63	1575	31	NULL	2016-07-28 16:30:52
64	1576	31	NULL	2016-07-28 16:30:52
65	1577	31	NULL	2016-07-28 16:30:52
66	1730	31	NULL	2016-07-28 16:30:52
67	1731	31	NULL	2016-07-28 16:30:52
68	1732	31	NULL	2016-07-28 16:30:52
69	1733	31	NULL	2016-07-28 16:30:52
70	1734	31	NULL	2016-07-28 16:30:52
71	1735	31	NULL	2016-07-28 16:30:52
72	1736	31	NULL	2016-07-28 16:30:52
73	1737	31	NULL	2016-07-28 16:30:52
74	1738	31	NULL	2016-07-28 16:30:52
75	1739	31	NULL	2016-07-28 16:30:52
76	1740	31	NULL	2016-07-28 16:30:52
77	1741	31	NULL	2016-07-28 16:30:52
78	1742	31	NULL	2016-07-28 16:30:52
79	1743	31	NULL	2016-07-28 16:30:52
80	1744	31	NULL	2016-07-28 16:30:52
81	1752	31	NULL	2016-07-28 16:30:52
82	1753	31	NULL	2016-07-28 16:30:52
83	2580	31	NULL	2016-07-28 16:30:52
84	2581	31	NULL	2016-07-28 16:30:52
85	2582	31	NULL	2016-07-28 16:30:52
86	2583	31	NULL	2016-07-28 16:30:52
87	2584	31	NULL	2016-07-28 16:30:52
88	2585	31	NULL	2016-07-28 16:30:52
89	2586	31	NULL	2016-07-28 16:30:52
90	2587	31	NULL	2016-07-28 16:30:52
91	269	31	0.06	2016-07-28 16:30:52
92	271	31	0.06	2016-07-28 16:30:52
93	7	31	0.01	2016-07-28 16:30:52
94	8	31	0.01	2016-07-28 16:30:52
95	9	31	0.01	2016-07-28 16:30:52
96	10	31	0.01	2016-07-28 16:30:52
97	11	31	0.01	2016-07-28 16:30:52
98	270	31	0.006	2016-07-28 16:30:52
99	272	31	0.006	2016-07-28 16:30:52
100	2426	31	0.01	2016-07-28 16:30:52
101	581	32	NULL	2016-07-28 16:30:52
102	582	32	NULL	2016-07-28 16:30:52
103	584	32	NULL	2016-07-28 16:30:52
104	585	32	NULL	2016-07-28 16:30:52
105	510	33	NULL	2016-07-28 16:30:52
106	511	33	NULL	2016-07-28 16:30:52
107	512	33	NULL	2016-07-28 16:30:52
108	513	33	NULL	2016-07-28 16:30:52
109	518	33	NULL	2016-07-28 16:30:52
110	519	33	NULL	2016-07-28 16:30:52
111	520	33	NULL	2016-07-28 16:30:52
112	521	33	NULL	2016-07-28 16:30:52
113	522	33	NULL	2016-07-28 16:30:52
114	523	33	NULL	2016-07-28 16:30:52
115	524	33	NULL	2016-07-28 16:30:52
116	525	33	NULL	2016-07-28 16:30:52
117	526	33	NULL	2016-07-28 16:30:52
118	527	33	NULL	2016-07-28 16:30:52
119	528	33	NULL	2016-07-28 16:30:52
120	529	33	NULL	2016-07-28 16:30:52
121	530	33	NULL	2016-07-28 16:30:52
122	531	33	NULL	2016-07-28 16:30:52
123	532	33	NULL	2016-07-28 16:30:52
124	533	33	NULL	2016-07-28 16:30:52
125	534	33	NULL	2016-07-28 16:30:52
126	535	33	NULL	2016-07-28 16:30:52
127	536	33	NULL	2016-07-28 16:30:52
128	537	33	NULL	2016-07-28 16:30:52
129	538	33	NULL	2016-07-28 16:30:52
130	1387	33	NULL	2016-07-28 16:30:52
131	1388	33	NULL	2016-07-28 16:30:52
132	1389	33	NULL	2016-07-28 16:30:52
133	1390	33	NULL	2016-07-28 16:30:52
134	1391	33	NULL	2016-07-28 16:30:52
135	698	34	NULL	2016-07-28 16:30:52
136	699	34	NULL	2016-07-28 16:30:52
137	700	34	NULL	2016-07-28 16:30:52
138	2126	35	0.02	2016-07-28 16:30:52
139	2127	35	0.02	2016-07-28 16:30:52
140	2128	35	0.02	2016-07-28 16:30:52
141	2122	35	0.01	2016-07-28 16:30:52
142	2123	35	0.01	2016-07-28 16:30:52
143	2124	35	0.01	2016-07-28 16:30:52
144	2125	35	0.01	2016-07-28 16:30:52
145	2730	36	NULL	2016-07-28 16:30:52
146	2731	36	NULL	2016-07-28 16:30:52
147	2732	36	NULL	2016-07-28 16:30:52
148	2733	36	NULL	2016-07-28 16:30:52
149	2738	36	NULL	2016-07-28 16:30:52
150	2739	36	NULL	2016-07-28 16:30:52
151	2740	36	NULL	2016-07-28 16:30:52
152	2741	36	NULL	2016-07-28 16:30:52
153	2742	36	NULL	2016-07-28 16:30:52
154	2743	36	NULL	2016-07-28 16:30:52
155	2744	36	NULL	2016-07-28 16:30:52
156	2745	36	NULL	2016-07-28 16:30:52
157	2746	36	NULL	2016-07-28 16:30:52
158	2747	36	NULL	2016-07-28 16:30:52
159	2748	36	NULL	2016-07-28 16:30:52
160	2749	36	NULL	2016-07-28 16:30:52
161	2754	36	NULL	2016-07-28 16:30:52
162	2755	36	NULL	2016-07-28 16:30:52
163	2756	36	NULL	2016-07-28 16:30:52
164	2757	36	NULL	2016-07-28 16:30:52
165	2758	36	NULL	2016-07-28 16:30:52
166	2759	36	NULL	2016-07-28 16:30:52
167	2760	36	NULL	2016-07-28 16:30:52
168	2761	36	NULL	2016-07-28 16:30:52
169	2762	36	NULL	2016-07-28 16:30:52
170	2763	36	NULL	2016-07-28 16:30:52
171	2552	64	0.003	2016-07-28 16:30:52
172	2553	64	0.003	2016-07-28 16:30:52
173	2554	64	0.003	2016-07-28 16:30:52
174	2555	64	0.003	2016-07-28 16:30:52
175	2556	64	0.003	2016-07-28 16:30:52
176	2557	64	0.003	2016-07-28 16:30:52
177	2558	64	0.003	2016-07-28 16:30:52
178	2559	64	0.003	2016-07-28 16:30:52
179	2560	64	0.003	2016-07-28 16:30:52
180	2561	64	0.003	2016-07-28 16:30:52
181	2562	64	0.003	2016-07-28 16:30:52
182	2563	64	0.003	2016-07-28 16:30:52
183	2564	64	0.003	2016-07-28 16:30:52
184	2565	64	0.003	2016-07-28 16:30:52
185	2566	64	0.003	2016-07-28 16:30:52
186	2567	64	0.003	2016-07-28 16:30:52
187	2568	64	0.003	2016-07-28 16:30:52
188	2569	64	0.003	2016-07-28 16:30:52
189	1825	64	0.02	2016-07-28 16:30:52
190	1826	64	0.02	2016-07-28 16:30:52
191	1827	64	0.02	2016-07-28 16:30:52
192	2367	64	NULL	2016-07-28 16:30:52
193	2368	64	NULL	2016-07-28 16:30:52
194	2369	64	NULL	2016-07-28 16:30:52
195	684	64	0.03	2016-07-28 16:30:52
196	685	64	0.03	2016-07-28 16:30:52
197	686	64	0.03	2016-07-28 16:30:52
198	687	64	0.03	2016-07-28 16:30:52
199	688	64	0.03	2016-07-28 16:30:52
200	689	64	0.03	2016-07-28 16:30:52
201	690	64	0.03	2016-07-28 16:30:52
202	691	64	0.03	2016-07-28 16:30:52
203	692	64	0.03	2016-07-28 16:30:52
204	693	64	0.03	2016-07-28 16:30:52
205	2570	64	0.003	2016-07-28 16:30:52
206	2571	64	0.003	2016-07-28 16:30:52
207	2572	64	0.003	2016-07-28 16:30:52
208	2573	64	0.003	2016-07-28 16:30:52
209	2574	64	0.003	2016-07-28 16:30:52
210	2575	64	0.003	2016-07-28 16:30:52
211	2576	64	0.003	2016-07-28 16:30:52
212	2577	64	0.003	2016-07-28 16:30:52
213	2578	64	0.003	2016-07-28 16:30:52
214	2579	64	0.003	2016-07-28 16:30:52
215	1275	60	0.05	2016-07-28 16:30:52
216	1276	60	0.05	2016-07-28 16:30:52
217	1277	60	0.05	2016-07-28 16:30:52
218	1278	60	0.05	2016-07-28 16:30:52
219	1279	60	0.05	2016-07-28 16:30:52
220	1280	60	0.05	2016-07-28 16:30:52
221	1281	60	0.05	2016-07-28 16:30:52
222	1282	60	0.05	2016-07-28 16:30:52
223	1283	60	0.05	2016-07-28 16:30:52
224	1284	60	0.05	2016-07-28 16:30:52
225	1285	60	0.05	2016-07-28 16:30:52
226	2109	61	NULL	2016-07-28 16:30:52
227	2110	61	NULL	2016-07-28 16:30:52
228	2111	61	NULL	2016-07-28 16:30:52
229	2112	61	NULL	2016-07-28 16:30:52
230	2113	61	NULL	2016-07-28 16:30:52
231	2114	61	NULL	2016-07-28 16:30:52
232	2115	61	NULL	2016-07-28 16:30:52
233	2116	61	NULL	2016-07-28 16:30:52
234	2117	61	NULL	2016-07-28 16:30:52
235	1956	62	NULL	2016-07-28 16:30:52
236	1957	62	NULL	2016-07-28 16:30:52
237	1958	62	NULL	2016-07-28 16:30:52
238	1959	62	NULL	2016-07-28 16:30:52
239	1133	63	NULL	2016-07-28 16:30:52
240	1134	63	NULL	2016-07-28 16:30:52
241	1135	63	NULL	2016-07-28 16:30:52
242	1136	63	NULL	2016-07-28 16:30:52
243	1137	63	NULL	2016-07-28 16:30:52
244	1138	63	NULL	2016-07-28 16:30:52
245	1920	63	0.05	2016-07-28 16:30:52
246	1921	63	0.05	2016-07-28 16:30:52
247	1922	63	0.05	2016-07-28 16:30:52
248	1923	63	0.05	2016-07-28 16:30:52
249	1924	63	0.05	2016-07-28 16:30:52
250	1925	63	0.05	2016-07-28 16:30:52
251	1926	63	0.05	2016-07-28 16:30:52
252	1927	63	0.05	2016-07-28 16:30:52
253	1928	63	0.05	2016-07-28 16:30:52
254	2163	63	0.02	2016-07-28 16:30:52
255	2164	63	0.02	2016-07-28 16:30:52
256	2165	63	0.02	2016-07-28 16:30:52
257	2166	63	0.02	2016-07-28 16:30:52
258	2167	63	0.02	2016-07-28 16:30:52
259	2168	63	0.02	2016-07-28 16:30:52
260	2169	63	0.02	2016-07-28 16:30:52
261	2170	63	0.02	2016-07-28 16:30:52
262	2171	63	0.02	2016-07-28 16:30:52
263	2172	63	0.02	2016-07-28 16:30:52
264	2173	63	0.02	2016-07-28 16:30:52
265	2174	63	0.02	2016-07-28 16:30:52
266	2175	63	0.02	2016-07-28 16:30:52
267	2176	63	0.02	2016-07-28 16:30:52
268	2177	63	0.02	2016-07-28 16:30:52
269	2178	63	0.02	2016-07-28 16:30:52
270	2179	63	0.02	2016-07-28 16:30:52
271	2180	63	0.02	2016-07-28 16:30:52
272	2181	63	0.02	2016-07-28 16:30:52
273	2182	63	0.02	2016-07-28 16:30:52
274	2183	63	0.02	2016-07-28 16:30:52
275	2184	63	0.02	2016-07-28 16:30:52
276	2185	63	0.02	2016-07-28 16:30:52
277	2186	63	0.02	2016-07-28 16:30:52
278	2187	63	0.02	2016-07-28 16:30:52
279	2188	63	0.02	2016-07-28 16:30:52
280	2189	63	0.02	2016-07-28 16:30:52
281	2190	63	0.02	2016-07-28 16:30:52
282	2191	63	0.02	2016-07-28 16:30:52
283	2192	63	0.02	2016-07-28 16:30:52
284	2193	63	0.02	2016-07-28 16:30:52
285	2194	63	0.02	2016-07-28 16:30:52
286	2195	63	0.02	2016-07-28 16:30:52
287	2196	63	0.02	2016-07-28 16:30:52
288	2197	63	0.02	2016-07-28 16:30:52
289	2198	63	0.02	2016-07-28 16:30:52
290	2199	63	0.02	2016-07-28 16:30:52
291	2200	63	0.02	2016-07-28 16:30:52
292	2201	63	0.02	2016-07-28 16:30:52
293	2202	63	0.02	2016-07-28 16:30:52
294	1077	63	0.014	2016-07-28 16:30:52
295	1078	63	0.014	2016-07-28 16:30:52
296	1079	63	0.014	2016-07-28 16:30:52
297	228	63	0.01	2016-07-28 16:30:52
298	229	63	0.01	2016-07-28 16:30:52
299	230	63	0.01	2016-07-28 16:30:52
300	231	63	0.01	2016-07-28 16:30:52
301	232	63	0.01	2016-07-28 16:30:52
302	233	63	0.01	2016-07-28 16:30:52
303	234	63	0.01	2016-07-28 16:30:52
304	235	63	0.01	2016-07-28 16:30:52
305	236	63	0.01	2016-07-28 16:30:52
306	237	63	0.01	2016-07-28 16:30:52
307	238	63	0.01	2016-07-28 16:30:52
308	239	63	0.01	2016-07-28 16:30:52
309	240	63	0.01	2016-07-28 16:30:52
310	241	63	0.01	2016-07-28 16:30:52
311	242	63	0.01	2016-07-28 16:30:52
312	243	63	0.01	2016-07-28 16:30:52
313	244	63	0.01	2016-07-28 16:30:52
314	245	63	0.01	2016-07-28 16:30:52
315	246	63	0.01	2016-07-28 16:30:52
316	247	63	0.01	2016-07-28 16:30:52
317	248	63	0.01	2016-07-28 16:30:52
318	249	63	0.01	2016-07-28 16:30:52
319	250	63	0.01	2016-07-28 16:30:52
320	251	63	0.01	2016-07-28 16:30:52
321	252	63	0.01	2016-07-28 16:30:52
322	253	63	0.01	2016-07-28 16:30:52
323	254	63	0.01	2016-07-28 16:30:52
324	255	63	0.01	2016-07-28 16:30:52
325	256	63	0.01	2016-07-28 16:30:52
326	257	63	0.01	2016-07-28 16:30:52
327	258	63	0.01	2016-07-28 16:30:52
328	259	63	0.01	2016-07-28 16:30:52
329	768	63	0.01	2016-07-28 16:30:52
330	769	63	0.01	2016-07-28 16:30:52
331	770	63	0.01	2016-07-28 16:30:52
332	771	63	0.01	2016-07-28 16:30:52
333	772	63	0.01	2016-07-28 16:30:52
334	773	63	0.01	2016-07-28 16:30:52
335	774	63	0.01	2016-07-28 16:30:52
336	775	63	0.01	2016-07-28 16:30:52
337	776	63	0.01	2016-07-28 16:30:52
338	777	63	0.01	2016-07-28 16:30:52
339	778	63	0.01	2016-07-28 16:30:52
340	779	63	0.01	2016-07-28 16:30:52
341	780	63	0.01	2016-07-28 16:30:52
342	781	63	0.01	2016-07-28 16:30:52
343	782	63	0.01	2016-07-28 16:30:52
344	783	63	0.01	2016-07-28 16:30:52
345	934	63	0.01	2016-07-28 16:30:52
346	935	63	0.01	2016-07-28 16:30:52
347	936	63	0.01	2016-07-28 16:30:52
348	937	63	0.01	2016-07-28 16:30:52
349	938	63	0.01	2016-07-28 16:30:52
350	939	63	0.01	2016-07-28 16:30:52
351	940	63	0.01	2016-07-28 16:30:52
352	941	63	0.01	2016-07-28 16:30:52
353	942	63	0.01	2016-07-28 16:30:52
354	943	63	0.01	2016-07-28 16:30:52
355	948	63	0.01	2016-07-28 16:30:52
356	949	63	0.01	2016-07-28 16:30:52
357	950	63	0.01	2016-07-28 16:30:52
358	951	63	0.01	2016-07-28 16:30:52
359	952	63	0.01	2016-07-28 16:30:52
360	953	63	0.01	2016-07-28 16:30:52
361	954	63	0.01	2016-07-28 16:30:52
362	955	63	0.01	2016-07-28 16:30:52
363	956	63	0.01	2016-07-28 16:30:52
364	981	63	0.01	2016-07-28 16:30:52
365	982	63	0.01	2016-07-28 16:30:52
366	983	63	0.01	2016-07-28 16:30:52
367	984	63	0.01	2016-07-28 16:30:52
368	985	63	0.01	2016-07-28 16:30:52
369	986	63	0.01	2016-07-28 16:30:52
370	987	63	0.01	2016-07-28 16:30:52
371	988	63	0.01	2016-07-28 16:30:52
372	989	63	0.01	2016-07-28 16:30:52
373	990	63	0.01	2016-07-28 16:30:52
374	991	63	0.01	2016-07-28 16:30:52
375	992	63	0.01	2016-07-28 16:30:52
376	993	63	0.01	2016-07-28 16:30:52
377	994	63	0.01	2016-07-28 16:30:52
378	995	63	0.01	2016-07-28 16:30:52
379	996	63	0.01	2016-07-28 16:30:52
380	997	63	0.01	2016-07-28 16:30:52
381	998	63	0.01	2016-07-28 16:30:52
382	999	63	0.01	2016-07-28 16:30:52
383	1000	63	0.01	2016-07-28 16:30:52
384	1001	63	0.01	2016-07-28 16:30:52
385	1002	63	0.01	2016-07-28 16:30:52
386	1003	63	0.01	2016-07-28 16:30:52
387	1004	63	0.01	2016-07-28 16:30:52
388	1005	63	0.01	2016-07-28 16:30:52
389	1006	63	0.01	2016-07-28 16:30:52
390	1007	63	0.01	2016-07-28 16:30:52
391	1080	63	0.01	2016-07-28 16:30:52
392	1081	63	0.01	2016-07-28 16:30:52
393	1082	63	0.01	2016-07-28 16:30:52
394	1083	63	0.01	2016-07-28 16:30:52
395	1084	63	0.01	2016-07-28 16:30:52
396	1085	63	0.01	2016-07-28 16:30:52
397	1086	63	0.01	2016-07-28 16:30:52
398	1087	63	0.01	2016-07-28 16:30:52
399	1088	63	0.01	2016-07-28 16:30:52
400	1089	63	0.01	2016-07-28 16:30:52
401	1090	63	0.01	2016-07-28 16:30:52
402	1091	63	0.01	2016-07-28 16:30:52
403	1092	63	0.01	2016-07-28 16:30:52
404	1093	63	0.01	2016-07-28 16:30:52
405	1094	63	0.01	2016-07-28 16:30:52
406	1095	63	0.01	2016-07-28 16:30:52
407	1096	63	0.01	2016-07-28 16:30:52
408	1097	63	0.01	2016-07-28 16:30:52
409	1098	63	0.01	2016-07-28 16:30:52
410	1099	63	0.01	2016-07-28 16:30:52
411	1100	63	0.01	2016-07-28 16:30:52
412	1101	63	0.01	2016-07-28 16:30:52
413	1102	63	0.01	2016-07-28 16:30:52
414	1103	63	0.01	2016-07-28 16:30:52
415	1104	63	0.01	2016-07-28 16:30:52
416	1105	63	0.01	2016-07-28 16:30:52
417	1106	63	0.01	2016-07-28 16:30:52
418	1107	63	0.01	2016-07-28 16:30:52
419	1108	63	0.01	2016-07-28 16:30:52
420	1109	63	0.01	2016-07-28 16:30:52
421	2298	63	0.01	2016-07-28 16:30:52
422	2299	63	0.01	2016-07-28 16:30:52
423	2300	63	0.01	2016-07-28 16:30:52
424	2301	63	0.01	2016-07-28 16:30:52
425	2302	63	0.01	2016-07-28 16:30:52
426	2303	63	0.01	2016-07-28 16:30:52
427	2304	63	0.01	2016-07-28 16:30:52
428	2305	63	0.01	2016-07-28 16:30:52
429	2306	63	0.01	2016-07-28 16:30:52
430	2307	63	0.01	2016-07-28 16:30:52
431	2308	63	0.01	2016-07-28 16:30:52
432	2309	63	0.01	2016-07-28 16:30:52
433	2310	63	0.01	2016-07-28 16:30:52
434	2311	63	0.01	2016-07-28 16:30:52
435	2312	63	0.01	2016-07-28 16:30:52
436	2313	63	0.01	2016-07-28 16:30:52
437	2314	63	0.01	2016-07-28 16:30:52
438	2315	63	0.01	2016-07-28 16:30:52
439	2316	63	0.01	2016-07-28 16:30:52
440	2317	63	0.01	2016-07-28 16:30:52
441	2318	63	0.01	2016-07-28 16:30:52
442	2319	63	0.01	2016-07-28 16:30:52
443	2320	63	0.01	2016-07-28 16:30:52
444	2321	63	0.01	2016-07-28 16:30:52
445	2322	63	0.01	2016-07-28 16:30:52
446	2323	63	0.01	2016-07-28 16:30:52
447	2324	63	0.01	2016-07-28 16:30:52
448	2325	63	0.01	2016-07-28 16:30:52
449	2326	63	0.01	2016-07-28 16:30:52
450	2327	63	0.01	2016-07-28 16:30:52
451	2328	63	0.01	2016-07-28 16:30:52
452	2329	63	0.01	2016-07-28 16:30:52
453	2330	63	0.01	2016-07-28 16:30:52
454	2331	63	0.01	2016-07-28 16:30:52
455	2332	63	0.01	2016-07-28 16:30:52
456	2333	63	0.01	2016-07-28 16:30:52
457	2334	63	0.01	2016-07-28 16:30:52
458	2335	63	0.01	2016-07-28 16:30:52
459	2336	63	0.01	2016-07-28 16:30:52
460	2337	63	0.01	2016-07-28 16:30:52
461	2338	63	0.01	2016-07-28 16:30:52
462	2339	63	0.01	2016-07-28 16:30:52
463	2340	63	0.01	2016-07-28 16:30:52
464	2341	63	0.01	2016-07-28 16:30:52
465	2342	63	0.01	2016-07-28 16:30:52
466	2343	63	0.01	2016-07-28 16:30:52
467	2344	63	0.01	2016-07-28 16:30:52
468	2345	63	0.01	2016-07-28 16:30:52
469	2346	63	0.01	2016-07-28 16:30:52
470	2347	63	0.01	2016-07-28 16:30:52
471	2348	63	0.01	2016-07-28 16:30:52
472	2349	63	0.01	2016-07-28 16:30:52
473	2350	63	0.01	2016-07-28 16:30:52
474	2351	63	0.01	2016-07-28 16:30:52
475	2352	63	0.01	2016-07-28 16:30:52
476	2353	63	0.01	2016-07-28 16:30:52
477	2354	63	0.01	2016-07-28 16:30:52
478	2355	63	0.01	2016-07-28 16:30:52
479	2356	63	0.01	2016-07-28 16:30:52
480	2357	63	0.01	2016-07-28 16:30:52
481	2058	63	0.005	2016-07-28 16:30:52
482	2059	63	0.005	2016-07-28 16:30:52
483	2060	63	0.005	2016-07-28 16:30:52
484	186	63	0.01	2016-07-28 16:30:52
485	187	63	0.01	2016-07-28 16:30:52
486	188	63	0.01	2016-07-28 16:30:52
487	189	63	0.01	2016-07-28 16:30:52
488	190	63	0.01	2016-07-28 16:30:52
489	191	63	0.01	2016-07-28 16:30:52
490	192	63	0.01	2016-07-28 16:30:52
491	193	63	0.01	2016-07-28 16:30:52
492	598	61	NULL	2016-07-28 16:30:52
493	599	61	NULL	2016-07-28 16:30:52
494	600	61	NULL	2016-07-28 16:30:52
495	601	61	NULL	2016-07-28 16:30:52
496	602	61	NULL	2016-07-28 16:30:52
497	603	61	NULL	2016-07-28 16:30:52
498	2006	61	0.02	2016-07-28 16:30:52
499	2007	61	0.02	2016-07-28 16:30:52
500	2008	61	0.02	2016-07-28 16:30:52
501	2009	61	0.02	2016-07-28 16:30:52
502	1771	61	0.008	2016-07-28 16:30:52
503	1772	61	0.008	2016-07-28 16:30:52
504	1773	61	0.008	2016-07-28 16:30:52
505	1774	61	0.008	2016-07-28 16:30:52
506	1775	61	0.008	2016-07-28 16:30:52
507	1776	61	0.008	2016-07-28 16:30:52
508	1777	61	0.008	2016-07-28 16:30:52
509	650	61	0.005	2016-07-28 16:30:52
510	651	61	0.005	2016-07-28 16:30:52
511	652	61	0.005	2016-07-28 16:30:52
512	2011	65	NULL	2016-07-28 16:30:52
513	696	66	0.012	2016-07-28 16:30:52
514	697	66	0.012	2016-07-28 16:30:52
515	1046	67	0.02	2016-07-28 16:30:52
516	813	67	0.012	2016-07-28 16:30:52
517	814	67	0.012	2016-07-28 16:30:52
518	824	67	0.012	2016-07-28 16:30:52
519	825	67	0.012	2016-07-28 16:30:52
520	826	67	0.012	2016-07-28 16:30:52
521	2638	67	0.012	2016-07-28 16:30:52
522	2639	67	0.01	2016-07-28 16:30:52
523	2640	67	0.01	2016-07-28 16:30:52
524	2641	67	0.01	2016-07-28 16:30:52
525	2642	67	0.01	2016-07-28 16:30:52
526	909	68	NULL	2016-07-28 16:30:52
527	62	68	0.01	2016-07-28 16:30:52
528	63	68	0.01	2016-07-28 16:30:52
529	64	68	0.01	2016-07-28 16:30:52
530	65	68	0.01	2016-07-28 16:30:52
531	66	68	0.01	2016-07-28 16:30:52
532	67	68	0.01	2016-07-28 16:30:52
533	68	68	0.01	2016-07-28 16:30:52
534	69	68	0.01	2016-07-28 16:30:52
535	70	68	0.01	2016-07-28 16:30:52
536	71	68	0.01	2016-07-28 16:30:52
537	72	68	0.01	2016-07-28 16:30:52
538	73	68	0.01	2016-07-28 16:30:52
539	74	68	0.01	2016-07-28 16:30:52
540	75	68	0.01	2016-07-28 16:30:52
541	76	68	0.01	2016-07-28 16:30:52
542	77	68	0.01	2016-07-28 16:30:52
543	78	68	0.01	2016-07-28 16:30:52
544	79	68	0.01	2016-07-28 16:30:52
545	92	68	0.01	2016-07-28 16:30:52
546	93	68	0.01	2016-07-28 16:30:52
547	94	68	0.01	2016-07-28 16:30:52
548	95	68	0.01	2016-07-28 16:30:52
549	306	68	0.01	2016-07-28 16:30:52
550	307	68	0.01	2016-07-28 16:30:52
551	308	68	0.01	2016-07-28 16:30:52
552	309	68	0.01	2016-07-28 16:30:52
553	310	68	0.01	2016-07-28 16:30:52
554	311	68	0.01	2016-07-28 16:30:52
555	312	68	0.01	2016-07-28 16:30:52
556	313	68	0.01	2016-07-28 16:30:52
557	314	68	0.01	2016-07-28 16:30:52
558	315	68	0.01	2016-07-28 16:30:52
559	316	68	0.01	2016-07-28 16:30:52
560	317	68	0.01	2016-07-28 16:30:52
561	318	68	0.01	2016-07-28 16:30:52
562	319	68	0.01	2016-07-28 16:30:52
563	320	68	0.01	2016-07-28 16:30:52
564	1220	68	0.01	2016-07-28 16:30:52
565	1221	68	0.01	2016-07-28 16:30:52
566	1222	68	0.01	2016-07-28 16:30:52
567	1223	68	0.01	2016-07-28 16:30:52
568	1224	68	0.01	2016-07-28 16:30:52
569	1225	68	0.01	2016-07-28 16:30:52
570	1226	68	0.01	2016-07-28 16:30:52
571	1227	68	0.01	2016-07-28 16:30:52
572	1468	68	0.01	2016-07-28 16:30:52
573	1469	68	0.01	2016-07-28 16:30:52
574	1470	68	0.01	2016-07-28 16:30:52
575	1471	68	0.01	2016-07-28 16:30:52
576	1472	68	0.01	2016-07-28 16:30:52
577	1473	68	0.01	2016-07-28 16:30:52
578	1474	68	0.01	2016-07-28 16:30:52
579	1475	68	0.01	2016-07-28 16:30:52
580	1476	68	0.01	2016-07-28 16:30:52
581	1477	68	0.01	2016-07-28 16:30:52
582	1478	68	0.01	2016-07-28 16:30:52
583	1479	68	0.01	2016-07-28 16:30:52
584	1480	68	0.01	2016-07-28 16:30:52
585	1481	68	0.01	2016-07-28 16:30:52
586	1482	68	0.01	2016-07-28 16:30:52
587	1483	68	0.01	2016-07-28 16:30:52
588	1484	68	0.01	2016-07-28 16:30:52
589	1485	68	0.01	2016-07-28 16:30:52
590	1486	68	0.01	2016-07-28 16:30:52
591	1487	68	0.01	2016-07-28 16:30:52
592	1488	68	0.01	2016-07-28 16:30:52
593	1489	68	0.01	2016-07-28 16:30:52
594	1490	68	0.01	2016-07-28 16:30:52
595	1491	68	0.01	2016-07-28 16:30:52
596	1492	68	0.01	2016-07-28 16:30:52
597	1493	68	0.01	2016-07-28 16:30:52
598	1494	68	0.01	2016-07-28 16:30:52
599	1495	68	0.01	2016-07-28 16:30:52
600	1496	68	0.01	2016-07-28 16:30:52
601	1497	68	0.01	2016-07-28 16:30:52
602	1498	68	0.01	2016-07-28 16:30:52
603	1499	68	0.01	2016-07-28 16:30:52
604	1500	68	0.01	2016-07-28 16:30:52
605	1501	68	0.01	2016-07-28 16:30:52
606	1502	68	0.01	2016-07-28 16:30:52
607	1503	68	0.01	2016-07-28 16:30:52
608	1504	68	0.01	2016-07-28 16:30:52
609	1505	68	0.01	2016-07-28 16:30:52
610	1506	68	0.01	2016-07-28 16:30:52
611	1068	69	0.01	2016-07-28 16:30:52
612	1067	69	0.003	2016-07-28 16:30:52
613	1066	69	0.002	2016-07-28 16:30:52
614	1064	69	0.0015	2016-07-28 16:30:52
615	1065	69	0.001	2016-07-28 16:30:52
616	2012	69	0.8	2016-07-28 16:30:52
617	2013	69	0.8	2016-07-28 16:30:52
618	2014	69	0.8	2016-07-28 16:30:52
619	2015	69	0.8	2016-07-28 16:30:52
620	1047	69	0.02	2016-07-28 16:30:52
621	2017	69	0.01	2016-07-28 16:30:52
622	2018	69	0.01	2016-07-28 16:30:52
623	2019	69	0.01	2016-07-28 16:30:52
624	2020	69	0.01	2016-07-28 16:30:52
625	2021	69	0.01	2016-07-28 16:30:52
626	2022	69	0.01	2016-07-28 16:30:52
627	2023	69	0.01	2016-07-28 16:30:52
628	2024	69	0.01	2016-07-28 16:30:52
629	2025	69	0.01	2016-07-28 16:30:52
630	2016	69	0.0035	2016-07-28 16:30:52
631	1864	70	NULL	2016-07-28 16:30:52
632	1865	70	NULL	2016-07-28 16:30:52
633	1866	70	NULL	2016-07-28 16:30:52
634	1867	70	NULL	2016-07-28 16:30:52
635	1868	70	NULL	2016-07-28 16:30:52
636	1869	70	NULL	2016-07-28 16:30:52
637	1870	70	NULL	2016-07-28 16:30:52
638	1871	70	NULL	2016-07-28 16:30:52
639	1872	70	NULL	2016-07-28 16:30:52
640	1873	70	NULL	2016-07-28 16:30:52
641	1874	70	NULL	2016-07-28 16:30:52
642	1875	70	NULL	2016-07-28 16:30:52
643	1876	70	NULL	2016-07-28 16:30:52
644	1877	70	NULL	2016-07-28 16:30:52
645	1878	70	NULL	2016-07-28 16:30:52
646	1879	70	NULL	2016-07-28 16:30:52
647	1880	70	NULL	2016-07-28 16:30:52
648	1881	70	NULL	2016-07-28 16:30:52
649	1882	70	NULL	2016-07-28 16:30:52
650	1883	70	NULL	2016-07-28 16:30:52
651	1884	70	NULL	2016-07-28 16:30:52
652	1885	70	NULL	2016-07-28 16:30:52
653	2276	70	NULL	2016-07-28 16:30:52
654	2277	70	NULL	2016-07-28 16:30:52
655	2278	70	NULL	2016-07-28 16:30:52
656	2279	70	NULL	2016-07-28 16:30:52
657	2280	70	NULL	2016-07-28 16:30:52
658	2281	70	NULL	2016-07-28 16:30:52
659	2697	70	0.1	2016-07-28 16:30:52
660	1583	70	0.02	2016-07-28 16:30:52
661	1584	70	0.02	2016-07-28 16:30:52
662	1585	70	0.02	2016-07-28 16:30:52
663	1586	70	0.02	2016-07-28 16:30:52
664	1587	70	0.02	2016-07-28 16:30:52
665	1588	70	0.02	2016-07-28 16:30:52
666	1589	70	0.02	2016-07-28 16:30:52
667	1590	70	0.02	2016-07-28 16:30:52
668	1591	70	0.02	2016-07-28 16:30:52
669	1592	70	0.02	2016-07-28 16:30:52
670	1593	70	0.02	2016-07-28 16:30:52
671	1594	70	0.02	2016-07-28 16:30:52
672	1595	70	0.02	2016-07-28 16:30:52
673	1596	70	0.02	2016-07-28 16:30:52
674	1597	70	0.02	2016-07-28 16:30:52
675	1598	70	0.02	2016-07-28 16:30:52
676	1599	70	0.02	2016-07-28 16:30:52
677	1600	70	0.02	2016-07-28 16:30:52
678	1601	70	0.02	2016-07-28 16:30:52
679	1602	70	0.02	2016-07-28 16:30:52
680	1603	70	0.02	2016-07-28 16:30:52
681	1604	70	0.02	2016-07-28 16:30:52
682	1605	70	0.02	2016-07-28 16:30:52
683	1606	70	0.02	2016-07-28 16:30:52
684	1607	70	0.02	2016-07-28 16:30:52
685	1608	70	0.02	2016-07-28 16:30:52
686	1609	70	0.02	2016-07-28 16:30:52
687	1610	70	0.02	2016-07-28 16:30:52
688	1611	70	0.02	2016-07-28 16:30:52
689	1612	70	0.02	2016-07-28 16:30:52
690	1613	70	0.02	2016-07-28 16:30:52
691	1614	70	0.02	2016-07-28 16:30:52
692	1615	70	0.02	2016-07-28 16:30:52
693	1616	70	0.02	2016-07-28 16:30:52
694	1617	70	0.02	2016-07-28 16:30:52
695	1618	70	0.02	2016-07-28 16:30:52
696	1619	70	0.02	2016-07-28 16:30:52
697	1620	70	0.02	2016-07-28 16:30:52
698	1621	70	0.02	2016-07-28 16:30:52
699	898	70	0.012	2016-07-28 16:30:52
700	899	70	0.012	2016-07-28 16:30:52
701	900	70	0.012	2016-07-28 16:30:52
702	901	70	0.012	2016-07-28 16:30:52
703	902	70	0.012	2016-07-28 16:30:52
704	903	70	0.012	2016-07-28 16:30:52
705	1896	70	0.012	2016-07-28 16:30:52
706	1897	70	0.012	2016-07-28 16:30:52
707	1898	70	0.012	2016-07-28 16:30:52
708	1899	70	0.012	2016-07-28 16:30:52
709	1900	70	0.012	2016-07-28 16:30:52
710	1901	70	0.012	2016-07-28 16:30:52
711	1902	70	0.012	2016-07-28 16:30:52
712	1903	70	0.012	2016-07-28 16:30:52
713	1904	70	0.012	2016-07-28 16:30:52
714	1905	70	0.012	2016-07-28 16:30:52
715	1906	70	0.012	2016-07-28 16:30:52
716	1907	70	0.012	2016-07-28 16:30:52
717	1908	70	0.012	2016-07-28 16:30:52
718	1909	70	0.012	2016-07-28 16:30:52
719	2288	70	0.012	2016-07-28 16:30:52
720	2289	70	0.012	2016-07-28 16:30:52
721	2290	70	0.012	2016-07-28 16:30:52
722	2291	70	0.012	2016-07-28 16:30:52
723	2292	70	0.012	2016-07-28 16:30:52
724	2293	70	0.012	2016-07-28 16:30:52
725	2294	70	0.012	2016-07-28 16:30:52
726	2295	70	0.012	2016-07-28 16:30:52
727	2296	70	0.012	2016-07-28 16:30:52
728	2297	70	0.012	2016-07-28 16:30:52
729	283	70	0.01	2016-07-28 16:30:52
730	284	70	0.01	2016-07-28 16:30:52
731	285	70	0.01	2016-07-28 16:30:52
732	286	70	0.01	2016-07-28 16:30:52
733	287	70	0.01	2016-07-28 16:30:52
734	288	70	0.01	2016-07-28 16:30:52
735	289	70	0.01	2016-07-28 16:30:52
736	295	70	0.01	2016-07-28 16:30:52
737	296	70	0.01	2016-07-28 16:30:52
738	297	70	0.01	2016-07-28 16:30:52
739	298	70	0.01	2016-07-28 16:30:52
740	299	70	0.01	2016-07-28 16:30:52
741	300	70	0.01	2016-07-28 16:30:52
742	301	70	0.01	2016-07-28 16:30:52
743	302	70	0.01	2016-07-28 16:30:52
744	303	70	0.01	2016-07-28 16:30:52
745	304	70	0.01	2016-07-28 16:30:52
746	305	70	0.01	2016-07-28 16:30:52
747	329	70	0.01	2016-07-28 16:30:52
748	330	70	0.01	2016-07-28 16:30:52
749	331	70	0.01	2016-07-28 16:30:52
750	332	70	0.01	2016-07-28 16:30:52
751	333	70	0.01	2016-07-28 16:30:52
752	334	70	0.01	2016-07-28 16:30:52
753	335	70	0.01	2016-07-28 16:30:52
754	336	70	0.01	2016-07-28 16:30:52
755	337	70	0.01	2016-07-28 16:30:52
756	338	70	0.01	2016-07-28 16:30:52
757	339	70	0.01	2016-07-28 16:30:52
758	340	70	0.01	2016-07-28 16:30:52
759	341	70	0.01	2016-07-28 16:30:52
760	342	70	0.01	2016-07-28 16:30:52
761	343	70	0.01	2016-07-28 16:30:52
762	957	70	0.01	2016-07-28 16:30:52
763	958	70	0.01	2016-07-28 16:30:52
764	959	70	0.01	2016-07-28 16:30:52
765	960	70	0.01	2016-07-28 16:30:52
766	961	70	0.01	2016-07-28 16:30:52
767	962	70	0.01	2016-07-28 16:30:52
768	963	70	0.01	2016-07-28 16:30:52
769	964	70	0.01	2016-07-28 16:30:52
770	965	70	0.01	2016-07-28 16:30:52
771	966	70	0.01	2016-07-28 16:30:52
772	967	70	0.01	2016-07-28 16:30:52
773	968	70	0.01	2016-07-28 16:30:52
774	969	70	0.01	2016-07-28 16:30:52
775	970	70	0.01	2016-07-28 16:30:52
776	971	70	0.01	2016-07-28 16:30:52
777	1037	70	0.01	2016-07-28 16:30:52
778	1038	70	0.01	2016-07-28 16:30:52
779	1039	70	0.01	2016-07-28 16:30:52
780	1040	70	0.01	2016-07-28 16:30:52
781	1041	70	0.01	2016-07-28 16:30:52
782	1042	70	0.01	2016-07-28 16:30:52
783	1043	70	0.01	2016-07-28 16:30:52
784	1418	70	0.01	2016-07-28 16:30:52
785	1419	70	0.01	2016-07-28 16:30:52
786	1420	70	0.01	2016-07-28 16:30:52
787	1421	70	0.01	2016-07-28 16:30:52
788	1422	70	0.01	2016-07-28 16:30:52
789	1423	70	0.01	2016-07-28 16:30:52
790	1424	70	0.01	2016-07-28 16:30:52
791	1425	70	0.01	2016-07-28 16:30:52
792	1426	70	0.01	2016-07-28 16:30:52
793	1427	70	0.01	2016-07-28 16:30:52
794	1428	70	0.01	2016-07-28 16:30:52
795	1429	70	0.01	2016-07-28 16:30:52
796	1430	70	0.01	2016-07-28 16:30:52
797	1431	70	0.01	2016-07-28 16:30:52
798	1432	70	0.01	2016-07-28 16:30:52
799	1433	70	0.01	2016-07-28 16:30:52
800	1434	70	0.01	2016-07-28 16:30:52
801	1435	70	0.01	2016-07-28 16:30:52
802	1436	70	0.01	2016-07-28 16:30:52
803	1437	70	0.01	2016-07-28 16:30:52
804	1438	70	0.01	2016-07-28 16:30:52
805	108	70	0.002	2016-07-28 16:30:52
806	2719	70	0.02	2016-07-28 16:30:52
807	1578	70	0.02	2016-07-28 16:30:52
808	1579	70	0.02	2016-07-28 16:30:52
809	1580	70	0.02	2016-07-28 16:30:52
810	1581	70	0.02	2016-07-28 16:30:52
811	1582	70	0.02	2016-07-28 16:30:52
812	280	70	0.01	2016-07-28 16:30:52
813	281	70	0.01	2016-07-28 16:30:52
814	282	70	0.01	2016-07-28 16:30:52
815	196	71	NULL	2016-07-28 16:30:52
816	197	71	NULL	2016-07-28 16:30:52
817	198	71	NULL	2016-07-28 16:30:52
818	199	71	NULL	2016-07-28 16:30:52
819	200	71	NULL	2016-07-28 16:30:52
820	201	71	NULL	2016-07-28 16:30:52
821	202	71	NULL	2016-07-28 16:30:52
822	203	71	NULL	2016-07-28 16:30:52
823	204	71	NULL	2016-07-28 16:30:52
824	205	71	NULL	2016-07-28 16:30:52
825	206	71	NULL	2016-07-28 16:30:52
826	207	71	NULL	2016-07-28 16:30:52
827	208	71	NULL	2016-07-28 16:30:52
828	209	71	NULL	2016-07-28 16:30:52
829	210	71	NULL	2016-07-28 16:30:52
830	1056	71	NULL	2016-07-28 16:30:52
831	1044	71	0.02	2016-07-28 16:30:52
832	1045	71	0.02	2016-07-28 16:30:52
833	1055	71	0.02	2016-07-28 16:30:52
834	1943	71	0.02	2016-07-28 16:30:52
835	1944	71	0.02	2016-07-28 16:30:52
836	1945	71	0.02	2016-07-28 16:30:52
837	371	71	0.01	2016-07-28 16:30:52
838	1054	71	0.01	2016-07-28 16:30:52
839	1053	71	0.005	2016-07-28 16:30:52
840	1052	71	0.003	2016-07-28 16:30:52
841	1051	71	0.002	2016-07-28 16:30:52
842	1050	71	0.0015	2016-07-28 16:30:52
843	1049	71	0.001	2016-07-28 16:30:52
844	1063	67	0.02	2016-07-28 16:30:52
845	1062	67	0.01	2016-07-28 16:30:52
846	1061	67	0.008	2016-07-28 16:30:52
847	1060	67	0.005	2016-07-28 16:30:52
848	1059	67	0.004	2016-07-28 16:30:52
849	1058	67	0.003	2016-07-28 16:30:52
850	1057	67	0.002	2016-07-28 16:30:52
851	1373	68	0.03	2016-07-28 16:30:52
852	1374	68	0.03	2016-07-28 16:30:52
853	1375	68	0.03	2016-07-28 16:30:52
854	1376	68	0.03	2016-07-28 16:30:52
855	1377	68	0.03	2016-07-28 16:30:52
856	1378	68	0.03	2016-07-28 16:30:52
857	1379	68	0.03	2016-07-28 16:30:52
858	1380	68	0.03	2016-07-28 16:30:52
859	454	72	0.015	2016-07-28 16:30:52
860	453	72	0.0125	2016-07-28 16:30:52
861	452	72	0.01	2016-07-28 16:30:52
862	451	72	0.0075	2016-07-28 16:30:52
863	450	72	0.005	2016-07-28 16:30:52
864	1246	71	0.024	2016-07-28 16:30:52
865	1228	71	0.02	2016-07-28 16:30:52
866	1229	71	0.02	2016-07-28 16:30:52
867	1230	71	0.02	2016-07-28 16:30:52
868	1231	71	0.02	2016-07-28 16:30:52
869	1232	71	0.02	2016-07-28 16:30:52
870	1233	71	0.02	2016-07-28 16:30:52
871	1234	71	0.02	2016-07-28 16:30:52
872	1235	71	0.02	2016-07-28 16:30:52
873	1236	71	0.02	2016-07-28 16:30:52
874	1237	71	0.02	2016-07-28 16:30:52
875	1238	71	0.02	2016-07-28 16:30:52
876	1239	71	0.02	2016-07-28 16:30:52
877	1240	71	0.02	2016-07-28 16:30:52
878	1241	71	0.02	2016-07-28 16:30:52
879	1242	71	0.02	2016-07-28 16:30:52
880	1243	71	0.02	2016-07-28 16:30:52
881	1245	71	0.02	2016-07-28 16:30:52
882	1247	71	0.02	2016-07-28 16:30:52
883	1248	71	0.02	2016-07-28 16:30:52
884	1249	71	0.02	2016-07-28 16:30:52
885	1250	71	0.02	2016-07-28 16:30:52
886	1251	71	0.02	2016-07-28 16:30:52
887	1244	71	0.016	2016-07-28 16:30:52
888	222	73	NULL	2016-07-28 16:30:52
889	223	73	NULL	2016-07-28 16:30:52
890	224	73	NULL	2016-07-28 16:30:52
891	514	73	NULL	2016-07-28 16:30:52
892	515	73	NULL	2016-07-28 16:30:52
893	516	73	NULL	2016-07-28 16:30:52
894	517	73	NULL	2016-07-28 16:30:52
895	1657	73	NULL	2016-07-28 16:30:52
896	1658	73	NULL	2016-07-28 16:30:52
897	1708	74	0.06	2016-07-28 16:30:52
898	1709	74	0.06	2016-07-28 16:30:52
899	1711	74	0.06	2016-07-28 16:30:52
900	1705	74	0.04	2016-07-28 16:30:52
901	1706	74	0.04	2016-07-28 16:30:52
902	1710	74	0.04	2016-07-28 16:30:52
903	680	74	0.03	2016-07-28 16:30:52
904	681	74	0.03	2016-07-28 16:30:52
905	682	74	0.03	2016-07-28 16:30:52
906	683	74	0.03	2016-07-28 16:30:52
907	1365	74	0.015	2016-07-28 16:30:52
908	1364	74	0.01	2016-07-28 16:30:52
909	109	74	0.0074	2016-07-28 16:30:52
910	1363	74	0.004	2016-07-28 16:30:52
911	2728	75	0.02	2016-07-28 16:30:52
912	2729	75	0.02	2016-07-28 16:30:52
913	2026	76	0.014	2016-07-28 16:30:52
914	2027	76	0.014	2016-07-28 16:30:52
915	2028	76	0.014	2016-07-28 16:30:52
916	2029	76	0.014	2016-07-28 16:30:52
917	2030	76	0.014	2016-07-28 16:30:52
918	2031	76	0.014	2016-07-28 16:30:52
919	2032	76	0.014	2016-07-28 16:30:52
920	2033	76	0.014	2016-07-28 16:30:52
921	2034	76	0.014	2016-07-28 16:30:52
922	2035	76	0.014	2016-07-28 16:30:52
923	2036	76	0.014	2016-07-28 16:30:52
924	2037	76	0.014	2016-07-28 16:30:52
925	2038	76	0.014	2016-07-28 16:30:52
926	2039	76	0.014	2016-07-28 16:30:52
927	2040	76	0.014	2016-07-28 16:30:52
928	2041	76	0.014	2016-07-28 16:30:52
929	1536	77	0.053	2016-07-28 16:30:52
930	1537	77	0.053	2016-07-28 16:30:52
931	1538	77	0.053	2016-07-28 16:30:52
932	1533	77	0.05	2016-07-28 16:30:52
933	1534	77	0.05	2016-07-28 16:30:52
934	1535	77	0.05	2016-07-28 16:30:52
935	375	77	0.04	2016-07-28 16:30:52
936	376	77	0.04	2016-07-28 16:30:52
937	377	77	0.04	2016-07-28 16:30:52
938	378	77	0.04	2016-07-28 16:30:52
939	379	77	0.04	2016-07-28 16:30:52
940	930	77	0.04	2016-07-28 16:30:52
941	931	77	0.04	2016-07-28 16:30:52
942	932	77	0.04	2016-07-28 16:30:52
943	2449	77	0.04	2016-07-28 16:30:52
944	2450	77	0.04	2016-07-28 16:30:52
945	2451	77	0.04	2016-07-28 16:30:52
946	2452	77	0.04	2016-07-28 16:30:52
947	2453	77	0.04	2016-07-28 16:30:52
948	2454	77	0.04	2016-07-28 16:30:52
949	2455	77	0.04	2016-07-28 16:30:52
950	2456	77	0.04	2016-07-28 16:30:52
951	2457	77	0.04	2016-07-28 16:30:52
952	2458	77	0.04	2016-07-28 16:30:52
953	2459	77	0.04	2016-07-28 16:30:52
954	2460	77	0.04	2016-07-28 16:30:52
955	2461	77	0.04	2016-07-28 16:30:52
956	2462	77	0.04	2016-07-28 16:30:52
957	2463	77	0.04	2016-07-28 16:30:52
958	2464	77	0.04	2016-07-28 16:30:52
959	2465	77	0.04	2016-07-28 16:30:52
960	2466	77	0.04	2016-07-28 16:30:52
961	2467	77	0.04	2016-07-28 16:30:52
962	2468	77	0.04	2016-07-28 16:30:52
963	2469	77	0.04	2016-07-28 16:30:52
964	2470	77	0.04	2016-07-28 16:30:52
965	2471	77	0.04	2016-07-28 16:30:52
966	2472	77	0.04	2016-07-28 16:30:52
967	2473	77	0.04	2016-07-28 16:30:52
968	2474	77	0.04	2016-07-28 16:30:52
969	2475	77	0.04	2016-07-28 16:30:52
970	2476	77	0.04	2016-07-28 16:30:52
971	2477	77	0.04	2016-07-28 16:30:52
972	2478	77	0.04	2016-07-28 16:30:52
973	2479	77	0.04	2016-07-28 16:30:52
974	2480	77	0.04	2016-07-28 16:30:52
975	2481	77	0.04	2016-07-28 16:30:52
976	2482	77	0.04	2016-07-28 16:30:52
977	2483	77	0.04	2016-07-28 16:30:52
978	2484	77	0.04	2016-07-28 16:30:52
979	2485	77	0.04	2016-07-28 16:30:52
980	2486	77	0.04	2016-07-28 16:30:52
981	2487	77	0.04	2016-07-28 16:30:52
982	2061	77	0.0053	2016-07-28 16:30:52
983	2062	77	0.0053	2016-07-28 16:30:52
984	2063	77	0.0053	2016-07-28 16:30:52
985	2064	77	0.0053	2016-07-28 16:30:52
986	2065	77	0.0053	2016-07-28 16:30:52
987	2066	77	0.0053	2016-07-28 16:30:52
988	2067	77	0.0053	2016-07-28 16:30:52
989	2068	77	0.0053	2016-07-28 16:30:52
990	1530	77	0.005	2016-07-28 16:30:52
991	1531	77	0.005	2016-07-28 16:30:52
992	1532	77	0.005	2016-07-28 16:30:52
993	2069	77	0.005	2016-07-28 16:30:52
994	2070	77	0.005	2016-07-28 16:30:52
995	2071	77	0.005	2016-07-28 16:30:52
996	2072	77	0.005	2016-07-28 16:30:52
997	2073	77	0.005	2016-07-28 16:30:52
998	2074	77	0.005	2016-07-28 16:30:52
999	2075	77	0.005	2016-07-28 16:30:52
1000	2076	77	0.005	2016-07-28 16:30:52
1001	2077	77	0.005	2016-07-28 16:30:52
1002	2078	77	0.005	2016-07-28 16:30:52
1003	2079	77	0.005	2016-07-28 16:30:52
1004	2080	77	0.005	2016-07-28 16:30:52
1005	2081	77	0.005	2016-07-28 16:30:52
1006	2082	77	0.005	2016-07-28 16:30:52
1007	2083	77	0.005	2016-07-28 16:30:52
1008	2084	77	0.005	2016-07-28 16:30:52
1009	2085	77	0.005	2016-07-28 16:30:52
1010	2086	77	0.005	2016-07-28 16:30:52
1011	2087	77	0.005	2016-07-28 16:30:52
1012	2088	77	0.005	2016-07-28 16:30:52
1013	2089	77	0.005	2016-07-28 16:30:52
1014	2090	77	0.005	2016-07-28 16:30:52
1015	2091	77	0.005	2016-07-28 16:30:52
1016	2092	77	0.005	2016-07-28 16:30:52
1017	2093	77	0.005	2016-07-28 16:30:52
1018	2094	77	0.005	2016-07-28 16:30:52
1019	2095	77	0.005	2016-07-28 16:30:52
1020	2096	77	0.005	2016-07-28 16:30:52
1021	2097	77	0.005	2016-07-28 16:30:52
1022	2098	77	0.005	2016-07-28 16:30:52
1023	2099	77	0.005	2016-07-28 16:30:52
1024	2100	77	0.005	2016-07-28 16:30:52
1025	2101	77	0.005	2016-07-28 16:30:52
1026	2102	77	0.005	2016-07-28 16:30:52
1027	2103	77	0.005	2016-07-28 16:30:52
1028	2104	77	0.005	2016-07-28 16:30:52
1029	2105	77	0.005	2016-07-28 16:30:52
1030	2106	77	0.005	2016-07-28 16:30:52
1031	2107	77	0.005	2016-07-28 16:30:52
1032	2108	77	0.005	2016-07-28 16:30:52
1033	707	77	NULL	2016-07-28 16:30:52
1034	708	77	NULL	2016-07-28 16:30:52
1035	709	77	NULL	2016-07-28 16:30:52
1036	710	77	NULL	2016-07-28 16:30:52
1037	711	77	NULL	2016-07-28 16:30:52
1038	712	77	NULL	2016-07-28 16:30:52
1039	713	77	NULL	2016-07-28 16:30:52
1040	714	77	NULL	2016-07-28 16:30:52
1041	715	77	NULL	2016-07-28 16:30:52
1042	716	77	NULL	2016-07-28 16:30:52
1043	717	77	NULL	2016-07-28 16:30:52
1044	718	77	NULL	2016-07-28 16:30:52
1045	719	77	NULL	2016-07-28 16:30:52
1046	720	77	NULL	2016-07-28 16:30:52
1047	721	77	NULL	2016-07-28 16:30:52
1048	722	77	NULL	2016-07-28 16:30:52
1049	723	77	NULL	2016-07-28 16:30:52
1050	724	77	NULL	2016-07-28 16:30:52
1051	725	77	NULL	2016-07-28 16:30:52
1052	726	77	NULL	2016-07-28 16:30:52
1053	727	77	NULL	2016-07-28 16:30:52
1054	728	77	NULL	2016-07-28 16:30:52
1055	729	77	NULL	2016-07-28 16:30:52
1056	730	77	NULL	2016-07-28 16:30:52
1057	731	77	NULL	2016-07-28 16:30:52
1058	732	77	NULL	2016-07-28 16:30:52
1059	733	77	NULL	2016-07-28 16:30:52
1060	734	77	NULL	2016-07-28 16:30:52
1061	735	77	NULL	2016-07-28 16:30:52
1062	736	77	NULL	2016-07-28 16:30:52
1063	279	77	NULL	2016-07-28 16:30:52
1064	1335	77	0.06	2016-07-28 16:30:52
1065	1336	77	0.06	2016-07-28 16:30:52
1066	1337	77	0.06	2016-07-28 16:30:52
1067	1338	77	0.06	2016-07-28 16:30:52
1068	1339	77	0.06	2016-07-28 16:30:52
1069	1340	77	0.06	2016-07-28 16:30:52
1070	1341	77	0.06	2016-07-28 16:30:52
1071	1342	77	0.06	2016-07-28 16:30:52
1072	1343	77	0.06	2016-07-28 16:30:52
1073	1344	77	0.06	2016-07-28 16:30:52
1074	1345	77	0.06	2016-07-28 16:30:52
1075	1346	77	0.06	2016-07-28 16:30:52
1076	1347	77	0.06	2016-07-28 16:30:52
1077	1348	77	0.06	2016-07-28 16:30:52
1078	1349	77	0.06	2016-07-28 16:30:52
1079	1350	77	0.06	2016-07-28 16:30:52
1080	1351	77	0.06	2016-07-28 16:30:52
1081	1352	77	0.06	2016-07-28 16:30:52
1082	1353	77	0.06	2016-07-28 16:30:52
1083	1354	77	0.06	2016-07-28 16:30:52
1084	1355	77	0.06	2016-07-28 16:30:52
1085	1356	77	0.06	2016-07-28 16:30:52
1086	1357	77	0.06	2016-07-28 16:30:52
1087	1358	77	0.06	2016-07-28 16:30:52
1088	1359	77	0.06	2016-07-28 16:30:52
1089	1631	77	0.06	2016-07-28 16:30:52
1090	1632	77	0.06	2016-07-28 16:30:52
1091	1633	77	0.06	2016-07-28 16:30:52
1092	1634	77	0.06	2016-07-28 16:30:52
1093	1635	77	0.06	2016-07-28 16:30:52
1094	1636	77	0.06	2016-07-28 16:30:52
1095	1637	77	0.06	2016-07-28 16:30:52
1096	380	77	0.04	2016-07-28 16:30:52
1097	381	77	0.04	2016-07-28 16:30:52
1098	382	77	0.04	2016-07-28 16:30:52
1099	383	77	0.04	2016-07-28 16:30:52
1100	384	77	0.04	2016-07-28 16:30:52
1101	385	77	0.04	2016-07-28 16:30:52
1102	386	77	0.04	2016-07-28 16:30:52
1103	387	77	0.04	2016-07-28 16:30:52
1104	388	77	0.04	2016-07-28 16:30:52
1105	389	77	0.04	2016-07-28 16:30:52
1106	390	77	0.04	2016-07-28 16:30:52
1107	391	77	0.04	2016-07-28 16:30:52
1108	392	77	0.04	2016-07-28 16:30:52
1109	393	77	0.04	2016-07-28 16:30:52
1110	394	77	0.04	2016-07-28 16:30:52
1111	395	77	0.04	2016-07-28 16:30:52
1112	396	77	0.04	2016-07-28 16:30:52
1113	397	77	0.04	2016-07-28 16:30:52
1114	398	77	0.04	2016-07-28 16:30:52
1115	399	77	0.04	2016-07-28 16:30:52
1116	400	77	0.04	2016-07-28 16:30:52
1117	401	77	0.04	2016-07-28 16:30:52
1118	402	77	0.04	2016-07-28 16:30:52
1119	403	77	0.04	2016-07-28 16:30:52
1120	404	77	0.04	2016-07-28 16:30:52
1121	608	77	0.04	2016-07-28 16:30:52
1122	609	77	0.04	2016-07-28 16:30:52
1123	610	77	0.04	2016-07-28 16:30:52
1124	611	77	0.04	2016-07-28 16:30:52
1125	612	77	0.04	2016-07-28 16:30:52
1126	613	77	0.04	2016-07-28 16:30:52
1127	614	77	0.04	2016-07-28 16:30:52
1128	615	77	0.04	2016-07-28 16:30:52
1129	616	77	0.04	2016-07-28 16:30:52
1130	617	77	0.04	2016-07-28 16:30:52
1131	618	77	0.04	2016-07-28 16:30:52
1132	619	77	0.04	2016-07-28 16:30:52
1133	620	77	0.04	2016-07-28 16:30:52
1134	621	77	0.04	2016-07-28 16:30:52
1135	622	77	0.04	2016-07-28 16:30:52
1136	623	77	0.04	2016-07-28 16:30:52
1137	624	77	0.04	2016-07-28 16:30:52
1138	625	77	0.04	2016-07-28 16:30:52
1139	626	77	0.04	2016-07-28 16:30:52
1140	627	77	0.04	2016-07-28 16:30:52
1141	628	77	0.04	2016-07-28 16:30:52
1142	629	77	0.04	2016-07-28 16:30:52
1143	630	77	0.04	2016-07-28 16:30:52
1144	631	77	0.04	2016-07-28 16:30:52
1145	632	77	0.04	2016-07-28 16:30:52
1146	633	77	0.04	2016-07-28 16:30:52
1147	634	77	0.04	2016-07-28 16:30:52
1148	635	77	0.04	2016-07-28 16:30:52
1149	636	77	0.04	2016-07-28 16:30:52
1150	637	77	0.04	2016-07-28 16:30:52
1151	638	77	0.04	2016-07-28 16:30:52
1152	639	77	0.04	2016-07-28 16:30:52
1153	640	77	0.04	2016-07-28 16:30:52
1154	641	77	0.04	2016-07-28 16:30:52
1155	642	77	0.04	2016-07-28 16:30:52
1156	643	77	0.04	2016-07-28 16:30:52
1157	1366	77	0.025	2016-07-28 16:30:52
1158	1367	77	0.025	2016-07-28 16:30:52
1159	1368	77	0.025	2016-07-28 16:30:52
1160	1369	77	0.025	2016-07-28 16:30:52
1161	1370	77	0.025	2016-07-28 16:30:52
1162	1371	77	0.025	2016-07-28 16:30:52
1163	1372	77	0.025	2016-07-28 16:30:52
1164	1700	78	0.03	2016-07-28 16:30:52
1165	1701	78	0.03	2016-07-28 16:30:52
1166	1702	78	0.03	2016-07-28 16:30:52
1167	1703	78	0.03	2016-07-28 16:30:52
1168	2118	79	0.03	2016-07-28 16:30:52
1169	2119	79	0.03	2016-07-28 16:30:52
1170	2120	79	0.03	2016-07-28 16:30:52
1171	2121	79	0.03	2016-07-28 16:30:52
1172	420	80	0.01	2016-07-28 16:30:52
1173	421	80	0.01	2016-07-28 16:30:52
1174	422	80	0.01	2016-07-28 16:30:52
1175	423	80	0.01	2016-07-28 16:30:52
1176	424	80	0.01	2016-07-28 16:30:52
1177	425	80	0.01	2016-07-28 16:30:52
1178	426	80	0.01	2016-07-28 16:30:52
1179	427	80	0.01	2016-07-28 16:30:52
1180	428	80	0.01	2016-07-28 16:30:52
1181	1033	81	0.04	2016-07-28 16:30:52
1182	1035	81	0.04	2016-07-28 16:30:52
1183	1707	82	0.058	2016-07-28 16:30:52
1184	1704	82	0.029	2016-07-28 16:30:52
1185	1361	82	0.02	2016-07-28 16:30:52
1186	1362	82	0.02	2016-07-28 16:30:52
1187	1360	82	0.01	2016-07-28 16:30:52
1188	1032	83	0.029	2016-07-28 16:30:52
1189	1034	83	0.029	2016-07-28 16:30:52
1190	1069	83	0.008	2016-07-28 16:30:52
1191	1070	83	0.008	2016-07-28 16:30:52
1192	1071	83	0.008	2016-07-28 16:30:52
1193	1072	83	0.008	2016-07-28 16:30:52
1194	1073	83	0.008	2016-07-28 16:30:52
1195	1937	83	0.008	2016-07-28 16:30:52
1196	1938	83	0.008	2016-07-28 16:30:52
1197	1939	83	0.008	2016-07-28 16:30:52
1198	1940	83	0.008	2016-07-28 16:30:52
1199	1941	83	0.008	2016-07-28 16:30:52
1200	1942	83	0.008	2016-07-28 16:30:52
1201	2258	83	0.003	2016-07-28 16:30:52
1202	2259	83	0.003	2016-07-28 16:30:52
1203	2260	83	0.003	2016-07-28 16:30:52
1204	2261	83	0.003	2016-07-28 16:30:52
1205	2262	83	0.003	2016-07-28 16:30:52
1206	2263	83	0.003	2016-07-28 16:30:52
1207	449	84	0.015	2016-07-28 16:30:52
1208	448	84	0.0125	2016-07-28 16:30:52
1209	447	84	0.01	2016-07-28 16:30:52
1210	437	84	0.0075	2016-07-28 16:30:52
1211	438	84	0.0075	2016-07-28 16:30:52
1212	439	84	0.0075	2016-07-28 16:30:52
1213	440	84	0.0075	2016-07-28 16:30:52
1214	441	84	0.0075	2016-07-28 16:30:52
1215	442	84	0.0075	2016-07-28 16:30:52
1216	443	84	0.0075	2016-07-28 16:30:52
1217	444	84	0.0075	2016-07-28 16:30:52
1218	455	84	0.0075	2016-07-28 16:30:52
1219	456	84	0.0075	2016-07-28 16:30:52
1220	457	84	0.0075	2016-07-28 16:30:52
1221	458	84	0.0075	2016-07-28 16:30:52
1222	470	84	0.0075	2016-07-28 16:30:52
1223	471	84	0.0075	2016-07-28 16:30:52
1224	472	84	0.0075	2016-07-28 16:30:52
1225	473	84	0.0075	2016-07-28 16:30:52
1226	474	84	0.0075	2016-07-28 16:30:52
1227	475	84	0.0075	2016-07-28 16:30:52
1228	476	84	0.0075	2016-07-28 16:30:52
1229	477	84	0.0075	2016-07-28 16:30:52
1230	446	84	0.005	2016-07-28 16:30:52
1231	445	84	0.0025	2016-07-28 16:30:52
1232	1649	84	0.0075	2016-07-28 16:30:52
1233	1650	84	0.0075	2016-07-28 16:30:52
1234	1651	84	0.0075	2016-07-28 16:30:52
1235	1652	84	0.0075	2016-07-28 16:30:52
1236	1653	84	0.0075	2016-07-28 16:30:52
1237	1654	84	0.0075	2016-07-28 16:30:52
1238	1655	84	0.0075	2016-07-28 16:30:52
1239	1656	84	0.0075	2016-07-28 16:30:52
1240	478	85	0.005	2016-07-28 16:30:52
1241	479	85	0.005	2016-07-28 16:30:52
1242	480	85	0.005	2016-07-28 16:30:52
1243	481	85	0.005	2016-07-28 16:30:52
1244	482	85	0.005	2016-07-28 16:30:52
1245	483	85	0.005	2016-07-28 16:30:52
1246	484	85	0.005	2016-07-28 16:30:52
1247	485	85	0.005	2016-07-28 16:30:52
1248	1745	86	NULL	2016-07-28 16:30:52
1249	1746	86	NULL	2016-07-28 16:30:52
1250	1747	86	NULL	2016-07-28 16:30:52
1251	1748	86	NULL	2016-07-28 16:30:52
1252	1749	86	NULL	2016-07-28 16:30:52
1253	1750	86	NULL	2016-07-28 16:30:52
1254	1751	86	NULL	2016-07-28 16:30:52
1255	349	87	0.005	2016-07-28 16:30:52
1256	350	87	0.005	2016-07-28 16:30:52
1257	351	87	0.005	2016-07-28 16:30:52
1258	352	87	0.005	2016-07-28 16:30:52
1259	353	87	0.005	2016-07-28 16:30:52
1260	354	87	0.005	2016-07-28 16:30:52
1261	1886	88	NULL	2016-07-28 16:30:52
1262	1887	88	NULL	2016-07-28 16:30:52
1263	1888	88	NULL	2016-07-28 16:30:52
1264	1889	88	NULL	2016-07-28 16:30:52
1265	1890	88	NULL	2016-07-28 16:30:52
1266	1891	88	NULL	2016-07-28 16:30:52
1267	1892	88	NULL	2016-07-28 16:30:52
1268	1893	88	NULL	2016-07-28 16:30:52
1269	1894	88	NULL	2016-07-28 16:30:52
1270	1895	88	NULL	2016-07-28 16:30:52
1271	760	89	0.01	2016-07-28 16:30:52
1272	761	89	0.01	2016-07-28 16:30:52
1273	762	89	0.01	2016-07-28 16:30:52
1274	763	89	0.01	2016-07-28 16:30:52
1275	764	89	0.01	2016-07-28 16:30:52
1276	765	89	0.01	2016-07-28 16:30:52
1277	766	89	0.01	2016-07-28 16:30:52
1278	767	89	0.01	2016-07-28 16:30:52
1279	784	89	0.01	2016-07-28 16:30:52
1280	785	89	0.01	2016-07-28 16:30:52
1281	786	89	0.01	2016-07-28 16:30:52
1282	787	89	0.01	2016-07-28 16:30:52
1283	788	89	0.01	2016-07-28 16:30:52
1284	789	89	0.01	2016-07-28 16:30:52
1285	2412	90	NULL	2016-07-28 16:30:52
1286	1712	90	NULL	2016-07-28 16:30:52
1287	1713	90	NULL	2016-07-28 16:30:52
1288	1714	90	NULL	2016-07-28 16:30:52
1289	1048	90	NULL	2016-07-28 16:30:52
1290	2622	91	0.01	2016-07-28 16:30:52
1291	2623	91	0.01	2016-07-28 16:30:52
1292	2624	91	0.01	2016-07-28 16:30:52
1293	2625	91	0.01	2016-07-28 16:30:52
1294	2626	91	0.01	2016-07-28 16:30:52
1295	2627	91	0.01	2016-07-28 16:30:52
1296	2628	91	0.01	2016-07-28 16:30:52
1297	2629	91	0.01	2016-07-28 16:30:52
1298	2630	91	0.01	2016-07-28 16:30:52
1299	2631	91	0.01	2016-07-28 16:30:52
1300	2632	91	0.01	2016-07-28 16:30:52
1301	2633	91	0.01	2016-07-28 16:30:52
1302	2634	91	0.01	2016-07-28 16:30:52
1303	2635	91	0.01	2016-07-28 16:30:52
1304	2636	91	0.01	2016-07-28 16:30:52
1305	2637	91	0.01	2016-07-28 16:30:52
1306	2592	92	0.05	2016-07-28 16:30:52
1307	2593	92	0.05	2016-07-28 16:30:52
1308	2594	92	0.05	2016-07-28 16:30:52
1309	2595	92	0.05	2016-07-28 16:30:52
1310	2596	92	0.05	2016-07-28 16:30:52
1311	2597	92	0.05	2016-07-28 16:30:52
1312	827	92	0.02	2016-07-28 16:30:52
1313	828	92	0.02	2016-07-28 16:30:52
1314	829	92	0.02	2016-07-28 16:30:52
1315	830	92	0.02	2016-07-28 16:30:52
1316	831	92	0.02	2016-07-28 16:30:52
1317	832	92	0.02	2016-07-28 16:30:52
1318	833	92	0.02	2016-07-28 16:30:52
1319	834	92	0.02	2016-07-28 16:30:52
1320	2588	92	0.01	2016-07-28 16:30:52
1321	2589	92	0.01	2016-07-28 16:30:52
1322	2590	92	0.01	2016-07-28 16:30:52
1323	2591	92	0.01	2016-07-28 16:30:52
1324	2653	91	NULL	2016-07-28 16:30:52
1325	2507	91	NULL	2016-07-28 16:30:52
1326	2508	91	NULL	2016-07-28 16:30:52
1327	2509	91	NULL	2016-07-28 16:30:52
1328	2510	91	NULL	2016-07-28 16:30:52
1329	2511	91	NULL	2016-07-28 16:30:52
1330	2512	91	NULL	2016-07-28 16:30:52
1331	2513	91	NULL	2016-07-28 16:30:52
1332	2514	91	NULL	2016-07-28 16:30:52
1333	2515	91	NULL	2016-07-28 16:30:52
1334	2516	91	NULL	2016-07-28 16:30:52
1335	2517	91	NULL	2016-07-28 16:30:52
1336	2518	91	NULL	2016-07-28 16:30:52
1337	2519	91	NULL	2016-07-28 16:30:52
1338	2520	91	NULL	2016-07-28 16:30:52
1339	2521	91	NULL	2016-07-28 16:30:52
1340	2660	91	0.07	2016-07-28 16:30:52
1341	2659	91	0.05	2016-07-28 16:30:52
1342	2658	91	0.04	2016-07-28 16:30:52
1343	2657	91	0.03	2016-07-28 16:30:52
1344	2656	91	0.02	2016-07-28 16:30:52
1345	1252	91	0.01	2016-07-28 16:30:52
1346	1253	91	0.01	2016-07-28 16:30:52
1347	1254	91	0.01	2016-07-28 16:30:52
1348	2490	91	0.01	2016-07-28 16:30:52
1349	2602	91	0.01	2016-07-28 16:30:52
1350	2603	91	0.01	2016-07-28 16:30:52
1351	2604	91	0.01	2016-07-28 16:30:52
1352	2605	91	0.01	2016-07-28 16:30:52
1353	2606	91	0.01	2016-07-28 16:30:52
1354	2607	91	0.01	2016-07-28 16:30:52
1355	2608	91	0.01	2016-07-28 16:30:52
1356	2609	91	0.01	2016-07-28 16:30:52
1357	2610	91	0.01	2016-07-28 16:30:52
1358	2611	91	0.01	2016-07-28 16:30:52
1359	2612	91	0.01	2016-07-28 16:30:52
1360	2613	91	0.01	2016-07-28 16:30:52
1361	2614	91	0.01	2016-07-28 16:30:52
1362	2615	91	0.01	2016-07-28 16:30:52
1363	2616	91	0.01	2016-07-28 16:30:52
1364	2617	91	0.01	2016-07-28 16:30:52
1365	2618	91	0.01	2016-07-28 16:30:52
1366	2619	91	0.01	2016-07-28 16:30:52
1367	2620	91	0.01	2016-07-28 16:30:52
1368	2621	91	0.01	2016-07-28 16:30:52
1369	2646	91	0.01	2016-07-28 16:30:52
1370	2647	91	0.01	2016-07-28 16:30:52
1371	2648	91	0.01	2016-07-28 16:30:52
1372	2649	91	0.01	2016-07-28 16:30:52
1373	2650	91	0.01	2016-07-28 16:30:52
1374	2651	91	0.01	2016-07-28 16:30:52
1375	2652	91	0.01	2016-07-28 16:30:52
1376	2655	91	0.01	2016-07-28 16:30:52
1377	2661	91	0.01	2016-07-28 16:30:52
1378	2662	91	0.01	2016-07-28 16:30:52
1379	2663	91	0.01	2016-07-28 16:30:52
1380	2664	91	0.01	2016-07-28 16:30:52
1381	2665	91	0.01	2016-07-28 16:30:52
1382	2666	91	0.01	2016-07-28 16:30:52
1383	2667	91	0.01	2016-07-28 16:30:52
1384	2668	91	0.01	2016-07-28 16:30:52
1385	2669	91	0.01	2016-07-28 16:30:52
1386	2670	91	0.01	2016-07-28 16:30:52
1387	2671	91	0.01	2016-07-28 16:30:52
1388	2672	91	0.01	2016-07-28 16:30:52
1389	2673	91	0.01	2016-07-28 16:30:52
1390	2701	91	0.01	2016-07-28 16:30:52
1391	2702	91	0.01	2016-07-28 16:30:52
1392	2703	91	0.01	2016-07-28 16:30:52
1393	2704	91	0.01	2016-07-28 16:30:52
1394	2705	91	0.01	2016-07-28 16:30:52
1395	2706	91	0.01	2016-07-28 16:30:52
1396	2707	91	0.01	2016-07-28 16:30:52
1397	2708	91	0.01	2016-07-28 16:30:52
1398	2654	91	0.005	2016-07-28 16:30:52
1399	372	93	0.03	2016-07-28 16:30:52
1400	373	93	0.03	2016-07-28 16:30:52
1401	374	93	0.03	2016-07-28 16:30:52
1402	1392	94	0.03	2016-07-28 16:30:52
1403	1393	94	0.03	2016-07-28 16:30:52
1404	1394	94	0.03	2016-07-28 16:30:52
1405	1539	94	NULL	2016-07-28 16:30:52
1406	1540	94	NULL	2016-07-28 16:30:52
1407	1541	94	NULL	2016-07-28 16:30:52
1408	1074	94	0.06	2016-07-28 16:30:52
1409	1075	94	0.06	2016-07-28 16:30:52
1410	1076	94	0.06	2016-07-28 16:30:52
1411	1012	94	0.03	2016-07-28 16:30:52
1412	1013	94	0.03	2016-07-28 16:30:52
1413	1014	94	0.03	2016-07-28 16:30:52
1414	1015	94	0.03	2016-07-28 16:30:52
1415	1016	94	0.03	2016-07-28 16:30:52
1416	1017	94	0.03	2016-07-28 16:30:52
1417	1018	94	0.03	2016-07-28 16:30:52
1418	1019	94	0.03	2016-07-28 16:30:52
1419	1020	94	0.03	2016-07-28 16:30:52
1420	1021	94	0.03	2016-07-28 16:30:52
1421	1022	94	0.03	2016-07-28 16:30:52
1422	1023	94	0.03	2016-07-28 16:30:52
1423	1024	94	0.03	2016-07-28 16:30:52
1424	1126	94	0.03	2016-07-28 16:30:52
1425	1127	94	0.03	2016-07-28 16:30:52
1426	1128	94	0.03	2016-07-28 16:30:52
1427	1129	94	0.03	2016-07-28 16:30:52
1428	1130	94	0.03	2016-07-28 16:30:52
1429	1131	94	0.03	2016-07-28 16:30:52
1430	1132	94	0.03	2016-07-28 16:30:52
1431	1912	94	0.03	2016-07-28 16:30:52
1432	1913	94	0.03	2016-07-28 16:30:52
1433	1914	94	0.03	2016-07-28 16:30:52
1434	1915	94	0.03	2016-07-28 16:30:52
1435	1916	94	0.03	2016-07-28 16:30:52
1436	1917	94	0.03	2016-07-28 16:30:52
1437	1918	94	0.03	2016-07-28 16:30:52
1438	1919	94	0.03	2016-07-28 16:30:52
1439	359	94	0.01	2016-07-28 16:30:52
1440	360	94	0.01	2016-07-28 16:30:52
1441	361	94	0.01	2016-07-28 16:30:52
1442	362	94	0.01	2016-07-28 16:30:52
1443	363	94	0.01	2016-07-28 16:30:52
1444	364	94	0.01	2016-07-28 16:30:52
1445	365	94	0.01	2016-07-28 16:30:52
1446	366	94	0.01	2016-07-28 16:30:52
1447	367	94	0.01	2016-07-28 16:30:52
1448	368	94	0.01	2016-07-28 16:30:52
1449	369	94	0.01	2016-07-28 16:30:52
1450	370	94	0.01	2016-07-28 16:30:52
1451	897	94	0.005	2016-07-28 16:30:52
1452	2386	94	NULL	2016-07-28 16:30:52
1453	2387	94	NULL	2016-07-28 16:30:52
1454	2388	94	NULL	2016-07-28 16:30:52
1455	2389	94	NULL	2016-07-28 16:30:52
1456	2376	94	0.06	2016-07-28 16:30:52
1457	2377	94	0.06	2016-07-28 16:30:52
1458	2378	94	0.06	2016-07-28 16:30:52
1459	2379	94	0.06	2016-07-28 16:30:52
1460	2383	94	0.06	2016-07-28 16:30:52
1461	2384	94	0.06	2016-07-28 16:30:52
1462	2385	94	0.06	2016-07-28 16:30:52
1463	911	94	0.01	2016-07-28 16:30:52
1464	912	94	0.01	2016-07-28 16:30:52
1465	913	94	0.01	2016-07-28 16:30:52
1466	917	94	0.01	2016-07-28 16:30:52
1467	918	94	0.01	2016-07-28 16:30:52
1468	919	94	0.01	2016-07-28 16:30:52
1469	920	94	0.01	2016-07-28 16:30:52
1470	921	94	0.01	2016-07-28 16:30:52
1471	922	94	0.01	2016-07-28 16:30:52
1472	923	94	0.01	2016-07-28 16:30:52
1473	924	94	0.01	2016-07-28 16:30:52
1474	925	94	0.01	2016-07-28 16:30:52
1475	926	94	0.01	2016-07-28 16:30:52
1476	927	94	0.01	2016-07-28 16:30:52
1477	928	94	0.01	2016-07-28 16:30:52
1478	929	94	0.01	2016-07-28 16:30:52
1479	2375	94	0.01	2016-07-28 16:30:52
1480	2380	94	0.01	2016-07-28 16:30:52
1481	2381	94	0.01	2016-07-28 16:30:52
1482	2382	94	0.01	2016-07-28 16:30:52
1483	1542	94	0.005	2016-07-28 16:30:52
1484	1543	94	0.005	2016-07-28 16:30:52
1485	1544	94	0.005	2016-07-28 16:30:52
1486	2407	94	0.02	2016-07-28 16:30:52
1487	2408	94	0.02	2016-07-28 16:30:52
1488	2409	94	0.02	2016-07-28 16:30:52
1489	2410	94	0.02	2016-07-28 16:30:52
1490	2411	94	0.02	2016-07-28 16:30:52
1491	648	94	0.01	2016-07-28 16:30:52
1492	1381	94	0.03	2016-07-28 16:30:52
1493	1382	94	0.03	2016-07-28 16:30:52
1494	1383	94	0.03	2016-07-28 16:30:52
1495	1384	94	0.03	2016-07-28 16:30:52
1496	1385	94	0.03	2016-07-28 16:30:52
1497	1386	94	0.03	2016-07-28 16:30:52
1498	1289	95	NULL	2016-07-28 16:30:52
1499	1290	95	NULL	2016-07-28 16:30:52
1500	1291	95	NULL	2016-07-28 16:30:52
1501	1292	95	NULL	2016-07-28 16:30:52
1502	1293	95	NULL	2016-07-28 16:30:52
1503	1294	95	NULL	2016-07-28 16:30:52
1504	1295	95	NULL	2016-07-28 16:30:52
1505	1296	95	NULL	2016-07-28 16:30:52
1506	1297	95	NULL	2016-07-28 16:30:52
1507	1298	95	NULL	2016-07-28 16:30:52
1508	1301	95	0.02	2016-07-28 16:30:52
1509	1302	95	0.02	2016-07-28 16:30:52
1510	1303	95	0.02	2016-07-28 16:30:52
1511	1304	95	0.02	2016-07-28 16:30:52
1512	1305	95	0.02	2016-07-28 16:30:52
1513	1306	95	0.02	2016-07-28 16:30:52
1514	1307	95	0.02	2016-07-28 16:30:52
1515	1308	95	0.02	2016-07-28 16:30:52
1516	1309	95	0.02	2016-07-28 16:30:52
1517	1310	95	0.02	2016-07-28 16:30:52
1518	1311	95	0.02	2016-07-28 16:30:52
1519	1312	95	0.02	2016-07-28 16:30:52
1520	1313	95	0.02	2016-07-28 16:30:52
1521	2734	96	0.02	2016-07-28 16:30:52
1522	2735	96	0.02	2016-07-28 16:30:52
1523	2736	96	0.02	2016-07-28 16:30:52
1524	2737	96	0.02	2016-07-28 16:30:52
1525	264	97	0.004	2016-07-28 16:30:52
1526	265	97	0.004	2016-07-28 16:30:52
1527	266	97	0.004	2016-07-28 16:30:52
1528	267	97	0.004	2016-07-28 16:30:52
1529	268	97	0.004	2016-07-28 16:30:52
1530	2643	98	0.015	2016-07-28 16:30:52
1531	2644	98	0.015	2016-07-28 16:30:52
1532	2645	98	0.015	2016-07-28 16:30:52
1533	1507	99	0.02	2016-07-28 16:30:52
1534	1508	99	0.02	2016-07-28 16:30:52
1535	1509	99	0.02	2016-07-28 16:30:52
1536	1510	99	0.02	2016-07-28 16:30:52
1537	1511	99	0.02	2016-07-28 16:30:52
1538	1512	99	0.02	2016-07-28 16:30:52
1539	1513	99	0.02	2016-07-28 16:30:52
1540	1514	99	0.02	2016-07-28 16:30:52
1541	1515	99	0.02	2016-07-28 16:30:52
1542	1516	99	0.02	2016-07-28 16:30:52
1543	1517	99	0.02	2016-07-28 16:30:52
1544	1518	99	0.02	2016-07-28 16:30:52
1545	1519	99	0.02	2016-07-28 16:30:52
1546	1520	99	0.02	2016-07-28 16:30:52
1547	1521	99	0.02	2016-07-28 16:30:52
1548	1522	99	0.02	2016-07-28 16:30:52
1549	1523	99	0.02	2016-07-28 16:30:52
1550	435	100	0.07	2016-07-28 16:30:52
1551	436	100	0.07	2016-07-28 16:30:52
1552	1439	101	NULL	2016-07-28 16:30:52
1553	1440	101	NULL	2016-07-28 16:30:52
1554	1441	101	NULL	2016-07-28 16:30:52
1555	1442	101	NULL	2016-07-28 16:30:52
1556	1443	101	NULL	2016-07-28 16:30:52
1557	1444	101	NULL	2016-07-28 16:30:52
1558	1445	101	NULL	2016-07-28 16:30:52
1559	1446	101	NULL	2016-07-28 16:30:52
1560	1447	101	NULL	2016-07-28 16:30:52
1561	1448	101	NULL	2016-07-28 16:30:52
1562	1449	101	NULL	2016-07-28 16:30:52
1563	1450	101	NULL	2016-07-28 16:30:52
1564	2720	102	NULL	2016-07-28 16:30:52
1565	167	102	0.087	2016-07-28 16:30:52
1566	168	102	0.087	2016-07-28 16:30:52
1567	169	102	0.087	2016-07-28 16:30:52
1568	170	102	0.087	2016-07-28 16:30:52
1569	171	102	0.087	2016-07-28 16:30:52
1570	2727	102	0.04	2016-07-28 16:30:52
1571	2726	102	0.03	2016-07-28 16:30:52
1572	1664	102	0.02	2016-07-28 16:30:52
1573	1665	102	0.02	2016-07-28 16:30:52
1574	1666	102	0.02	2016-07-28 16:30:52
1575	1667	102	0.02	2016-07-28 16:30:52
1576	1668	102	0.02	2016-07-28 16:30:52
1577	2129	102	0.02	2016-07-28 16:30:52
1578	2130	102	0.02	2016-07-28 16:30:52
1579	2131	102	0.02	2016-07-28 16:30:52
1580	2132	102	0.02	2016-07-28 16:30:52
1581	2133	102	0.02	2016-07-28 16:30:52
1582	2134	102	0.02	2016-07-28 16:30:52
1583	2135	102	0.02	2016-07-28 16:30:52
1584	2136	102	0.02	2016-07-28 16:30:52
1585	2137	102	0.02	2016-07-28 16:30:52
1586	2138	102	0.02	2016-07-28 16:30:52
1587	2139	102	0.02	2016-07-28 16:30:52
1588	2140	102	0.02	2016-07-28 16:30:52
1589	2141	102	0.02	2016-07-28 16:30:52
1590	2142	102	0.02	2016-07-28 16:30:52
1591	2143	102	0.02	2016-07-28 16:30:52
1592	2144	102	0.02	2016-07-28 16:30:52
1593	2145	102	0.02	2016-07-28 16:30:52
1594	2146	102	0.02	2016-07-28 16:30:52
1595	2147	102	0.02	2016-07-28 16:30:52
1596	2148	102	0.02	2016-07-28 16:30:52
1597	2149	102	0.02	2016-07-28 16:30:52
1598	2150	102	0.02	2016-07-28 16:30:52
1599	2151	102	0.02	2016-07-28 16:30:52
1600	2152	102	0.02	2016-07-28 16:30:52
1601	2725	102	0.02	2016-07-28 16:30:52
1602	2723	102	0.01	2016-07-28 16:30:52
1603	1255	102	0.0065	2016-07-28 16:30:52
1604	1256	102	0.0065	2016-07-28 16:30:52
1605	1257	102	0.0065	2016-07-28 16:30:52
1606	1258	102	0.0065	2016-07-28 16:30:52
1607	1259	102	0.0065	2016-07-28 16:30:52
1608	1260	102	0.0065	2016-07-28 16:30:52
1609	1261	102	0.0065	2016-07-28 16:30:52
1610	1262	102	0.0065	2016-07-28 16:30:52
1611	1263	102	0.0065	2016-07-28 16:30:52
1612	1264	102	0.0065	2016-07-28 16:30:52
1613	1265	102	0.0065	2016-07-28 16:30:52
1614	1266	102	0.0065	2016-07-28 16:30:52
1615	1267	102	0.0065	2016-07-28 16:30:52
1616	1268	102	0.0065	2016-07-28 16:30:52
1617	1269	102	0.0065	2016-07-28 16:30:52
1618	1270	102	0.0065	2016-07-28 16:30:52
1619	1271	102	0.0065	2016-07-28 16:30:52
1620	1272	102	0.0065	2016-07-28 16:30:52
1621	1273	102	0.0065	2016-07-28 16:30:52
1622	1274	102	0.0065	2016-07-28 16:30:52
1623	1669	102	0.006	2016-07-28 16:30:52
1624	1670	102	0.006	2016-07-28 16:30:52
1625	2722	102	0.005	2016-07-28 16:30:52
1626	2721	102	0.002	2016-07-28 16:30:52
1627	2724	102	0.0015	2016-07-28 16:30:52
1628	12	103	0.026	2016-07-28 16:30:52
1629	13	103	0.026	2016-07-28 16:30:52
1630	1973	104	NULL	2016-07-28 16:30:52
1631	1974	104	NULL	2016-07-28 16:30:52
1632	1975	104	NULL	2016-07-28 16:30:52
1633	1976	104	NULL	2016-07-28 16:30:52
1634	1977	104	NULL	2016-07-28 16:30:52
1635	1978	104	NULL	2016-07-28 16:30:52
1636	1979	104	NULL	2016-07-28 16:30:52
1637	1980	104	NULL	2016-07-28 16:30:52
1638	1981	104	NULL	2016-07-28 16:30:52
1639	1982	104	NULL	2016-07-28 16:30:52
1640	1983	104	NULL	2016-07-28 16:30:52
1641	1644	104	0.02	2016-07-28 16:30:52
1642	1645	104	0.02	2016-07-28 16:30:52
1643	1646	104	0.02	2016-07-28 16:30:52
1644	1647	104	0.02	2016-07-28 16:30:52
1645	1648	104	0.02	2016-07-28 16:30:52
1646	1965	104	0.02	2016-07-28 16:30:52
1647	1966	104	0.02	2016-07-28 16:30:52
1648	1967	104	0.02	2016-07-28 16:30:52
1649	1968	104	0.02	2016-07-28 16:30:52
1650	1969	104	0.02	2016-07-28 16:30:52
1651	1970	104	0.02	2016-07-28 16:30:52
1652	1971	104	0.02	2016-07-28 16:30:52
1653	1972	104	0.02	2016-07-28 16:30:52
1654	122	105	0.1	2016-07-28 16:30:52
1655	123	105	0.1	2016-07-28 16:30:52
1656	124	105	0.1	2016-07-28 16:30:52
1657	125	105	0.1	2016-07-28 16:30:52
1658	126	105	0.1	2016-07-28 16:30:52
1659	127	105	0.1	2016-07-28 16:30:52
1660	128	105	0.1	2016-07-28 16:30:52
1661	129	105	0.1	2016-07-28 16:30:52
1662	130	105	0.1	2016-07-28 16:30:52
1663	131	105	0.1	2016-07-28 16:30:52
1664	132	105	0.1	2016-07-28 16:30:52
1665	133	105	0.1	2016-07-28 16:30:52
1666	134	105	0.1	2016-07-28 16:30:52
1667	135	105	0.1	2016-07-28 16:30:52
1668	136	105	0.1	2016-07-28 16:30:52
1669	137	105	0.1	2016-07-28 16:30:52
1670	138	105	0.1	2016-07-28 16:30:52
1671	139	105	0.1	2016-07-28 16:30:52
1672	140	105	0.1	2016-07-28 16:30:52
1673	141	105	0.1	2016-07-28 16:30:52
1674	1671	106	0.01	2016-07-28 16:30:52
1675	1778	107	NULL	2016-07-28 16:30:52
1676	1779	107	NULL	2016-07-28 16:30:52
1677	1780	107	NULL	2016-07-28 16:30:52
1678	1781	107	NULL	2016-07-28 16:30:52
1679	1782	107	NULL	2016-07-28 16:30:52
1680	1783	107	NULL	2016-07-28 16:30:52
1681	1784	107	NULL	2016-07-28 16:30:52
1682	1785	107	NULL	2016-07-28 16:30:52
1683	1786	107	NULL	2016-07-28 16:30:52
1684	1787	107	NULL	2016-07-28 16:30:52
1685	1788	107	NULL	2016-07-28 16:30:52
1686	1789	107	NULL	2016-07-28 16:30:52
1687	1790	107	NULL	2016-07-28 16:30:52
1688	1791	107	NULL	2016-07-28 16:30:52
1689	1792	107	NULL	2016-07-28 16:30:52
1690	1793	107	NULL	2016-07-28 16:30:52
1691	1794	107	NULL	2016-07-28 16:30:52
1692	1795	107	NULL	2016-07-28 16:30:52
1693	1796	107	NULL	2016-07-28 16:30:52
1694	1797	107	NULL	2016-07-28 16:30:52
1695	1798	107	NULL	2016-07-28 16:30:52
1696	1799	107	NULL	2016-07-28 16:30:52
1697	1800	107	NULL	2016-07-28 16:30:52
1698	1801	107	NULL	2016-07-28 16:30:52
1699	1802	107	NULL	2016-07-28 16:30:52
1700	1803	107	NULL	2016-07-28 16:30:52
1701	1804	107	NULL	2016-07-28 16:30:52
1702	1805	107	NULL	2016-07-28 16:30:52
1703	1806	107	NULL	2016-07-28 16:30:52
1704	1807	107	NULL	2016-07-28 16:30:52
1705	1808	107	NULL	2016-07-28 16:30:52
1706	1809	107	NULL	2016-07-28 16:30:52
1707	1810	107	NULL	2016-07-28 16:30:52
1708	45	107	0.03	2016-07-28 16:30:52
1709	46	107	0.03	2016-07-28 16:30:52
1710	47	107	0.03	2016-07-28 16:30:52
1711	48	107	0.03	2016-07-28 16:30:52
1712	49	107	0.03	2016-07-28 16:30:52
1713	50	107	0.03	2016-07-28 16:30:52
1714	51	107	0.03	2016-07-28 16:30:52
1715	52	107	0.03	2016-07-28 16:30:52
1716	53	107	0.03	2016-07-28 16:30:52
1717	54	107	0.03	2016-07-28 16:30:52
1718	55	107	0.03	2016-07-28 16:30:52
1719	56	107	0.03	2016-07-28 16:30:52
1720	57	107	0.03	2016-07-28 16:30:52
1721	32	107	0.02	2016-07-28 16:30:52
1722	33	107	0.02	2016-07-28 16:30:52
1723	34	107	0.02	2016-07-28 16:30:52
1724	35	107	0.02	2016-07-28 16:30:52
1725	36	107	0.02	2016-07-28 16:30:52
1726	37	107	0.02	2016-07-28 16:30:52
1727	38	107	0.02	2016-07-28 16:30:52
1728	39	107	0.02	2016-07-28 16:30:52
1729	40	107	0.02	2016-07-28 16:30:52
1730	41	107	0.02	2016-07-28 16:30:52
1731	44	107	0.02	2016-07-28 16:30:52
1732	58	107	0.02	2016-07-28 16:30:52
1733	59	107	0.02	2016-07-28 16:30:52
1734	60	107	0.02	2016-07-28 16:30:52
1735	61	107	0.02	2016-07-28 16:30:52
1736	43	107	0.01	2016-07-28 16:30:52
1737	42	107	0.005	2016-07-28 16:30:52
1738	172	108	NULL	2016-07-28 16:30:52
1739	173	108	NULL	2016-07-28 16:30:52
1740	174	108	NULL	2016-07-28 16:30:52
1741	175	108	NULL	2016-07-28 16:30:52
1742	176	108	NULL	2016-07-28 16:30:52
1743	177	108	NULL	2016-07-28 16:30:52
1744	178	108	NULL	2016-07-28 16:30:52
1745	179	108	NULL	2016-07-28 16:30:52
1746	181	108	NULL	2016-07-28 16:30:52
1747	182	108	NULL	2016-07-28 16:30:52
1748	183	108	NULL	2016-07-28 16:30:52
1749	184	108	NULL	2016-07-28 16:30:52
1750	605	109	0.02	2016-07-28 16:30:52
1751	606	109	0.02	2016-07-28 16:30:52
1752	607	109	0.02	2016-07-28 16:30:52
1753	644	110	NULL	2016-07-28 16:30:52
1754	645	110	NULL	2016-07-28 16:30:52
1755	646	110	NULL	2016-07-28 16:30:52
1756	647	110	NULL	2016-07-28 16:30:52
1757	1008	110	NULL	2016-07-28 16:30:52
1758	1009	110	NULL	2016-07-28 16:30:52
1759	1010	110	NULL	2016-07-28 16:30:52
1760	1011	110	NULL	2016-07-28 16:30:52
1761	161	110	0.056	2016-07-28 16:30:52
1762	162	110	0.056	2016-07-28 16:30:52
1763	163	110	0.056	2016-07-28 16:30:52
1764	164	110	0.056	2016-07-28 16:30:52
1765	165	110	0.056	2016-07-28 16:30:52
1766	166	110	0.056	2016-07-28 16:30:52
1767	149	110	0.015	2016-07-28 16:30:52
1768	150	110	0.015	2016-07-28 16:30:52
1769	151	110	0.015	2016-07-28 16:30:52
1770	413	110	0.01	2016-07-28 16:30:52
1771	414	110	0.01	2016-07-28 16:30:52
1772	415	110	0.01	2016-07-28 16:30:52
1773	416	110	0.01	2016-07-28 16:30:52
1774	417	110	0.01	2016-07-28 16:30:52
1775	418	110	0.01	2016-07-28 16:30:52
1776	419	110	0.01	2016-07-28 16:30:52
1777	429	110	0.01	2016-07-28 16:30:52
1778	430	110	0.01	2016-07-28 16:30:52
1779	431	110	0.01	2016-07-28 16:30:52
1780	432	110	0.01	2016-07-28 16:30:52
1781	433	110	0.01	2016-07-28 16:30:52
1782	434	110	0.01	2016-07-28 16:30:52
1783	2495	110	0.001	2016-07-28 16:30:52
1784	2496	110	0.001	2016-07-28 16:30:52
1785	2497	110	0.001	2016-07-28 16:30:52
1786	2498	110	0.001	2016-07-28 16:30:52
1787	2499	110	0.001	2016-07-28 16:30:52
1788	2500	110	0.001	2016-07-28 16:30:52
1789	2501	110	0.001	2016-07-28 16:30:52
1790	2502	110	0.001	2016-07-28 16:30:52
1791	2503	110	0.001	2016-07-28 16:30:52
1792	2504	110	0.001	2016-07-28 16:30:52
1793	2505	110	0.001	2016-07-28 16:30:52
1794	2506	110	0.001	2016-07-28 16:30:52
1795	1813	111	0.01	2016-07-28 16:30:52
1796	1814	111	0.01	2016-07-28 16:30:52
1797	1815	111	0.01	2016-07-28 16:30:52
1798	944	112	0.02	2016-07-28 16:30:52
1799	945	112	0.02	2016-07-28 16:30:52
1800	946	112	0.02	2016-07-28 16:30:52
1801	947	112	0.02	2016-07-28 16:30:52
1802	1758	113	0.0075	2016-07-28 16:30:52
1803	1759	113	0.0075	2016-07-28 16:30:52
1804	1760	113	0.0075	2016-07-28 16:30:52
1805	1761	113	0.0075	2016-07-28 16:30:52
1806	1762	113	0.0075	2016-07-28 16:30:52
1807	1763	113	0.0075	2016-07-28 16:30:52
1808	1764	113	0.0075	2016-07-28 16:30:52
1809	1765	113	0.0075	2016-07-28 16:30:52
1810	1766	113	0.0075	2016-07-28 16:30:52
1811	1767	113	0.0075	2016-07-28 16:30:52
1812	1768	113	0.0075	2016-07-28 16:30:52
1813	1769	113	0.0075	2016-07-28 16:30:52
1814	1770	113	0.0075	2016-07-28 16:30:52
1815	1465	114	0.01	2016-07-28 16:30:52
1816	1466	114	0.01	2016-07-28 16:30:52
1817	1467	114	0.01	2016-07-28 16:30:52
1818	1141	115	0.04	2016-07-28 16:30:52
1819	1142	115	0.04	2016-07-28 16:30:52
1820	1143	115	0.04	2016-07-28 16:30:52
1821	1144	115	0.04	2016-07-28 16:30:52
1822	1145	115	0.04	2016-07-28 16:30:52
1823	1146	115	0.04	2016-07-28 16:30:52
1824	1147	115	0.04	2016-07-28 16:30:52
1825	1148	115	0.04	2016-07-28 16:30:52
1826	1149	115	0.04	2016-07-28 16:30:52
1827	1150	115	0.04	2016-07-28 16:30:52
1828	1151	115	0.04	2016-07-28 16:30:52
1829	276	116	0.07	2016-07-28 16:30:52
1830	1288	116	0.005	2016-07-28 16:30:52
1831	1287	116	0.003	2016-07-28 16:30:52
1832	1286	116	0.001	2016-07-28 16:30:52
1833	213	117	0.02	2016-07-28 16:30:52
1834	214	117	0.02	2016-07-28 16:30:52
1835	215	117	0.02	2016-07-28 16:30:52
1836	216	117	0.02	2016-07-28 16:30:52
1837	217	117	0.02	2016-07-28 16:30:52
1838	218	117	0.02	2016-07-28 16:30:52
1839	219	117	0.02	2016-07-28 16:30:52
1840	220	117	0.02	2016-07-28 16:30:52
1841	221	117	0.02	2016-07-28 16:30:52
1842	1989	117	0.02	2016-07-28 16:30:52
1843	1990	117	0.02	2016-07-28 16:30:52
1844	1991	117	0.02	2016-07-28 16:30:52
1845	1992	117	0.02	2016-07-28 16:30:52
1846	1993	117	0.02	2016-07-28 16:30:52
1847	1994	117	0.02	2016-07-28 16:30:52
1848	1995	117	0.01	2016-07-28 16:30:52
1849	1996	117	0.01	2016-07-28 16:30:52
1850	1997	117	0.01	2016-07-28 16:30:52
1851	1998	117	0.01	2016-07-28 16:30:52
1852	1984	118	0.01	2016-07-28 16:30:52
1853	1985	118	0.01	2016-07-28 16:30:52
1854	1986	118	0.01	2016-07-28 16:30:52
1855	1987	118	0.01	2016-07-28 16:30:52
1856	1988	118	0.01	2016-07-28 16:30:52
1857	1999	118	0.01	2016-07-28 16:30:52
1858	2000	118	0.01	2016-07-28 16:30:52
1859	2001	118	0.01	2016-07-28 16:30:52
1860	2002	118	0.01	2016-07-28 16:30:52
1861	2003	118	0.01	2016-07-28 16:30:52
1862	2004	118	0.01	2016-07-28 16:30:52
1863	2005	118	0.01	2016-07-28 16:30:52
1864	486	119	0.01	2016-07-28 16:30:52
1865	487	119	0.01	2016-07-28 16:30:52
1866	488	119	0.01	2016-07-28 16:30:52
1867	489	119	0.01	2016-07-28 16:30:52
1868	490	119	0.01	2016-07-28 16:30:52
1869	491	119	0.01	2016-07-28 16:30:52
1870	492	119	0.01	2016-07-28 16:30:52
1871	493	119	0.01	2016-07-28 16:30:52
1872	494	119	0.01	2016-07-28 16:30:52
1873	495	119	0.01	2016-07-28 16:30:52
1874	496	119	0.01	2016-07-28 16:30:52
1875	497	119	0.01	2016-07-28 16:30:52
1876	498	119	0.01	2016-07-28 16:30:52
1877	499	119	0.01	2016-07-28 16:30:52
1878	500	119	0.01	2016-07-28 16:30:52
1879	501	119	0.01	2016-07-28 16:30:52
1880	502	119	0.01	2016-07-28 16:30:52
1881	503	119	0.01	2016-07-28 16:30:52
1882	504	119	0.01	2016-07-28 16:30:52
1883	505	119	0.01	2016-07-28 16:30:52
1884	506	119	0.01	2016-07-28 16:30:52
1885	507	119	0.01	2016-07-28 16:30:52
1886	508	119	0.01	2016-07-28 16:30:52
1887	509	119	0.01	2016-07-28 16:30:52
1888	2055	120	0.005	2016-07-28 16:30:52
1889	2056	120	0.005	2016-07-28 16:30:52
1890	2057	120	0.005	2016-07-28 16:30:52
1891	2156	121	NULL	2016-07-28 16:30:52
1892	2157	121	NULL	2016-07-28 16:30:52
1893	2158	121	NULL	2016-07-28 16:30:52
1894	2159	121	NULL	2016-07-28 16:30:52
1895	2153	122	0.6	2016-07-28 16:30:52
1896	2154	122	0.6	2016-07-28 16:30:52
1897	2155	122	0.5	2016-07-28 16:30:52
1898	1329	122	0.06	2016-07-28 16:30:52
1899	1330	122	0.06	2016-07-28 16:30:52
1900	1331	122	0.06	2016-07-28 16:30:52
1901	1332	122	0.06	2016-07-28 16:30:52
1902	1333	122	0.06	2016-07-28 16:30:52
1903	1334	122	0.06	2016-07-28 16:30:52
1904	701	122	0.05	2016-07-28 16:30:52
1905	702	122	0.05	2016-07-28 16:30:52
1906	703	122	0.05	2016-07-28 16:30:52
1907	704	122	0.05	2016-07-28 16:30:52
1908	705	122	0.05	2016-07-28 16:30:52
1909	706	122	0.05	2016-07-28 16:30:52
1910	754	122	0.05	2016-07-28 16:30:52
1911	755	122	0.05	2016-07-28 16:30:52
1912	756	122	0.05	2016-07-28 16:30:52
1913	757	122	0.05	2016-07-28 16:30:52
1914	758	122	0.05	2016-07-28 16:30:52
1915	759	122	0.05	2016-07-28 16:30:52
1916	2528	122	0.02	2016-07-28 16:30:52
1917	2529	122	0.02	2016-07-28 16:30:52
1918	2530	122	0.02	2016-07-28 16:30:52
1919	2531	122	0.02	2016-07-28 16:30:52
1920	1846	122	0.018	2016-07-28 16:30:52
1921	1847	122	0.018	2016-07-28 16:30:52
1922	1848	122	0.018	2016-07-28 16:30:52
1923	1849	122	0.018	2016-07-28 16:30:52
1924	1850	122	0.018	2016-07-28 16:30:52
1925	1851	122	0.018	2016-07-28 16:30:52
1926	1852	122	0.018	2016-07-28 16:30:52
1927	1853	122	0.018	2016-07-28 16:30:52
1928	1854	122	0.018	2016-07-28 16:30:52
1929	1855	122	0.018	2016-07-28 16:30:52
1930	1856	122	0.018	2016-07-28 16:30:52
1931	1857	122	0.018	2016-07-28 16:30:52
1932	1858	122	0.018	2016-07-28 16:30:52
1933	1859	122	0.018	2016-07-28 16:30:52
1934	1860	122	0.018	2016-07-28 16:30:52
1935	1861	122	0.018	2016-07-28 16:30:52
1936	1862	122	0.018	2016-07-28 16:30:52
1937	1863	122	0.018	2016-07-28 16:30:52
1938	1960	124	NULL	2016-07-28 16:30:52
1939	1961	124	NULL	2016-07-28 16:30:52
1940	1962	124	NULL	2016-07-28 16:30:52
1941	1963	124	NULL	2016-07-28 16:30:52
1942	1964	124	NULL	2016-07-28 16:30:52
1943	2042	124	0.006	2016-07-28 16:30:52
1944	2043	124	0.006	2016-07-28 16:30:52
1945	2044	124	0.006	2016-07-28 16:30:52
1946	2045	124	0.006	2016-07-28 16:30:52
1947	2046	124	0.006	2016-07-28 16:30:52
1948	2047	124	0.006	2016-07-28 16:30:52
1949	2048	124	0.006	2016-07-28 16:30:52
1950	2049	124	0.006	2016-07-28 16:30:52
1951	2050	124	0.006	2016-07-28 16:30:52
1952	2051	124	0.006	2016-07-28 16:30:52
1953	2052	124	0.006	2016-07-28 16:30:52
1954	2053	124	0.006	2016-07-28 16:30:52
1955	933	125	0.001	2016-07-28 16:30:52
1956	1754	126	0.01	2016-07-28 16:30:52
1957	1755	126	0.01	2016-07-28 16:30:52
1958	1756	126	0.01	2016-07-28 16:30:52
1959	1757	126	0.01	2016-07-28 16:30:52
1960	2764	127	0.03	2016-07-30 16:25:32
1961	2765	127	0.03	2016-07-30 16:25:33
1962	2766	127	0.03	2016-07-30 16:25:33
1963	1931	63	0.045	2016-07-30 20:16:26
1964	1932	63	0.045	2016-07-30 20:16:26
1965	1933	63	0.045	2016-07-30 20:16:26
1966	2827	60	0.05	2016-09-14 19:21:45
1967	2828	60	0.05	2016-09-14 19:21:45
1968	2829	60	0.05	2016-09-14 19:21:45
1969	2830	60	0.05	2016-09-14 19:21:45
1970	2831	60	0.05	2016-09-14 19:21:45
1971	2832	60	0.05	2016-09-14 19:21:45
1972	2833	60	0.05	2016-09-14 19:21:45
1973	2834	60	0.05	2016-09-14 19:21:45
1974	2835	60	0.05	2016-09-14 19:21:45
1975	2836	60	0.05	2016-09-14 19:21:45
1976	2837	60	0.05	2016-09-14 19:21:45
1977	2838	60	0.05	2016-09-14 19:21:45
1978	2839	60	0.05	2016-09-14 19:21:45
1979	2840	60	0.05	2016-09-14 19:21:45
1980	2841	60	0.05	2016-09-14 19:21:45
1981	2952	69	0.027	2016-09-14 19:21:45
1982	2953	69	0.033	2016-09-14 19:21:45
1983	2954	69	0.04	2016-09-14 19:21:45
1984	2955	69	0.054	2016-09-14 19:21:45
1985	2956	69	0.06	2016-09-14 19:21:45
1986	2957	69	0.067	2016-09-14 19:21:45
1987	2804	71	0.005	2016-09-14 19:21:45
1988	2805	71	0.005	2016-09-14 19:21:45
1989	2806	71	0.005	2016-09-14 19:21:45
1990	2807	71	0.01	2016-09-14 19:21:45
1991	2808	71	0.01	2016-09-14 19:21:45
1992	2809	71	0.01	2016-09-14 19:21:45
1993	2810	71	0.02	2016-09-14 19:21:45
1994	2811	71	0.02	2016-09-14 19:21:45
1995	2812	71	0.02	2016-09-14 19:21:45
1996	2813	71	0.005	2016-09-14 19:21:45
1997	2814	71	0.005	2016-09-14 19:21:45
1998	2815	71	0.005	2016-09-14 19:21:45
1999	2816	71	0.005	2016-09-14 19:21:45
2000	2817	71	0.005	2016-09-14 19:21:45
2001	2818	71	0.005	2016-09-14 19:21:45
2002	2819	71	0.005	2016-09-14 19:21:45
2003	2820	71	0.005	2016-09-14 19:21:45
2004	2821	71	0.005	2016-09-14 19:21:45
2005	2822	71	0.005	2016-09-14 19:21:45
2006	2823	71	0.005	2016-09-14 19:21:45
2007	2824	71	0.005	2016-09-14 19:21:45
2008	2825	71	0.005	2016-09-14 19:21:45
2009	2826	71	0.005	2016-09-14 19:21:45
2010	2939	71	0.013	2016-09-14 19:21:45
2011	2940	71	0.027	2016-09-14 19:21:45
2012	2941	71	0.033	2016-09-14 19:21:45
2013	2942	71	0.04	2016-09-14 19:21:45
2014	2943	71	0.05	2016-09-14 19:21:45
2015	2944	71	0.06	2016-09-14 19:21:45
2016	2945	71	0.067	2016-09-14 19:21:45
2017	2946	71	0.027	2016-09-14 19:21:45
2018	2947	71	0.033	2016-09-14 19:21:45
2019	2948	71	0.04	2016-09-14 19:21:45
2020	2949	71	0.054	2016-09-14 19:21:45
2021	2950	71	0.06	2016-09-14 19:21:45
2022	2951	71	0.067	2016-09-14 19:21:45
2023	2858	94	NULL	2016-09-14 19:21:45
2024	2783	110	0.02	2016-09-14 19:21:45
2025	2784	110	0.02	2016-09-14 19:21:45
2026	2785	110	0.02	2016-09-14 19:21:45
2027	2786	110	0.02	2016-09-14 19:21:45
2028	2787	110	0.015	2016-09-14 19:21:45
2029	2788	110	0.017	2016-09-14 19:21:45
2030	2789	110	0.0185	2016-09-14 19:21:45
2031	2790	110	0.02	2016-09-14 19:21:45
2032	2791	110	0.023	2016-09-14 19:21:45
2033	2792	110	0.025	2016-09-14 19:21:45
2034	2793	110	0.02	2016-09-14 19:21:45
2035	2794	110	0.02	2016-09-14 19:21:45
2036	2795	110	0.02	2016-09-14 19:21:45
2037	2796	110	0.02	2016-09-14 19:21:45
2038	2797	110	0.02	2016-09-14 19:21:45
2039	2798	110	0.02	2016-09-14 19:21:45
2040	2799	110	0.02	2016-09-14 19:21:45
2041	2800	110	0.02	2016-09-14 19:21:45
2042	2801	110	0.02	2016-09-14 19:21:45
2043	2802	110	0.02	2016-09-14 19:21:45
2044	2803	110	0.02	2016-09-14 19:21:45
2124	2827	60	0.05	2016-09-14 19:23:48
2125	2828	60	0.05	2016-09-14 19:23:48
2126	2829	60	0.05	2016-09-14 19:23:48
2127	2830	60	0.05	2016-09-14 19:23:48
2128	2831	60	0.05	2016-09-14 19:23:48
2129	2832	60	0.05	2016-09-14 19:23:48
2130	2833	60	0.05	2016-09-14 19:23:48
2131	2834	60	0.05	2016-09-14 19:23:48
2132	2835	60	0.05	2016-09-14 19:23:48
2133	2836	60	0.05	2016-09-14 19:23:48
2134	2837	60	0.05	2016-09-14 19:23:48
2135	2838	60	0.05	2016-09-14 19:23:48
2136	2839	60	0.05	2016-09-14 19:23:48
2137	2840	60	0.05	2016-09-14 19:23:48
2138	2841	60	0.05	2016-09-14 19:23:48
2139	2952	69	0.027	2016-09-14 19:23:48
2140	2953	69	0.033	2016-09-14 19:23:48
2141	2954	69	0.04	2016-09-14 19:23:48
2142	2955	69	0.054	2016-09-14 19:23:48
2143	2956	69	0.06	2016-09-14 19:23:48
2144	2957	69	0.067	2016-09-14 19:23:48
2145	2804	71	0.005	2016-09-14 19:23:48
2146	2805	71	0.005	2016-09-14 19:23:48
2147	2806	71	0.005	2016-09-14 19:23:48
2148	2807	71	0.01	2016-09-14 19:23:48
2149	2808	71	0.01	2016-09-14 19:23:48
2150	2809	71	0.01	2016-09-14 19:23:48
2151	2810	71	0.02	2016-09-14 19:23:48
2152	2811	71	0.02	2016-09-14 19:23:48
2153	2812	71	0.02	2016-09-14 19:23:48
2154	2813	71	0.005	2016-09-14 19:23:48
2155	2814	71	0.005	2016-09-14 19:23:48
2156	2815	71	0.005	2016-09-14 19:23:48
2157	2816	71	0.005	2016-09-14 19:23:48
2158	2817	71	0.005	2016-09-14 19:23:48
2159	2818	71	0.005	2016-09-14 19:23:48
2160	2819	71	0.005	2016-09-14 19:23:48
2161	2820	71	0.005	2016-09-14 19:23:48
2162	2821	71	0.005	2016-09-14 19:23:48
2163	2822	71	0.005	2016-09-14 19:23:48
2164	2823	71	0.005	2016-09-14 19:23:48
2165	2824	71	0.005	2016-09-14 19:23:48
2166	2825	71	0.005	2016-09-14 19:23:48
2167	2826	71	0.005	2016-09-14 19:23:48
2168	2939	71	0.013	2016-09-14 19:23:48
2169	2940	71	0.027	2016-09-14 19:23:48
2170	2941	71	0.033	2016-09-14 19:23:48
2171	2942	71	0.04	2016-09-14 19:23:48
2172	2943	71	0.05	2016-09-14 19:23:48
2173	2944	71	0.06	2016-09-14 19:23:48
2174	2945	71	0.067	2016-09-14 19:23:48
2175	2946	71	0.027	2016-09-14 19:23:48
2176	2947	71	0.033	2016-09-14 19:23:48
2177	2948	71	0.04	2016-09-14 19:23:48
2178	2949	71	0.054	2016-09-14 19:23:48
2179	2950	71	0.06	2016-09-14 19:23:48
2180	2951	71	0.067	2016-09-14 19:23:48
2181	2858	94	NULL	2016-09-14 19:23:48
2182	2783	110	0.02	2016-09-14 19:23:48
2183	2784	110	0.02	2016-09-14 19:23:48
2184	2785	110	0.02	2016-09-14 19:23:48
2185	2786	110	0.02	2016-09-14 19:23:48
2186	2787	110	0.015	2016-09-14 19:23:48
2187	2788	110	0.017	2016-09-14 19:23:48
2188	2789	110	0.0185	2016-09-14 19:23:48
2189	2790	110	0.02	2016-09-14 19:23:48
2190	2791	110	0.023	2016-09-14 19:23:48
2191	2792	110	0.025	2016-09-14 19:23:48
2192	2793	110	0.02	2016-09-14 19:23:48
2193	2794	110	0.02	2016-09-14 19:23:48
2194	2795	110	0.02	2016-09-14 19:23:48
2195	2796	110	0.02	2016-09-14 19:23:48
2196	2797	110	0.02	2016-09-14 19:23:48
2197	2798	110	0.02	2016-09-14 19:23:48
2198	2799	110	0.02	2016-09-14 19:23:48
2199	2800	110	0.02	2016-09-14 19:23:48
2200	2801	110	0.02	2016-09-14 19:23:48
2201	2802	110	0.02	2016-09-14 19:23:48
2202	2803	110	0.02	2016-09-14 19:23:48
2203	2966	70	0.005	2016-09-18 19:35:21
2204	2967	70	0.005	2016-09-18 19:35:21
2205	2968	70	0.005	2016-09-18 19:35:21
2206	2969	70	0.005	2016-09-18 19:35:21
2207	2970	70	0.005	2016-09-18 19:35:21
2208	2971	70	0.005	2016-09-18 19:35:21
2209	2972	70	0.005	2016-09-18 19:35:21
2210	2973	70	0.005	2016-09-18 19:35:21
2211	2974	70	0.005	2016-09-18 19:35:21
2212	2975	70	0.005	2016-09-18 19:35:21
2213	2976	70	0.005	2016-09-18 19:35:21
2214	2977	70	0.005	2016-09-18 19:35:21
2215	2978	70	0.005	2016-09-18 19:35:21
2216	2979	70	0.005	2016-09-18 19:35:21
2217	2980	70	0.005	2016-09-18 19:35:21
2218	2981	70	0.005	2016-09-18 19:35:21
2219	2982	70	0.005	2016-09-18 19:35:21
2220	2983	70	0.005	2016-09-18 19:35:21
2221	2984	70	0.005	2016-09-18 19:35:21
2222	2985	70	0.005	2016-09-18 19:35:21
2223	2986	70	0.005	2016-09-18 19:35:21
2224	2987	70	0.005	2016-09-18 19:35:21
2225	2988	70	0.005	2016-09-18 19:35:21
2226	2989	70	0.005	2016-09-18 19:35:21
2227	2990	70	0.005	2016-09-18 19:35:21
2228	2991	70	0.005	2016-09-18 19:35:21
2229	2992	70	0.005	2016-09-18 19:35:21
2230	2993	70	0.005	2016-09-18 19:35:21
2231	2994	70	0.005	2016-09-18 19:35:21
2232	2995	70	0.005	2016-09-18 19:35:21
2233	2996	70	0.005	2016-09-18 19:35:21
2234	2997	70	0.005	2016-09-18 19:35:21
2235	2998	70	0.005	2016-09-18 19:35:21
2236	2999	70	0.005	2016-09-18 19:35:21
2237	3000	70	0.005	2016-09-18 19:35:21
2238	3001	70	0.005	2016-09-18 19:35:21
2239	3002	70	0.005	2016-09-18 19:35:21
2240	3003	70	0.005	2016-09-18 19:35:21
2241	3004	70	0.005	2016-09-18 19:35:21
2242	3005	70	0.005	2016-09-18 19:35:21
2243	3006	70	0.005	2016-09-18 19:35:21
2244	3007	70	0.005	2016-09-18 19:35:21
2245	3008	70	0.005	2016-09-18 19:35:21
2246	3009	70	0.005	2016-09-18 19:35:21
2247	3010	70	0.005	2016-09-18 19:35:21
2248	3011	70	0.005	2016-09-18 19:35:21
2249	3012	70	0.005	2016-09-18 19:35:21
2250	3013	70	0.005	2016-09-18 19:35:21
2251	3014	70	0.005	2016-09-18 19:35:21
2252	3015	70	0.005	2016-09-18 19:35:21
2253	3016	70	0.005	2016-09-18 19:35:21
2254	3017	70	0.005	2016-09-18 19:35:21
2255	3018	70	0.005	2016-09-18 19:35:21
2256	3019	70	0.005	2016-09-18 19:35:21
2257	3020	70	0.005	2016-09-18 19:35:21
2258	3021	70	0.005	2016-09-18 19:35:21
2259	3022	70	0.005	2016-09-18 19:35:21
2260	3023	70	0.005	2016-09-18 19:35:21
2261	3024	70	0.005	2016-09-18 19:35:21
2262	3025	70	0.005	2016-09-18 19:35:21
2263	3026	91	0.02	2016-09-18 19:35:21
2264	3027	91	0.02	2016-09-18 19:35:21
2265	3028	108	0.25	2016-09-18 19:35:21
2266	3029	108	0.25	2016-09-18 19:35:21
2267	3030	108	0.25	2016-09-18 19:35:21
2268	3031	108	0.25	2016-09-18 19:35:21
2269	3032	108	0.25	2016-09-18 19:35:21
2270	3033	108	0.25	2016-09-18 19:35:21
2271	3034	108	0.25	2016-09-18 19:35:21
2272	3035	108	0.25	2016-09-18 19:35:21
2273	3036	108	0.25	2016-09-18 19:35:21
2274	3049	68	0.01	2016-09-18 19:35:21
2275	3050	68	0.01	2016-09-18 19:35:21
2276	3051	68	0.01	2016-09-18 19:35:21
2277	3052	68	0.01	2016-09-18 19:35:21
2278	3053	68	0.01	2016-09-18 19:35:21
2279	3054	68	0.01	2016-09-18 19:35:21
2280	3055	68	0.01	2016-09-18 19:35:21
2281	3056	68	0.01	2016-09-18 19:35:21
2282	3057	68	0.01	2016-09-18 19:35:21
2283	3058	68	0.01	2016-09-18 19:35:21
2284	3059	68	0.01	2016-09-18 19:35:21
2285	3060	68	0.01	2016-09-18 19:35:21
2286	3061	68	0.01	2016-09-18 19:35:21
2287	3062	68	0.01	2016-09-18 19:35:21
2288	3063	68	0.01	2016-09-18 19:35:21
2289	3090	31	0.01	2016-09-20 12:49:22
2290	3091	31	0.01	2016-09-20 12:49:22
2291	3092	31	0.02	2016-09-20 12:49:22
2292	3093	31	0.02	2016-09-20 12:49:22
2293	3128	157	0.02	2016-09-20 12:49:22
2294	3129	157	0.02	2016-09-20 12:49:22
2295	3130	157	0.02	2016-09-20 12:49:22
2296	3131	157	0.02	2016-09-20 12:49:22
2297	3132	157	0.02	2016-09-20 12:49:22
2298	3133	157	0.02	2016-09-20 12:49:22
2299	3134	77	0.006	2016-09-20 12:49:22
2300	3135	77	0.006	2016-09-20 12:49:22
2301	3136	77	0.006	2016-09-20 12:49:22
2302	3137	77	0.006	2016-09-20 12:49:22
2303	3138	77	0.006	2016-09-20 12:49:22
2304	3139	77	0.006	2016-09-20 12:49:22
2305	3140	77	0.006	2016-09-20 12:49:22
2306	3141	77	0.006	2016-09-20 12:49:22
2307	3142	77	0.0075	2016-09-20 12:49:22
2308	3143	77	0.008	2016-09-20 12:49:22
2309	3144	77	0.01	2016-09-20 12:49:22
2310	3145	94	0.03	2016-09-20 12:49:22
2311	3146	94	0.03	2016-09-20 12:49:22
2312	3147	94	0.03	2016-09-20 12:49:22
2313	3148	94	0.03	2016-09-20 12:49:22
2314	3149	94	0.03	2016-09-20 12:49:22
2315	3150	94	0.03	2016-09-20 12:49:22
2316	3151	94	0.03	2016-09-20 12:49:22
2317	3153	82	0.0035	2016-09-20 15:51:55
2318	3154	82	0.0035	2016-09-20 15:51:56
2319	3155	82	0.0035	2016-09-20 15:51:56
2320	3156	68	0.01	2016-09-20 16:16:14
2321	3157	68	0.01	2016-09-20 16:16:14
2322	3158	68	0.01	2016-09-20 16:16:14
2323	3159	68	0.01	2016-09-20 16:16:14
2324	3160	68	0.01	2016-09-20 16:16:14
2325	3161	68	0.01	2016-09-20 16:16:14
2326	3162	68	NULL	2016-09-20 16:50:49
2327	3163	68	NULL	2016-09-20 16:50:49
2328	3164	68	NULL	2016-09-20 16:50:49
2329	3165	68	NULL	2016-09-20 16:50:49
2330	3166	68	NULL	2016-09-20 16:50:49
2331	3167	68	NULL	2016-09-20 16:50:49
2332	3168	68	NULL	2016-09-20 16:50:49
2333	3169	68	NULL	2016-09-20 16:50:49
2334	3170	68	NULL	2016-09-20 16:50:49
2335	3171	68	NULL	2016-09-20 16:50:49
2336	3172	68	NULL	2016-09-20 16:50:49

## susp_disp_2
1	3028	71	NULL	2016-09-18 19:41:59
2	3029	71	NULL	2016-09-18 19:41:59
3	3030	71	NULL	2016-09-18 19:41:59
4	3031	71	NULL	2016-09-18 19:41:59
5	3032	71	NULL	2016-09-18 19:41:59
6	3033	71	NULL	2016-09-18 19:41:59
7	3034	71	NULL	2016-09-18 19:41:59
8	3035	71	NULL	2016-09-18 19:41:59
9	3036	71	NULL	2016-09-18 19:41:59
10	3060	139	0.027	2016-09-18 19:41:59
11	3061	139	0.015	2016-09-18 19:41:59
12	3062	139	0.0455	2016-09-18 19:41:59
13	3063	139	0.1	2016-09-18 19:41:59

## susp_fluid_1
1	2221	3	0.96	2016-07-16 21:57:52
2	2222	3	0.96	2016-07-16 21:57:52
3	2223	3	0.96	2016-07-16 21:57:52
4	2224	3	0.96	2016-07-16 21:57:52
5	2225	3	0.96	2016-07-16 21:57:52
6	2226	3	0.96	2016-07-16 21:57:52
7	2227	3	0.96	2016-07-16 21:57:52
8	2228	3	0.96	2016-07-16 21:57:52
9	2229	3	0.96	2016-07-16 21:57:52
10	2230	3	0.96	2016-07-16 21:57:52
11	2231	3	0.96	2016-07-16 21:57:52
12	2232	3	0.96	2016-07-16 21:57:52
13	2233	3	0.96	2016-07-16 21:57:52
14	2234	3	0.96	2016-07-16 21:57:52
15	2235	3	0.96	2016-07-16 21:57:52
16	2236	3	0.96	2016-07-16 21:57:52
17	2259	1	0.95	2016-07-16 21:57:52
18	2260	1	0.85	2016-07-16 21:57:52
19	2261	1	0.75	2016-07-16 21:57:52
20	2262	1	0.65	2016-07-16 21:57:52
21	2263	1	0.55	2016-07-16 21:57:52
22	1947	1	0.6	2016-07-16 21:57:52
23	1948	1	0.3	2016-07-16 21:57:52
24	1950	1	0.6	2016-07-16 21:57:52
25	46	9	0.53	2016-07-16 21:57:52
26	47	9	0.53	2016-07-16 21:57:52
27	48	9	0.53	2016-07-16 21:57:52
28	49	9	0.53	2016-07-16 21:57:52
29	50	9	0.37	2016-07-16 21:57:52
30	51	9	0.37	2016-07-16 21:57:52
31	52	9	0.37	2016-07-16 21:57:52
32	53	9	0.37	2016-07-16 21:57:52
33	54	9	0.28	2016-07-16 21:57:52
34	55	9	0.28	2016-07-16 21:57:52
35	56	9	0.28	2016-07-16 21:57:52
36	57	9	0.28	2016-07-16 21:57:52
37	1542	9	0.3	2016-07-16 21:57:52
38	1543	9	0.35	2016-07-16 21:57:52
39	1544	9	0.45	2016-07-16 21:57:52
40	475	1	0.6	2016-07-16 21:57:52
41	477	1	0.6	2016-07-16 21:57:52
42	482	1	0.6	2016-07-16 21:57:52
43	483	1	0.6	2016-07-16 21:57:52
44	484	1	0.6	2016-07-16 21:57:52
45	485	1	0.6	2016-07-16 21:57:52
46	214	1	0.7	2016-07-16 21:57:52
47	215	1	0.5	2016-07-16 21:57:52
48	216	1	0.3	2016-07-16 21:57:52
49	217	1	0.1	2016-07-16 21:57:52
50	218	1	0.95	2016-07-16 21:57:52
51	219	1	0.95	2016-07-16 21:57:52
52	220	1	0.95	2016-07-16 21:57:52
53	221	1	0.95	2016-07-16 21:57:52
54	1	1	1	2016-07-16 21:57:52
55	2	1	1	2016-07-16 21:57:52
56	3	1	1	2016-07-16 21:57:52
57	4	1	1	2016-07-16 21:57:52
58	5	1	1	2016-07-16 21:57:52
59	6	1	1	2016-07-16 21:57:52
60	7	1	1	2016-07-16 21:57:52
61	8	1	1	2016-07-16 21:57:52
62	9	1	1	2016-07-16 21:57:52
63	10	1	1	2016-07-16 21:57:52
64	11	1	1	2016-07-16 21:57:52
65	12	1	1	2016-07-16 21:57:52
66	13	1	1	2016-07-16 21:57:52
67	14	1	1	2016-07-16 21:57:52
68	15	1	1	2016-07-16 21:57:52
69	16	1	1	2016-07-16 21:57:52
70	17	1	1	2016-07-16 21:57:52
71	18	1	1	2016-07-16 21:57:52
72	19	1	1	2016-07-16 21:57:52
73	20	1	1	2016-07-16 21:57:52
74	21	1	1	2016-07-16 21:57:52
75	22	1	1	2016-07-16 21:57:52
76	23	1	1	2016-07-16 21:57:52
77	24	1	1	2016-07-16 21:57:52
78	25	1	1	2016-07-16 21:57:52
79	26	1	1	2016-07-16 21:57:52
80	27	1	1	2016-07-16 21:57:52
81	28	1	1	2016-07-16 21:57:52
82	29	1	1	2016-07-16 21:57:52
83	30	1	1	2016-07-16 21:57:52
84	31	1	1	2016-07-16 21:57:52
85	32	2	1	2016-07-16 21:57:52
86	33	2	1	2016-07-16 21:57:52
87	34	2	1	2016-07-16 21:57:52
88	35	2	1	2016-07-16 21:57:52
89	36	2	1	2016-07-16 21:57:52
90	37	2	1	2016-07-16 21:57:52
91	38	2	1	2016-07-16 21:57:52
92	39	2	1	2016-07-16 21:57:52
93	40	2	1	2016-07-16 21:57:52
94	41	2	1	2016-07-16 21:57:52
95	42	2	1	2016-07-16 21:57:52
96	43	2	1	2016-07-16 21:57:52
97	44	2	1	2016-07-16 21:57:52
98	45	2	1	2016-07-16 21:57:52
99	58	2	1	2016-07-16 21:57:52
100	59	2	1	2016-07-16 21:57:52
101	60	2	1	2016-07-16 21:57:52
102	61	2	1	2016-07-16 21:57:52
103	62	1	1	2016-07-16 21:57:52
104	63	1	1	2016-07-16 21:57:52
105	64	1	1	2016-07-16 21:57:52
106	65	1	1	2016-07-16 21:57:52
107	66	1	1	2016-07-16 21:57:52
108	67	1	1	2016-07-16 21:57:52
109	68	1	1	2016-07-16 21:57:52
110	69	1	1	2016-07-16 21:57:52
111	70	1	1	2016-07-16 21:57:52
112	71	1	1	2016-07-16 21:57:52
113	72	1	1	2016-07-16 21:57:52
114	73	1	1	2016-07-16 21:57:52
115	74	1	1	2016-07-16 21:57:52
116	75	1	1	2016-07-16 21:57:52
117	76	1	1	2016-07-16 21:57:52
118	77	1	1	2016-07-16 21:57:52
119	78	1	1	2016-07-16 21:57:52
120	79	1	1	2016-07-16 21:57:52
121	80	1	1	2016-07-16 21:57:52
122	81	1	1	2016-07-16 21:57:52
123	82	1	1	2016-07-16 21:57:52
124	83	1	1	2016-07-16 21:57:52
125	84	1	1	2016-07-16 21:57:52
126	85	1	1	2016-07-16 21:57:52
127	86	1	1	2016-07-16 21:57:52
128	87	1	1	2016-07-16 21:57:52
129	88	1	1	2016-07-16 21:57:52
130	89	1	1	2016-07-16 21:57:52
131	90	1	1	2016-07-16 21:57:52
132	91	1	1	2016-07-16 21:57:52
133	92	1	1	2016-07-16 21:57:52
134	93	1	1	2016-07-16 21:57:52
135	94	1	1	2016-07-16 21:57:52
136	95	1	1	2016-07-16 21:57:52
137	96	2	1	2016-07-16 21:57:52
138	97	2	1	2016-07-16 21:57:52
139	98	2	1	2016-07-16 21:57:52
140	99	2	1	2016-07-16 21:57:52
141	100	2	1	2016-07-16 21:57:52
142	101	2	1	2016-07-16 21:57:52
143	102	2	1	2016-07-16 21:57:52
144	103	2	1	2016-07-16 21:57:52
145	104	2	1	2016-07-16 21:57:52
146	105	2	1	2016-07-16 21:57:52
147	106	2	1	2016-07-16 21:57:52
148	107	2	1	2016-07-16 21:57:52
149	108	1	1	2016-07-16 21:57:52
150	109	1	1	2016-07-16 21:57:52
151	110	1	1	2016-07-16 21:57:52
152	111	1	1	2016-07-16 21:57:52
153	112	1	1	2016-07-16 21:57:52
154	113	1	1	2016-07-16 21:57:52
155	114	1	1	2016-07-16 21:57:52
156	115	1	1	2016-07-16 21:57:52
157	116	1	1	2016-07-16 21:57:52
158	117	1	1	2016-07-16 21:57:52
159	118	1	1	2016-07-16 21:57:52
160	119	1	1	2016-07-16 21:57:52
161	120	1	1	2016-07-16 21:57:52
162	121	1	1	2016-07-16 21:57:52
163	122	1	1	2016-07-16 21:57:52
164	123	1	1	2016-07-16 21:57:52
165	124	1	1	2016-07-16 21:57:52
166	125	1	1	2016-07-16 21:57:52
167	126	1	1	2016-07-16 21:57:52
168	127	1	1	2016-07-16 21:57:52
169	128	1	1	2016-07-16 21:57:52
170	129	1	1	2016-07-16 21:57:52
171	130	1	1	2016-07-16 21:57:52
172	131	1	1	2016-07-16 21:57:52
173	132	1	1	2016-07-16 21:57:52
174	133	1	1	2016-07-16 21:57:52
175	134	1	1	2016-07-16 21:57:52
176	135	1	1	2016-07-16 21:57:52
177	136	1	1	2016-07-16 21:57:52
178	137	1	1	2016-07-16 21:57:52
179	138	1	1	2016-07-16 21:57:52
180	139	1	1	2016-07-16 21:57:52
181	140	1	1	2016-07-16 21:57:52
182	141	1	1	2016-07-16 21:57:52
183	142	1	1	2016-07-16 21:57:52
184	143	1	1	2016-07-16 21:57:52
185	144	1	1	2016-07-16 21:57:52
186	145	1	1	2016-07-16 21:57:52
187	146	1	1	2016-07-16 21:57:52
188	147	1	1	2016-07-16 21:57:52
189	148	1	1	2016-07-16 21:57:52
190	149	1	1	2016-07-16 21:57:52
191	150	1	1	2016-07-16 21:57:52
192	151	1	1	2016-07-16 21:57:52
193	152	1	1	2016-07-16 21:57:52
194	153	1	1	2016-07-16 21:57:52
195	154	1	1	2016-07-16 21:57:52
196	155	1	1	2016-07-16 21:57:52
197	156	1	1	2016-07-16 21:57:52
198	157	1	1	2016-07-16 21:57:52
199	158	1	1	2016-07-16 21:57:52
200	159	1	1	2016-07-16 21:57:52
201	160	1	1	2016-07-16 21:57:52
202	161	1	1	2016-07-16 21:57:52
203	162	1	1	2016-07-16 21:57:52
204	163	1	1	2016-07-16 21:57:52
205	164	1	1	2016-07-16 21:57:52
206	165	1	1	2016-07-16 21:57:52
207	166	1	1	2016-07-16 21:57:52
208	167	1	1	2016-07-16 21:57:52
209	168	1	1	2016-07-16 21:57:52
210	169	1	1	2016-07-16 21:57:52
211	170	1	1	2016-07-16 21:57:52
212	171	1	1	2016-07-16 21:57:52
213	172	1	1	2016-07-16 21:57:52
214	173	1	1	2016-07-16 21:57:52
215	174	1	1	2016-07-16 21:57:52
216	175	1	1	2016-07-16 21:57:52
217	176	1	1	2016-07-16 21:57:52
218	177	1	1	2016-07-16 21:57:52
219	178	1	1	2016-07-16 21:57:52
220	179	1	1	2016-07-16 21:57:52
221	180	1	1	2016-07-16 21:57:52
222	181	1	1	2016-07-16 21:57:52
223	182	1	1	2016-07-16 21:57:52
224	183	1	1	2016-07-16 21:57:52
225	184	1	1	2016-07-16 21:57:52
226	185	1	1	2016-07-16 21:57:52
227	186	3	1	2016-07-16 21:57:52
228	187	3	1	2016-07-16 21:57:52
229	188	3	1	2016-07-16 21:57:52
230	189	3	1	2016-07-16 21:57:52
231	190	3	1	2016-07-16 21:57:52
232	191	3	1	2016-07-16 21:57:52
233	192	3	1	2016-07-16 21:57:52
234	193	3	1	2016-07-16 21:57:52
235	194	3	1	2016-07-16 21:57:52
236	195	3	1	2016-07-16 21:57:52
237	196	1	1	2016-07-16 21:57:52
238	197	1	1	2016-07-16 21:57:52
239	198	1	1	2016-07-16 21:57:52
240	199	1	1	2016-07-16 21:57:52
241	200	1	1	2016-07-16 21:57:52
242	201	1	1	2016-07-16 21:57:52
243	202	1	1	2016-07-16 21:57:52
244	203	1	1	2016-07-16 21:57:52
245	204	1	1	2016-07-16 21:57:52
246	205	1	1	2016-07-16 21:57:52
247	206	1	1	2016-07-16 21:57:52
248	207	1	1	2016-07-16 21:57:52
249	208	1	1	2016-07-16 21:57:52
250	209	1	1	2016-07-16 21:57:52
251	210	1	1	2016-07-16 21:57:52
252	211	1	1	2016-07-16 21:57:52
253	212	1	1	2016-07-16 21:57:52
254	213	1	1	2016-07-16 21:57:52
255	222	1	1	2016-07-16 21:57:52
256	223	1	1	2016-07-16 21:57:52
257	224	1	1	2016-07-16 21:57:52
258	228	3	1	2016-07-16 21:57:52
259	229	3	1	2016-07-16 21:57:52
260	230	3	1	2016-07-16 21:57:52
261	231	3	1	2016-07-16 21:57:52
262	232	3	1	2016-07-16 21:57:52
263	233	3	1	2016-07-16 21:57:52
264	234	3	1	2016-07-16 21:57:52
265	235	3	1	2016-07-16 21:57:52
266	236	3	1	2016-07-16 21:57:52
267	237	3	1	2016-07-16 21:57:52
268	238	3	1	2016-07-16 21:57:52
269	239	3	1	2016-07-16 21:57:52
270	240	3	1	2016-07-16 21:57:52
271	241	3	1	2016-07-16 21:57:52
272	242	3	1	2016-07-16 21:57:52
273	243	3	1	2016-07-16 21:57:52
274	244	3	1	2016-07-16 21:57:52
275	245	3	1	2016-07-16 21:57:52
276	246	3	1	2016-07-16 21:57:52
277	247	3	1	2016-07-16 21:57:52
278	248	3	1	2016-07-16 21:57:52
279	249	3	1	2016-07-16 21:57:52
280	250	3	1	2016-07-16 21:57:52
281	251	3	1	2016-07-16 21:57:52
282	252	3	1	2016-07-16 21:57:52
283	253	3	1	2016-07-16 21:57:52
284	254	3	1	2016-07-16 21:57:52
285	255	3	1	2016-07-16 21:57:52
286	256	3	1	2016-07-16 21:57:52
287	257	3	1	2016-07-16 21:57:52
288	258	3	1	2016-07-16 21:57:52
289	259	3	1	2016-07-16 21:57:52
290	260	1	1	2016-07-16 21:57:52
291	261	1	1	2016-07-16 21:57:52
292	262	1	1	2016-07-16 21:57:52
293	263	1	1	2016-07-16 21:57:52
294	264	1	1	2016-07-16 21:57:52
295	265	1	1	2016-07-16 21:57:52
296	266	1	1	2016-07-16 21:57:52
297	267	1	1	2016-07-16 21:57:52
298	268	1	1	2016-07-16 21:57:52
299	269	1	1	2016-07-16 21:57:52
300	270	1	1	2016-07-16 21:57:52
301	271	1	1	2016-07-16 21:57:52
302	272	1	1	2016-07-16 21:57:52
303	273	1	1	2016-07-16 21:57:52
304	274	1	1	2016-07-16 21:57:52
305	275	1	1	2016-07-16 21:57:52
306	276	1	1	2016-07-16 21:57:52
307	277	1	1	2016-07-16 21:57:52
308	278	1	1	2016-07-16 21:57:52
309	279	1	1	2016-07-16 21:57:52
310	280	1	1	2016-07-16 21:57:52
311	281	1	1	2016-07-16 21:57:52
312	282	1	1	2016-07-16 21:57:52
313	283	1	1	2016-07-16 21:57:52
314	284	1	1	2016-07-16 21:57:52
315	285	1	1	2016-07-16 21:57:52
316	286	1	1	2016-07-16 21:57:52
317	287	1	1	2016-07-16 21:57:52
318	288	1	1	2016-07-16 21:57:52
319	289	1	1	2016-07-16 21:57:52
320	290	7	1	2016-07-16 21:57:52
321	291	7	1	2016-07-16 21:57:52
322	292	7	1	2016-07-16 21:57:52
323	293	7	1	2016-07-16 21:57:52
324	294	7	1	2016-07-16 21:57:52
325	295	1	1	2016-07-16 21:57:52
326	296	1	1	2016-07-16 21:57:52
327	297	1	1	2016-07-16 21:57:52
328	298	1	1	2016-07-16 21:57:52
329	299	1	1	2016-07-16 21:57:52
330	300	1	1	2016-07-16 21:57:52
331	301	1	1	2016-07-16 21:57:52
332	302	1	1	2016-07-16 21:57:52
333	303	1	1	2016-07-16 21:57:52
334	304	1	1	2016-07-16 21:57:52
335	305	1	1	2016-07-16 21:57:52
336	306	1	1	2016-07-16 21:57:52
337	307	1	1	2016-07-16 21:57:52
338	308	1	1	2016-07-16 21:57:52
339	309	1	1	2016-07-16 21:57:52
340	310	1	1	2016-07-16 21:57:52
341	311	1	1	2016-07-16 21:57:52
342	312	1	1	2016-07-16 21:57:52
343	313	1	1	2016-07-16 21:57:52
344	314	1	1	2016-07-16 21:57:52
345	315	1	1	2016-07-16 21:57:52
346	316	1	1	2016-07-16 21:57:52
347	317	1	1	2016-07-16 21:57:52
348	318	1	1	2016-07-16 21:57:52
349	319	1	1	2016-07-16 21:57:52
350	320	1	1	2016-07-16 21:57:52
351	321	1	1	2016-07-16 21:57:52
352	322	1	1	2016-07-16 21:57:52
353	323	1	1	2016-07-16 21:57:52
354	324	1	1	2016-07-16 21:57:52
355	325	1	1	2016-07-16 21:57:52
356	326	1	1	2016-07-16 21:57:52
357	327	1	1	2016-07-16 21:57:52
358	328	1	1	2016-07-16 21:57:52
359	329	1	1	2016-07-16 21:57:52
360	330	1	1	2016-07-16 21:57:52
361	331	1	1	2016-07-16 21:57:52
362	332	1	1	2016-07-16 21:57:52
363	333	1	1	2016-07-16 21:57:52
364	334	1	1	2016-07-16 21:57:52
365	335	1	1	2016-07-16 21:57:52
366	336	1	1	2016-07-16 21:57:52
367	337	1	1	2016-07-16 21:57:52
368	338	1	1	2016-07-16 21:57:52
369	339	1	1	2016-07-16 21:57:52
370	340	1	1	2016-07-16 21:57:52
371	341	1	1	2016-07-16 21:57:52
372	342	1	1	2016-07-16 21:57:52
373	343	1	1	2016-07-16 21:57:52
374	344	1	1	2016-07-16 21:57:52
375	345	1	1	2016-07-16 21:57:52
376	346	1	1	2016-07-16 21:57:52
377	347	1	1	2016-07-16 21:57:52
378	348	1	1	2016-07-16 21:57:52
379	349	3	1	2016-07-16 21:57:52
380	350	3	1	2016-07-16 21:57:52
381	351	3	1	2016-07-16 21:57:52
382	352	3	1	2016-07-16 21:57:52
383	353	3	1	2016-07-16 21:57:52
384	354	3	1	2016-07-16 21:57:52
385	355	3	1	2016-07-16 21:57:52
386	356	3	1	2016-07-16 21:57:52
387	357	3	1	2016-07-16 21:57:52
388	358	3	1	2016-07-16 21:57:52
389	359	2	1	2016-07-16 21:57:52
390	360	2	1	2016-07-16 21:57:52
391	361	2	1	2016-07-16 21:57:52
392	362	2	1	2016-07-16 21:57:52
393	363	2	1	2016-07-16 21:57:52
394	364	2	1	2016-07-16 21:57:52
395	365	2	1	2016-07-16 21:57:52
396	366	2	1	2016-07-16 21:57:52
397	367	2	1	2016-07-16 21:57:52
398	368	2	1	2016-07-16 21:57:52
399	369	2	1	2016-07-16 21:57:52
400	370	2	1	2016-07-16 21:57:52
401	371	1	1	2016-07-16 21:57:52
402	372	2	1	2016-07-16 21:57:52
403	373	2	1	2016-07-16 21:57:52
404	374	2	1	2016-07-16 21:57:52
405	375	1	1	2016-07-16 21:57:52
406	376	1	1	2016-07-16 21:57:52
407	377	1	1	2016-07-16 21:57:52
408	378	1	1	2016-07-16 21:57:52
409	379	1	1	2016-07-16 21:57:52
410	380	1	1	2016-07-16 21:57:52
411	381	1	1	2016-07-16 21:57:52
412	382	1	1	2016-07-16 21:57:52
413	383	1	1	2016-07-16 21:57:52
414	384	1	1	2016-07-16 21:57:52
415	385	1	1	2016-07-16 21:57:52
416	386	1	1	2016-07-16 21:57:52
417	387	1	1	2016-07-16 21:57:52
418	388	1	1	2016-07-16 21:57:52
419	389	1	1	2016-07-16 21:57:52
420	390	1	1	2016-07-16 21:57:52
421	391	1	1	2016-07-16 21:57:52
422	392	1	1	2016-07-16 21:57:52
423	393	1	1	2016-07-16 21:57:52
424	394	1	1	2016-07-16 21:57:52
425	395	1	1	2016-07-16 21:57:52
426	396	1	1	2016-07-16 21:57:52
427	397	1	1	2016-07-16 21:57:52
428	398	1	1	2016-07-16 21:57:52
429	399	1	1	2016-07-16 21:57:52
430	400	1	1	2016-07-16 21:57:52
431	401	1	1	2016-07-16 21:57:52
432	402	1	1	2016-07-16 21:57:52
433	403	1	1	2016-07-16 21:57:52
434	404	1	1	2016-07-16 21:57:52
435	405	4	1	2016-07-16 21:57:52
436	406	4	1	2016-07-16 21:57:52
437	407	4	1	2016-07-16 21:57:52
438	408	4	1	2016-07-16 21:57:52
439	409	4	1	2016-07-16 21:57:52
440	410	4	1	2016-07-16 21:57:52
441	411	1	1	2016-07-16 21:57:52
442	412	1	1	2016-07-16 21:57:52
443	413	1	1	2016-07-16 21:57:52
444	414	1	1	2016-07-16 21:57:52
445	415	1	1	2016-07-16 21:57:52
446	416	1	1	2016-07-16 21:57:52
447	417	1	1	2016-07-16 21:57:52
448	418	1	1	2016-07-16 21:57:52
449	419	1	1	2016-07-16 21:57:52
450	420	1	1	2016-07-16 21:57:52
451	421	1	1	2016-07-16 21:57:52
452	422	1	1	2016-07-16 21:57:52
453	423	1	1	2016-07-16 21:57:52
454	424	1	1	2016-07-16 21:57:52
455	425	1	1	2016-07-16 21:57:52
456	426	1	1	2016-07-16 21:57:52
457	427	1	1	2016-07-16 21:57:52
458	428	1	1	2016-07-16 21:57:52
459	429	1	1	2016-07-16 21:57:52
460	430	1	1	2016-07-16 21:57:52
461	431	1	1	2016-07-16 21:57:52
462	432	1	1	2016-07-16 21:57:52
463	433	1	1	2016-07-16 21:57:52
464	434	1	1	2016-07-16 21:57:52
465	435	1	1	2016-07-16 21:57:52
466	436	1	1	2016-07-16 21:57:52
467	437	1	1	2016-07-16 21:57:52
468	438	1	1	2016-07-16 21:57:52
469	439	1	1	2016-07-16 21:57:52
470	440	1	1	2016-07-16 21:57:52
471	441	1	1	2016-07-16 21:57:52
472	442	1	1	2016-07-16 21:57:52
473	443	1	1	2016-07-16 21:57:52
474	444	1	1	2016-07-16 21:57:52
475	445	1	1	2016-07-16 21:57:52
476	446	1	1	2016-07-16 21:57:52
477	447	1	1	2016-07-16 21:57:52
478	448	1	1	2016-07-16 21:57:52
479	449	1	1	2016-07-16 21:57:52
480	450	1	1	2016-07-16 21:57:52
481	451	1	1	2016-07-16 21:57:52
482	452	1	1	2016-07-16 21:57:52
483	453	1	1	2016-07-16 21:57:52
484	454	1	1	2016-07-16 21:57:52
485	455	1	1	2016-07-16 21:57:52
486	456	1	1	2016-07-16 21:57:52
487	457	1	1	2016-07-16 21:57:52
488	458	1	1	2016-07-16 21:57:52
489	459	1	1	2016-07-16 21:57:52
490	460	1	1	2016-07-16 21:57:52
491	461	1	1	2016-07-16 21:57:52
492	462	1	1	2016-07-16 21:57:52
493	463	1	1	2016-07-16 21:57:52
494	464	1	1	2016-07-16 21:57:52
495	465	1	1	2016-07-16 21:57:52
496	466	1	1	2016-07-16 21:57:52
497	467	1	1	2016-07-16 21:57:52
498	468	1	1	2016-07-16 21:57:52
499	469	1	1	2016-07-16 21:57:52
500	470	1	1	2016-07-16 21:57:52
501	471	1	1	2016-07-16 21:57:52
502	472	1	1	2016-07-16 21:57:52
503	473	1	1	2016-07-16 21:57:52
504	474	1	1	2016-07-16 21:57:52
505	476	1	1	2016-07-16 21:57:52
506	478	1	1	2016-07-16 21:57:52
507	479	1	1	2016-07-16 21:57:52
508	480	1	1	2016-07-16 21:57:52
509	481	1	1	2016-07-16 21:57:52
510	486	1	1	2016-07-16 21:57:52
511	487	1	1	2016-07-16 21:57:52
512	488	1	1	2016-07-16 21:57:52
513	489	1	1	2016-07-16 21:57:52
514	490	1	1	2016-07-16 21:57:52
515	491	1	1	2016-07-16 21:57:52
516	492	1	1	2016-07-16 21:57:52
517	493	1	1	2016-07-16 21:57:52
518	494	1	1	2016-07-16 21:57:52
519	495	1	1	2016-07-16 21:57:52
520	496	1	1	2016-07-16 21:57:52
521	497	1	1	2016-07-16 21:57:52
522	498	1	1	2016-07-16 21:57:52
523	499	1	1	2016-07-16 21:57:52
524	500	1	1	2016-07-16 21:57:52
525	501	1	1	2016-07-16 21:57:52
526	502	1	1	2016-07-16 21:57:52
527	503	1	1	2016-07-16 21:57:52
528	504	1	1	2016-07-16 21:57:52
529	505	1	1	2016-07-16 21:57:52
530	506	1	1	2016-07-16 21:57:52
531	507	1	1	2016-07-16 21:57:52
532	508	1	1	2016-07-16 21:57:52
533	509	1	1	2016-07-16 21:57:52
534	510	1	1	2016-07-16 21:57:52
535	511	1	1	2016-07-16 21:57:52
536	512	1	1	2016-07-16 21:57:52
537	513	1	1	2016-07-16 21:57:52
538	514	1	1	2016-07-16 21:57:52
539	515	1	1	2016-07-16 21:57:52
540	516	1	1	2016-07-16 21:57:52
541	517	1	1	2016-07-16 21:57:52
542	518	1	1	2016-07-16 21:57:52
543	519	1	1	2016-07-16 21:57:52
544	520	1	1	2016-07-16 21:57:52
545	521	1	1	2016-07-16 21:57:52
546	522	1	1	2016-07-16 21:57:52
547	523	1	1	2016-07-16 21:57:52
548	524	1	1	2016-07-16 21:57:52
549	525	1	1	2016-07-16 21:57:52
550	526	1	1	2016-07-16 21:57:52
551	527	1	1	2016-07-16 21:57:52
552	528	1	1	2016-07-16 21:57:52
553	529	1	1	2016-07-16 21:57:52
554	530	1	1	2016-07-16 21:57:52
555	531	1	1	2016-07-16 21:57:52
556	532	1	1	2016-07-16 21:57:52
557	533	1	1	2016-07-16 21:57:52
558	534	1	1	2016-07-16 21:57:52
559	535	1	1	2016-07-16 21:57:52
560	536	1	1	2016-07-16 21:57:52
561	537	1	1	2016-07-16 21:57:52
562	538	1	1	2016-07-16 21:57:52
563	539	1	1	2016-07-16 21:57:52
564	540	1	1	2016-07-16 21:57:52
565	541	1	1	2016-07-16 21:57:52
566	542	1	1	2016-07-16 21:57:52
567	543	1	1	2016-07-16 21:57:52
568	544	1	1	2016-07-16 21:57:52
569	545	1	1	2016-07-16 21:57:52
570	546	1	1	2016-07-16 21:57:52
571	547	1	1	2016-07-16 21:57:52
572	548	1	1	2016-07-16 21:57:52
573	549	1	1	2016-07-16 21:57:52
574	550	1	1	2016-07-16 21:57:52
575	551	1	1	2016-07-16 21:57:52
576	552	1	1	2016-07-16 21:57:52
577	553	1	1	2016-07-16 21:57:52
578	554	1	1	2016-07-16 21:57:52
579	555	1	1	2016-07-16 21:57:52
580	556	1	1	2016-07-16 21:57:52
581	557	1	1	2016-07-16 21:57:52
582	558	1	1	2016-07-16 21:57:52
583	559	1	1	2016-07-16 21:57:52
584	560	1	1	2016-07-16 21:57:52
585	561	1	1	2016-07-16 21:57:52
586	562	1	1	2016-07-16 21:57:52
587	563	1	1	2016-07-16 21:57:52
588	564	1	1	2016-07-16 21:57:52
589	565	1	1	2016-07-16 21:57:52
590	566	1	1	2016-07-16 21:57:52
591	567	1	1	2016-07-16 21:57:52
592	568	1	1	2016-07-16 21:57:52
593	569	1	1	2016-07-16 21:57:52
594	570	1	1	2016-07-16 21:57:52
595	571	1	1	2016-07-16 21:57:52
596	572	1	1	2016-07-16 21:57:52
597	573	1	1	2016-07-16 21:57:52
598	574	1	1	2016-07-16 21:57:52
599	575	1	1	2016-07-16 21:57:52
600	576	1	1	2016-07-16 21:57:52
601	577	1	1	2016-07-16 21:57:52
602	578	1	1	2016-07-16 21:57:52
603	579	1	1	2016-07-16 21:57:52
604	580	1	1	2016-07-16 21:57:52
605	581	1	1	2016-07-16 21:57:52
606	582	1	1	2016-07-16 21:57:52
607	583	1	1	2016-07-16 21:57:52
608	584	1	1	2016-07-16 21:57:52
609	585	1	1	2016-07-16 21:57:52
610	586	1	1	2016-07-16 21:57:52
611	587	1	1	2016-07-16 21:57:52
612	588	1	1	2016-07-16 21:57:52
613	589	1	1	2016-07-16 21:57:52
614	590	1	1	2016-07-16 21:57:52
615	591	1	1	2016-07-16 21:57:52
616	592	1	1	2016-07-16 21:57:52
617	593	1	1	2016-07-16 21:57:52
618	594	1	1	2016-07-16 21:57:52
619	595	1	1	2016-07-16 21:57:52
620	596	1	1	2016-07-16 21:57:52
621	597	1	1	2016-07-16 21:57:52
622	598	1	1	2016-07-16 21:57:52
623	599	1	1	2016-07-16 21:57:52
624	600	1	1	2016-07-16 21:57:52
625	601	1	1	2016-07-16 21:57:52
626	602	1	1	2016-07-16 21:57:52
627	603	1	1	2016-07-16 21:57:52
628	604	1	1	2016-07-16 21:57:52
629	605	1	1	2016-07-16 21:57:52
630	606	1	1	2016-07-16 21:57:52
631	607	1	1	2016-07-16 21:57:52
632	608	1	1	2016-07-16 21:57:52
633	609	1	1	2016-07-16 21:57:52
634	610	1	1	2016-07-16 21:57:52
635	611	1	1	2016-07-16 21:57:52
636	612	1	1	2016-07-16 21:57:52
637	613	1	1	2016-07-16 21:57:52
638	614	1	1	2016-07-16 21:57:52
639	615	1	1	2016-07-16 21:57:52
640	616	1	1	2016-07-16 21:57:52
641	617	1	1	2016-07-16 21:57:52
642	618	1	1	2016-07-16 21:57:52
643	619	1	1	2016-07-16 21:57:52
644	620	1	1	2016-07-16 21:57:52
645	621	1	1	2016-07-16 21:57:52
646	622	1	1	2016-07-16 21:57:52
647	623	1	1	2016-07-16 21:57:52
648	624	1	1	2016-07-16 21:57:52
649	625	1	1	2016-07-16 21:57:52
650	626	1	1	2016-07-16 21:57:52
651	627	1	1	2016-07-16 21:57:52
652	628	1	1	2016-07-16 21:57:52
653	629	1	1	2016-07-16 21:57:52
654	630	1	1	2016-07-16 21:57:52
655	631	1	1	2016-07-16 21:57:52
656	632	1	1	2016-07-16 21:57:52
657	633	1	1	2016-07-16 21:57:52
658	634	1	1	2016-07-16 21:57:52
659	635	1	1	2016-07-16 21:57:52
660	636	1	1	2016-07-16 21:57:52
661	637	1	1	2016-07-16 21:57:52
662	638	1	1	2016-07-16 21:57:52
663	639	1	1	2016-07-16 21:57:52
664	640	1	1	2016-07-16 21:57:52
665	641	1	1	2016-07-16 21:57:52
666	642	1	1	2016-07-16 21:57:52
667	643	1	1	2016-07-16 21:57:52
668	644	1	1	2016-07-16 21:57:52
669	645	1	1	2016-07-16 21:57:52
670	646	1	1	2016-07-16 21:57:52
671	647	1	1	2016-07-16 21:57:52
672	648	2	1	2016-07-16 21:57:52
673	649	3	1	2016-07-16 21:57:52
674	650	1	1	2016-07-16 21:57:52
675	651	1	1	2016-07-16 21:57:52
676	652	1	1	2016-07-16 21:57:52
677	653	1	1	2016-07-16 21:57:52
678	654	1	1	2016-07-16 21:57:52
679	655	1	1	2016-07-16 21:57:52
680	656	1	1	2016-07-16 21:57:52
681	657	1	1	2016-07-16 21:57:52
682	658	1	1	2016-07-16 21:57:52
683	659	1	1	2016-07-16 21:57:52
684	660	1	1	2016-07-16 21:57:52
685	661	1	1	2016-07-16 21:57:52
686	662	1	1	2016-07-16 21:57:52
687	663	1	1	2016-07-16 21:57:52
688	664	1	1	2016-07-16 21:57:52
689	665	1	1	2016-07-16 21:57:52
690	666	1	1	2016-07-16 21:57:52
691	667	1	1	2016-07-16 21:57:52
692	668	3	1	2016-07-16 21:57:52
693	669	3	1	2016-07-16 21:57:52
694	670	3	1	2016-07-16 21:57:52
695	671	3	1	2016-07-16 21:57:52
696	672	3	1	2016-07-16 21:57:52
697	673	3	1	2016-07-16 21:57:52
698	674	3	1	2016-07-16 21:57:52
699	675	3	1	2016-07-16 21:57:52
700	676	3	1	2016-07-16 21:57:52
701	677	3	1	2016-07-16 21:57:52
702	678	3	1	2016-07-16 21:57:52
703	679	3	1	2016-07-16 21:57:52
704	680	1	1	2016-07-16 21:57:52
705	681	1	1	2016-07-16 21:57:52
706	682	1	1	2016-07-16 21:57:52
707	683	1	1	2016-07-16 21:57:52
708	684	3	1	2016-07-16 21:57:52
709	685	3	1	2016-07-16 21:57:52
710	686	3	1	2016-07-16 21:57:52
711	687	3	1	2016-07-16 21:57:52
712	688	3	1	2016-07-16 21:57:52
713	689	3	1	2016-07-16 21:57:52
714	690	3	1	2016-07-16 21:57:52
715	691	3	1	2016-07-16 21:57:52
716	692	3	1	2016-07-16 21:57:52
717	693	3	1	2016-07-16 21:57:52
718	694	1	1	2016-07-16 21:57:52
719	695	1	1	2016-07-16 21:57:52
720	696	1	1	2016-07-16 21:57:52
721	697	1	1	2016-07-16 21:57:52
722	698	2	1	2016-07-16 21:57:52
723	699	2	1	2016-07-16 21:57:52
724	700	2	1	2016-07-16 21:57:52
725	701	2	1	2016-07-16 21:57:52
726	702	2	1	2016-07-16 21:57:52
727	703	2	1	2016-07-16 21:57:52
728	704	2	1	2016-07-16 21:57:52
729	705	2	1	2016-07-16 21:57:52
730	706	2	1	2016-07-16 21:57:52
731	707	1	1	2016-07-16 21:57:52
732	708	1	1	2016-07-16 21:57:52
733	709	1	1	2016-07-16 21:57:52
734	710	1	1	2016-07-16 21:57:52
735	711	1	1	2016-07-16 21:57:52
736	712	1	1	2016-07-16 21:57:52
737	713	1	1	2016-07-16 21:57:52
738	714	1	1	2016-07-16 21:57:52
739	715	1	1	2016-07-16 21:57:52
740	716	1	1	2016-07-16 21:57:52
741	717	1	1	2016-07-16 21:57:52
742	718	1	1	2016-07-16 21:57:52
743	719	1	1	2016-07-16 21:57:52
744	720	1	1	2016-07-16 21:57:52
745	721	1	1	2016-07-16 21:57:52
746	722	1	1	2016-07-16 21:57:52
747	723	1	1	2016-07-16 21:57:52
748	724	1	1	2016-07-16 21:57:52
749	725	1	1	2016-07-16 21:57:52
750	726	1	1	2016-07-16 21:57:52
751	727	1	1	2016-07-16 21:57:52
752	728	1	1	2016-07-16 21:57:52
753	729	1	1	2016-07-16 21:57:52
754	730	1	1	2016-07-16 21:57:52
755	731	1	1	2016-07-16 21:57:52
756	732	1	1	2016-07-16 21:57:52
757	733	1	1	2016-07-16 21:57:52
758	734	1	1	2016-07-16 21:57:52
759	735	1	1	2016-07-16 21:57:52
760	736	1	1	2016-07-16 21:57:52
761	737	1	1	2016-07-16 21:57:52
762	738	1	1	2016-07-16 21:57:52
763	739	1	1	2016-07-16 21:57:52
764	740	1	1	2016-07-16 21:57:52
765	741	1	1	2016-07-16 21:57:52
766	742	1	1	2016-07-16 21:57:52
767	743	1	1	2016-07-16 21:57:52
768	744	1	1	2016-07-16 21:57:52
769	745	1	1	2016-07-16 21:57:52
770	746	1	1	2016-07-16 21:57:52
771	747	1	1	2016-07-16 21:57:52
772	748	1	1	2016-07-16 21:57:52
773	749	1	1	2016-07-16 21:57:52
774	750	1	1	2016-07-16 21:57:52
775	751	1	1	2016-07-16 21:57:52
776	752	1	1	2016-07-16 21:57:52
777	753	1	1	2016-07-16 21:57:52
778	754	2	1	2016-07-16 21:57:52
779	755	2	1	2016-07-16 21:57:52
780	756	2	1	2016-07-16 21:57:52
781	757	2	1	2016-07-16 21:57:52
782	758	2	1	2016-07-16 21:57:52
783	759	2	1	2016-07-16 21:57:52
784	760	2	1	2016-07-16 21:57:52
785	761	2	1	2016-07-16 21:57:52
786	762	2	1	2016-07-16 21:57:52
787	763	2	1	2016-07-16 21:57:52
788	764	2	1	2016-07-16 21:57:52
789	765	2	1	2016-07-16 21:57:52
790	766	2	1	2016-07-16 21:57:52
791	767	2	1	2016-07-16 21:57:52
792	768	3	1	2016-07-16 21:57:52
793	769	3	1	2016-07-16 21:57:52
794	770	3	1	2016-07-16 21:57:52
795	771	3	1	2016-07-16 21:57:52
796	772	3	1	2016-07-16 21:57:52
797	773	3	1	2016-07-16 21:57:52
798	774	3	1	2016-07-16 21:57:52
799	775	3	1	2016-07-16 21:57:52
800	776	3	1	2016-07-16 21:57:52
801	777	3	1	2016-07-16 21:57:52
802	778	3	1	2016-07-16 21:57:52
803	779	3	1	2016-07-16 21:57:52
804	780	3	1	2016-07-16 21:57:52
805	781	3	1	2016-07-16 21:57:52
806	782	3	1	2016-07-16 21:57:52
807	783	3	1	2016-07-16 21:57:52
808	784	2	1	2016-07-16 21:57:52
809	785	2	1	2016-07-16 21:57:52
810	786	2	1	2016-07-16 21:57:52
811	787	2	1	2016-07-16 21:57:52
812	788	2	1	2016-07-16 21:57:52
813	789	2	1	2016-07-16 21:57:52
814	790	1	1	2016-07-16 21:57:52
815	791	1	1	2016-07-16 21:57:52
816	792	3	1	2016-07-16 21:57:52
817	793	3	1	2016-07-16 21:57:52
818	794	3	1	2016-07-16 21:57:52
819	795	3	1	2016-07-16 21:57:52
820	796	3	1	2016-07-16 21:57:52
821	797	3	1	2016-07-16 21:57:52
822	798	3	1	2016-07-16 21:57:52
823	799	3	1	2016-07-16 21:57:52
824	800	3	1	2016-07-16 21:57:52
825	801	3	1	2016-07-16 21:57:52
826	802	3	1	2016-07-16 21:57:52
827	803	3	1	2016-07-16 21:57:52
828	804	3	1	2016-07-16 21:57:52
829	805	3	1	2016-07-16 21:57:52
830	806	3	1	2016-07-16 21:57:52
831	807	3	1	2016-07-16 21:57:52
832	808	3	1	2016-07-16 21:57:52
833	809	3	1	2016-07-16 21:57:52
834	810	3	1	2016-07-16 21:57:52
835	811	3	1	2016-07-16 21:57:52
836	812	3	1	2016-07-16 21:57:52
837	813	1	1	2016-07-16 21:57:52
838	814	1	1	2016-07-16 21:57:52
839	815	3	1	2016-07-16 21:57:52
840	816	3	1	2016-07-16 21:57:52
841	817	3	1	2016-07-16 21:57:52
842	818	3	1	2016-07-16 21:57:52
843	819	3	1	2016-07-16 21:57:52
844	820	3	1	2016-07-16 21:57:52
845	821	3	1	2016-07-16 21:57:52
846	822	3	1	2016-07-16 21:57:52
847	823	3	1	2016-07-16 21:57:52
848	824	1	1	2016-07-16 21:57:52
849	825	1	1	2016-07-16 21:57:52
850	826	1	1	2016-07-16 21:57:52
851	827	1	1	2016-07-16 21:57:52
852	828	1	1	2016-07-16 21:57:52
853	829	1	1	2016-07-16 21:57:52
854	830	1	1	2016-07-16 21:57:52
855	831	1	1	2016-07-16 21:57:52
856	832	1	1	2016-07-16 21:57:52
857	833	1	1	2016-07-16 21:57:52
858	834	1	1	2016-07-16 21:57:52
859	835	1	1	2016-07-16 21:57:52
860	836	1	1	2016-07-16 21:57:52
861	837	1	1	2016-07-16 21:57:52
862	838	1	1	2016-07-16 21:57:52
863	839	1	1	2016-07-16 21:57:52
864	840	1	1	2016-07-16 21:57:52
865	841	1	1	2016-07-16 21:57:52
866	842	1	1	2016-07-16 21:57:52
867	843	4	1	2016-07-16 21:57:52
868	844	4	1	2016-07-16 21:57:52
869	845	4	1	2016-07-16 21:57:52
870	846	4	1	2016-07-16 21:57:52
871	847	4	1	2016-07-16 21:57:52
872	848	4	1	2016-07-16 21:57:52
873	849	4	1	2016-07-16 21:57:52
874	850	4	1	2016-07-16 21:57:52
875	851	4	1	2016-07-16 21:57:52
876	852	4	1	2016-07-16 21:57:52
877	853	4	1	2016-07-16 21:57:52
878	854	4	1	2016-07-16 21:57:52
879	855	4	1	2016-07-16 21:57:52
880	856	4	1	2016-07-16 21:57:52
881	857	4	1	2016-07-16 21:57:52
882	858	4	1	2016-07-16 21:57:52
883	859	4	1	2016-07-16 21:57:52
884	860	4	1	2016-07-16 21:57:52
885	861	4	1	2016-07-16 21:57:52
886	862	4	1	2016-07-16 21:57:52
887	863	4	1	2016-07-16 21:57:52
888	864	4	1	2016-07-16 21:57:52
889	865	4	1	2016-07-16 21:57:52
890	866	4	1	2016-07-16 21:57:52
891	867	1	1	2016-07-16 21:57:52
892	868	1	1	2016-07-16 21:57:52
893	869	1	1	2016-07-16 21:57:52
894	870	1	1	2016-07-16 21:57:52
895	871	1	1	2016-07-16 21:57:52
896	872	1	1	2016-07-16 21:57:52
897	873	1	1	2016-07-16 21:57:52
898	874	1	1	2016-07-16 21:57:52
899	875	1	1	2016-07-16 21:57:52
900	876	1	1	2016-07-16 21:57:52
901	877	1	1	2016-07-16 21:57:52
902	878	1	1	2016-07-16 21:57:52
903	879	1	1	2016-07-16 21:57:52
904	880	1	1	2016-07-16 21:57:52
905	881	1	1	2016-07-16 21:57:52
906	882	1	1	2016-07-16 21:57:52
907	883	1	1	2016-07-16 21:57:52
908	884	1	1	2016-07-16 21:57:52
909	885	1	1	2016-07-16 21:57:52
910	886	1	1	2016-07-16 21:57:52
911	887	1	1	2016-07-16 21:57:52
912	888	1	1	2016-07-16 21:57:52
913	889	1	1	2016-07-16 21:57:52
914	890	1	1	2016-07-16 21:57:52
915	891	1	1	2016-07-16 21:57:52
916	892	1	1	2016-07-16 21:57:52
917	893	1	1	2016-07-16 21:57:52
918	894	1	1	2016-07-16 21:57:52
919	895	1	1	2016-07-16 21:57:52
920	896	1	1	2016-07-16 21:57:52
921	897	2	1	2016-07-16 21:57:52
922	898	1	1	2016-07-16 21:57:52
923	899	1	1	2016-07-16 21:57:52
924	900	1	1	2016-07-16 21:57:52
925	901	1	1	2016-07-16 21:57:52
926	902	1	1	2016-07-16 21:57:52
927	903	1	1	2016-07-16 21:57:52
928	904	1	1	2016-07-16 21:57:52
929	905	1	1	2016-07-16 21:57:52
930	906	1	1	2016-07-16 21:57:52
931	907	1	1	2016-07-16 21:57:52
932	908	1	1	2016-07-16 21:57:52
933	909	1	1	2016-07-16 21:57:52
934	910	1	1	2016-07-16 21:57:52
935	911	2	1	2016-07-16 21:57:52
936	912	2	1	2016-07-16 21:57:52
937	913	2	1	2016-07-16 21:57:52
938	914	2	1	2016-07-16 21:57:52
939	915	2	1	2016-07-16 21:57:52
940	916	2	1	2016-07-16 21:57:52
941	917	2	1	2016-07-16 21:57:52
942	918	2	1	2016-07-16 21:57:52
943	919	2	1	2016-07-16 21:57:52
944	920	2	1	2016-07-16 21:57:52
945	921	2	1	2016-07-16 21:57:52
946	922	2	1	2016-07-16 21:57:52
947	923	2	1	2016-07-16 21:57:52
948	924	2	1	2016-07-16 21:57:52
949	925	2	1	2016-07-16 21:57:52
950	926	2	1	2016-07-16 21:57:52
951	927	2	1	2016-07-16 21:57:52
952	928	2	1	2016-07-16 21:57:52
953	929	2	1	2016-07-16 21:57:52
954	930	1	1	2016-07-16 21:57:52
955	931	1	1	2016-07-16 21:57:52
956	932	1	1	2016-07-16 21:57:52
957	933	1	1	2016-07-16 21:57:52
958	934	3	1	2016-07-16 21:57:52
959	935	3	1	2016-07-16 21:57:52
960	936	3	1	2016-07-16 21:57:52
961	937	3	1	2016-07-16 21:57:52
962	938	3	1	2016-07-16 21:57:52
963	939	3	1	2016-07-16 21:57:52
964	940	3	1	2016-07-16 21:57:52
965	941	3	1	2016-07-16 21:57:52
966	942	3	1	2016-07-16 21:57:52
967	943	3	1	2016-07-16 21:57:52
968	944	1	1	2016-07-16 21:57:52
969	945	1	1	2016-07-16 21:57:52
970	946	1	1	2016-07-16 21:57:52
971	947	1	1	2016-07-16 21:57:52
972	948	3	1	2016-07-16 21:57:52
973	949	3	1	2016-07-16 21:57:52
974	950	3	1	2016-07-16 21:57:52
975	951	3	1	2016-07-16 21:57:52
976	952	3	1	2016-07-16 21:57:52
977	953	3	1	2016-07-16 21:57:52
978	954	3	1	2016-07-16 21:57:52
979	955	3	1	2016-07-16 21:57:52
980	956	3	1	2016-07-16 21:57:52
981	957	2	1	2016-07-16 21:57:52
982	958	2	1	2016-07-16 21:57:52
983	959	2	1	2016-07-16 21:57:52
984	960	2	1	2016-07-16 21:57:52
985	961	2	1	2016-07-16 21:57:52
986	962	2	1	2016-07-16 21:57:52
987	963	2	1	2016-07-16 21:57:52
988	964	2	1	2016-07-16 21:57:52
989	965	2	1	2016-07-16 21:57:52
990	966	2	1	2016-07-16 21:57:52
991	967	2	1	2016-07-16 21:57:52
992	968	2	1	2016-07-16 21:57:52
993	969	2	1	2016-07-16 21:57:52
994	970	2	1	2016-07-16 21:57:52
995	971	2	1	2016-07-16 21:57:52
996	972	2	1	2016-07-16 21:57:52
997	973	2	1	2016-07-16 21:57:52
998	974	2	1	2016-07-16 21:57:52
999	975	2	1	2016-07-16 21:57:52
1000	976	2	1	2016-07-16 21:57:52
1001	977	2	1	2016-07-16 21:57:52
1002	978	2	1	2016-07-16 21:57:52
1003	979	2	1	2016-07-16 21:57:52
1004	980	2	1	2016-07-16 21:57:52
1005	981	3	1	2016-07-16 21:57:52
1006	982	3	1	2016-07-16 21:57:52
1007	983	3	1	2016-07-16 21:57:52
1008	984	3	1	2016-07-16 21:57:52
1009	985	3	1	2016-07-16 21:57:52
1010	986	3	1	2016-07-16 21:57:52
1011	987	3	1	2016-07-16 21:57:52
1012	988	3	1	2016-07-16 21:57:52
1013	989	3	1	2016-07-16 21:57:52
1014	990	3	1	2016-07-16 21:57:52
1015	991	3	1	2016-07-16 21:57:52
1016	992	3	1	2016-07-16 21:57:52
1017	993	3	1	2016-07-16 21:57:52
1018	994	3	1	2016-07-16 21:57:52
1019	995	3	1	2016-07-16 21:57:52
1020	996	3	1	2016-07-16 21:57:52
1021	997	3	1	2016-07-16 21:57:52
1022	998	3	1	2016-07-16 21:57:52
1023	999	3	1	2016-07-16 21:57:52
1024	1000	3	1	2016-07-16 21:57:52
1025	1001	3	1	2016-07-16 21:57:52
1026	1002	3	1	2016-07-16 21:57:52
1027	1003	3	1	2016-07-16 21:57:52
1028	1004	3	1	2016-07-16 21:57:52
1029	1005	3	1	2016-07-16 21:57:52
1030	1006	3	1	2016-07-16 21:57:52
1031	1007	3	1	2016-07-16 21:57:52
1032	1008	1	1	2016-07-16 21:57:52
1033	1009	1	1	2016-07-16 21:57:52
1034	1010	1	1	2016-07-16 21:57:52
1035	1011	1	1	2016-07-16 21:57:52
1036	1012	2	1	2016-07-16 21:57:52
1037	1013	2	1	2016-07-16 21:57:52
1038	1014	2	1	2016-07-16 21:57:52
1039	1015	2	1	2016-07-16 21:57:52
1040	1016	2	1	2016-07-16 21:57:52
1041	1017	2	1	2016-07-16 21:57:52
1042	1018	2	1	2016-07-16 21:57:52
1043	1019	2	1	2016-07-16 21:57:52
1044	1020	2	1	2016-07-16 21:57:52
1045	1021	2	1	2016-07-16 21:57:52
1046	1022	2	1	2016-07-16 21:57:52
1047	1023	2	1	2016-07-16 21:57:52
1048	1024	2	1	2016-07-16 21:57:52
1049	1025	1	1	2016-07-16 21:57:52
1050	1026	1	1	2016-07-16 21:57:52
1051	1027	1	1	2016-07-16 21:57:52
1052	1028	1	1	2016-07-16 21:57:52
1053	1029	1	1	2016-07-16 21:57:52
1054	1030	1	1	2016-07-16 21:57:52
1055	1031	1	1	2016-07-16 21:57:52
1056	1032	1	1	2016-07-16 21:57:52
1057	1033	1	1	2016-07-16 21:57:52
1058	1034	1	1	2016-07-16 21:57:52
1059	1035	1	1	2016-07-16 21:57:52
1060	1036	1	1	2016-07-16 21:57:52
1061	1037	1	1	2016-07-16 21:57:52
1062	1038	1	1	2016-07-16 21:57:52
1063	1039	1	1	2016-07-16 21:57:52
1064	1040	1	1	2016-07-16 21:57:52
1065	1041	1	1	2016-07-16 21:57:52
1066	1042	1	1	2016-07-16 21:57:52
1067	1043	1	1	2016-07-16 21:57:52
1068	1044	1	1	2016-07-16 21:57:52
1069	1045	1	1	2016-07-16 21:57:52
1070	1046	1	1	2016-07-16 21:57:52
1071	1047	1	1	2016-07-16 21:57:52
1072	1048	1	1	2016-07-16 21:57:52
1073	1049	1	1	2016-07-16 21:57:52
1074	1050	1	1	2016-07-16 21:57:52
1075	1051	1	1	2016-07-16 21:57:52
1076	1052	1	1	2016-07-16 21:57:52
1077	1053	1	1	2016-07-16 21:57:52
1078	1054	1	1	2016-07-16 21:57:52
1079	1055	1	1	2016-07-16 21:57:52
1080	1056	1	1	2016-07-16 21:57:52
1081	1057	1	1	2016-07-16 21:57:52
1082	1058	1	1	2016-07-16 21:57:52
1083	1059	1	1	2016-07-16 21:57:52
1084	1060	1	1	2016-07-16 21:57:52
1085	1061	1	1	2016-07-16 21:57:52
1086	1062	1	1	2016-07-16 21:57:52
1087	1063	1	1	2016-07-16 21:57:52
1088	1064	1	1	2016-07-16 21:57:52
1089	1065	1	1	2016-07-16 21:57:52
1090	1066	1	1	2016-07-16 21:57:52
1091	1067	1	1	2016-07-16 21:57:52
1092	1068	1	1	2016-07-16 21:57:52
1093	1069	1	1	2016-07-16 21:57:52
1094	1070	1	1	2016-07-16 21:57:52
1095	1071	1	1	2016-07-16 21:57:52
1096	1072	1	1	2016-07-16 21:57:52
1097	1073	1	1	2016-07-16 21:57:52
1098	1074	2	1	2016-07-16 21:57:52
1099	1075	2	1	2016-07-16 21:57:52
1100	1076	2	1	2016-07-16 21:57:52
1101	1077	3	1	2016-07-16 21:57:52
1102	1078	3	1	2016-07-16 21:57:52
1103	1079	3	1	2016-07-16 21:57:52
1104	1080	3	1	2016-07-16 21:57:52
1105	1081	3	1	2016-07-16 21:57:52
1106	1082	3	1	2016-07-16 21:57:52
1107	1083	3	1	2016-07-16 21:57:52
1108	1084	3	1	2016-07-16 21:57:52
1109	1085	3	1	2016-07-16 21:57:52
1110	1086	3	1	2016-07-16 21:57:52
1111	1087	3	1	2016-07-16 21:57:52
1112	1088	3	1	2016-07-16 21:57:52
1113	1089	3	1	2016-07-16 21:57:52
1114	1090	3	1	2016-07-16 21:57:52
1115	1091	3	1	2016-07-16 21:57:52
1116	1092	3	1	2016-07-16 21:57:52
1117	1093	3	1	2016-07-16 21:57:52
1118	1094	3	1	2016-07-16 21:57:52
1119	1095	3	1	2016-07-16 21:57:52
1120	1096	3	1	2016-07-16 21:57:52
1121	1097	3	1	2016-07-16 21:57:52
1122	1098	3	1	2016-07-16 21:57:52
1123	1099	3	1	2016-07-16 21:57:52
1124	1100	3	1	2016-07-16 21:57:52
1125	1101	3	1	2016-07-16 21:57:52
1126	1102	3	1	2016-07-16 21:57:52
1127	1103	3	1	2016-07-16 21:57:52
1128	1104	3	1	2016-07-16 21:57:52
1129	1105	3	1	2016-07-16 21:57:52
1130	1106	3	1	2016-07-16 21:57:52
1131	1107	3	1	2016-07-16 21:57:52
1132	1108	3	1	2016-07-16 21:57:52
1133	1109	3	1	2016-07-16 21:57:52
1134	1110	1	1	2016-07-16 21:57:52
1135	1111	1	1	2016-07-16 21:57:52
1136	1112	1	1	2016-07-16 21:57:52
1137	1113	1	1	2016-07-16 21:57:52
1138	1114	1	1	2016-07-16 21:57:52
1139	1115	1	1	2016-07-16 21:57:52
1140	1116	1	1	2016-07-16 21:57:52
1141	1117	1	1	2016-07-16 21:57:52
1142	1118	1	1	2016-07-16 21:57:52
1143	1119	1	1	2016-07-16 21:57:52
1144	1120	1	1	2016-07-16 21:57:52
1145	1121	1	1	2016-07-16 21:57:52
1146	1122	1	1	2016-07-16 21:57:52
1147	1123	1	1	2016-07-16 21:57:52
1148	1124	1	1	2016-07-16 21:57:52
1149	1125	1	1	2016-07-16 21:57:52
1150	1126	2	1	2016-07-16 21:57:52
1151	1127	2	1	2016-07-16 21:57:52
1152	1128	2	1	2016-07-16 21:57:52
1153	1129	2	1	2016-07-16 21:57:52
1154	1130	2	1	2016-07-16 21:57:52
1155	1131	2	1	2016-07-16 21:57:52
1156	1132	2	1	2016-07-16 21:57:52
1157	1133	3	1	2016-07-16 21:57:52
1158	1134	3	1	2016-07-16 21:57:52
1159	1135	3	1	2016-07-16 21:57:52
1160	1136	3	1	2016-07-16 21:57:52
1161	1137	3	1	2016-07-16 21:57:52
1162	1138	3	1	2016-07-16 21:57:52
1163	1139	1	1	2016-07-16 21:57:52
1164	1140	1	1	2016-07-16 21:57:52
1165	1141	3	1	2016-07-16 21:57:52
1166	1142	3	1	2016-07-16 21:57:52
1167	1143	3	1	2016-07-16 21:57:52
1168	1144	3	1	2016-07-16 21:57:52
1169	1145	3	1	2016-07-16 21:57:52
1170	1146	3	1	2016-07-16 21:57:52
1171	1147	3	1	2016-07-16 21:57:52
1172	1148	3	1	2016-07-16 21:57:52
1173	1149	3	1	2016-07-16 21:57:52
1174	1150	3	1	2016-07-16 21:57:52
1175	1151	3	1	2016-07-16 21:57:52
1176	1152	1	1	2016-07-16 21:57:52
1177	1153	1	1	2016-07-16 21:57:52
1178	1154	1	1	2016-07-16 21:57:52
1179	1155	1	1	2016-07-16 21:57:52
1180	1156	1	1	2016-07-16 21:57:52
1181	1157	1	1	2016-07-16 21:57:52
1182	1158	1	1	2016-07-16 21:57:52
1183	1159	1	1	2016-07-16 21:57:52
1184	1160	3	1	2016-07-16 21:57:52
1185	1161	3	1	2016-07-16 21:57:52
1186	1162	3	1	2016-07-16 21:57:52
1187	1163	3	1	2016-07-16 21:57:52
1188	1164	3	1	2016-07-16 21:57:52
1189	1165	3	1	2016-07-16 21:57:52
1190	1166	3	1	2016-07-16 21:57:52
1191	1167	3	1	2016-07-16 21:57:52
1192	1168	3	1	2016-07-16 21:57:52
1193	1169	3	1	2016-07-16 21:57:52
1194	1170	1	1	2016-07-16 21:57:52
1195	1171	1	1	2016-07-16 21:57:52
1196	1172	1	1	2016-07-16 21:57:52
1197	1173	1	1	2016-07-16 21:57:52
1198	1174	1	1	2016-07-16 21:57:52
1199	1175	1	1	2016-07-16 21:57:52
1200	1176	1	1	2016-07-16 21:57:52
1201	1177	1	1	2016-07-16 21:57:52
1202	1178	1	1	2016-07-16 21:57:52
1203	1179	1	1	2016-07-16 21:57:52
1204	1180	1	1	2016-07-16 21:57:52
1205	1181	1	1	2016-07-16 21:57:52
1206	1182	1	1	2016-07-16 21:57:52
1207	1183	1	1	2016-07-16 21:57:52
1208	1184	1	1	2016-07-16 21:57:52
1209	1185	1	1	2016-07-16 21:57:52
1210	1186	1	1	2016-07-16 21:57:52
1211	1187	1	1	2016-07-16 21:57:52
1212	1188	1	1	2016-07-16 21:57:52
1213	1189	1	1	2016-07-16 21:57:52
1214	1190	1	1	2016-07-16 21:57:52
1215	1191	1	1	2016-07-16 21:57:52
1216	1192	1	1	2016-07-16 21:57:52
1217	1193	1	1	2016-07-16 21:57:52
1218	1194	1	1	2016-07-16 21:57:52
1219	1195	1	1	2016-07-16 21:57:52
1220	1196	1	1	2016-07-16 21:57:52
1221	1197	1	1	2016-07-16 21:57:52
1222	1198	1	1	2016-07-16 21:57:52
1223	1199	1	1	2016-07-16 21:57:52
1224	1200	1	1	2016-07-16 21:57:52
1225	1201	1	1	2016-07-16 21:57:52
1226	1202	1	1	2016-07-16 21:57:52
1227	1203	1	1	2016-07-16 21:57:52
1228	1204	1	1	2016-07-16 21:57:52
1229	1205	1	1	2016-07-16 21:57:52
1230	1206	1	1	2016-07-16 21:57:52
1231	1207	1	1	2016-07-16 21:57:52
1232	1208	1	1	2016-07-16 21:57:52
1233	1209	1	1	2016-07-16 21:57:52
1234	1210	1	1	2016-07-16 21:57:52
1235	1211	1	1	2016-07-16 21:57:52
1236	1212	1	1	2016-07-16 21:57:52
1237	1213	1	1	2016-07-16 21:57:52
1238	1214	1	1	2016-07-16 21:57:52
1239	1215	1	1	2016-07-16 21:57:52
1240	1216	1	1	2016-07-16 21:57:52
1241	1217	1	1	2016-07-16 21:57:52
1242	1218	1	1	2016-07-16 21:57:52
1243	1219	1	1	2016-07-16 21:57:52
1244	1220	1	1	2016-07-16 21:57:52
1245	1221	1	1	2016-07-16 21:57:52
1246	1222	1	1	2016-07-16 21:57:52
1247	1223	1	1	2016-07-16 21:57:52
1248	1224	1	1	2016-07-16 21:57:52
1249	1225	1	1	2016-07-16 21:57:52
1250	1226	1	1	2016-07-16 21:57:52
1251	1227	1	1	2016-07-16 21:57:52
1252	1228	1	1	2016-07-16 21:57:52
1253	1229	1	1	2016-07-16 21:57:52
1254	1230	1	1	2016-07-16 21:57:52
1255	1231	1	1	2016-07-16 21:57:52
1256	1232	1	1	2016-07-16 21:57:52
1257	1233	1	1	2016-07-16 21:57:52
1258	1234	1	1	2016-07-16 21:57:52
1259	1235	1	1	2016-07-16 21:57:52
1260	1236	1	1	2016-07-16 21:57:52
1261	1237	1	1	2016-07-16 21:57:52
1262	1238	1	1	2016-07-16 21:57:52
1263	1239	1	1	2016-07-16 21:57:52
1264	1240	1	1	2016-07-16 21:57:52
1265	1241	1	1	2016-07-16 21:57:52
1266	1242	1	1	2016-07-16 21:57:52
1267	1243	1	1	2016-07-16 21:57:52
1268	1244	1	1	2016-07-16 21:57:52
1269	1245	1	1	2016-07-16 21:57:52
1270	1246	1	1	2016-07-16 21:57:52
1271	1247	1	1	2016-07-16 21:57:52
1272	1248	1	1	2016-07-16 21:57:52
1273	1249	1	1	2016-07-16 21:57:52
1274	1250	1	1	2016-07-16 21:57:52
1275	1251	1	1	2016-07-16 21:57:52
1276	1252	1	1	2016-07-16 21:57:52
1277	1253	1	1	2016-07-16 21:57:52
1278	1254	1	1	2016-07-16 21:57:52
1279	1255	1	1	2016-07-16 21:57:52
1280	1256	1	1	2016-07-16 21:57:52
1281	1257	1	1	2016-07-16 21:57:52
1282	1258	1	1	2016-07-16 21:57:52
1283	1259	1	1	2016-07-16 21:57:52
1284	1260	1	1	2016-07-16 21:57:52
1285	1261	1	1	2016-07-16 21:57:52
1286	1262	1	1	2016-07-16 21:57:52
1287	1263	1	1	2016-07-16 21:57:52
1288	1264	1	1	2016-07-16 21:57:52
1289	1265	1	1	2016-07-16 21:57:52
1290	1266	1	1	2016-07-16 21:57:52
1291	1267	1	1	2016-07-16 21:57:52
1292	1268	1	1	2016-07-16 21:57:52
1293	1269	1	1	2016-07-16 21:57:52
1294	1270	1	1	2016-07-16 21:57:52
1295	1271	1	1	2016-07-16 21:57:52
1296	1272	1	1	2016-07-16 21:57:52
1297	1273	1	1	2016-07-16 21:57:52
1298	1274	1	1	2016-07-16 21:57:52
1299	1275	3	1	2016-07-16 21:57:52
1300	1276	3	1	2016-07-16 21:57:52
1301	1277	3	1	2016-07-16 21:57:52
1302	1278	3	1	2016-07-16 21:57:52
1303	1279	3	1	2016-07-16 21:57:52
1304	1280	3	1	2016-07-16 21:57:52
1305	1281	3	1	2016-07-16 21:57:52
1306	1282	3	1	2016-07-16 21:57:52
1307	1283	3	1	2016-07-16 21:57:52
1308	1284	3	1	2016-07-16 21:57:52
1309	1285	3	1	2016-07-16 21:57:52
1310	1286	1	1	2016-07-16 21:57:52
1311	1287	1	1	2016-07-16 21:57:52
1312	1288	1	1	2016-07-16 21:57:52
1313	1289	2	1	2016-07-16 21:57:52
1314	1290	2	1	2016-07-16 21:57:52
1315	1291	2	1	2016-07-16 21:57:52
1316	1292	2	1	2016-07-16 21:57:52
1317	1293	2	1	2016-07-16 21:57:52
1318	1294	2	1	2016-07-16 21:57:52
1319	1295	2	1	2016-07-16 21:57:52
1320	1296	2	1	2016-07-16 21:57:52
1321	1297	2	1	2016-07-16 21:57:52
1322	1298	2	1	2016-07-16 21:57:52
1323	1299	2	1	2016-07-16 21:57:52
1324	1300	2	1	2016-07-16 21:57:52
1325	1301	2	1	2016-07-16 21:57:52
1326	1302	2	1	2016-07-16 21:57:52
1327	1303	2	1	2016-07-16 21:57:52
1328	1304	2	1	2016-07-16 21:57:52
1329	1305	2	1	2016-07-16 21:57:52
1330	1306	2	1	2016-07-16 21:57:52
1331	1307	2	1	2016-07-16 21:57:52
1332	1308	2	1	2016-07-16 21:57:52
1333	1309	2	1	2016-07-16 21:57:52
1334	1310	2	1	2016-07-16 21:57:52
1335	1311	2	1	2016-07-16 21:57:52
1336	1312	2	1	2016-07-16 21:57:52
1337	1313	2	1	2016-07-16 21:57:52
1338	1314	1	1	2016-07-16 21:57:52
1339	1315	1	1	2016-07-16 21:57:52
1340	1316	1	1	2016-07-16 21:57:52
1341	1317	1	1	2016-07-16 21:57:52
1342	1318	1	1	2016-07-16 21:57:52
1343	1319	1	1	2016-07-16 21:57:52
1344	1320	1	1	2016-07-16 21:57:52
1345	1321	1	1	2016-07-16 21:57:52
1346	1322	1	1	2016-07-16 21:57:52
1347	1323	1	1	2016-07-16 21:57:52
1348	1324	1	1	2016-07-16 21:57:52
1349	1325	1	1	2016-07-16 21:57:52
1350	1326	1	1	2016-07-16 21:57:52
1351	1327	1	1	2016-07-16 21:57:52
1352	1328	1	1	2016-07-16 21:57:52
1353	1329	2	1	2016-07-16 21:57:52
1354	1330	2	1	2016-07-16 21:57:52
1355	1331	2	1	2016-07-16 21:57:52
1356	1332	2	1	2016-07-16 21:57:52
1357	1333	2	1	2016-07-16 21:57:52
1358	1334	2	1	2016-07-16 21:57:52
1359	1335	2	1	2016-07-16 21:57:52
1360	1336	2	1	2016-07-16 21:57:52
1361	1337	2	1	2016-07-16 21:57:52
1362	1338	2	1	2016-07-16 21:57:52
1363	1339	2	1	2016-07-16 21:57:52
1364	1340	2	1	2016-07-16 21:57:52
1365	1341	2	1	2016-07-16 21:57:52
1366	1342	2	1	2016-07-16 21:57:52
1367	1343	2	1	2016-07-16 21:57:52
1368	1344	2	1	2016-07-16 21:57:52
1369	1345	1	1	2016-07-16 21:57:52
1370	1346	1	1	2016-07-16 21:57:52
1371	1347	1	1	2016-07-16 21:57:52
1372	1348	1	1	2016-07-16 21:57:52
1373	1349	1	1	2016-07-16 21:57:52
1374	1350	2	1	2016-07-16 21:57:52
1375	1351	2	1	2016-07-16 21:57:52
1376	1352	2	1	2016-07-16 21:57:52
1377	1353	2	1	2016-07-16 21:57:52
1378	1354	2	1	2016-07-16 21:57:52
1379	1355	1	1	2016-07-16 21:57:52
1380	1356	1	1	2016-07-16 21:57:52
1381	1357	1	1	2016-07-16 21:57:52
1382	1358	1	1	2016-07-16 21:57:52
1383	1359	1	1	2016-07-16 21:57:52
1384	1360	2	1	2016-07-16 21:57:52
1385	1361	2	1	2016-07-16 21:57:52
1386	1362	2	1	2016-07-16 21:57:52
1387	1363	2	1	2016-07-16 21:57:52
1388	1364	2	1	2016-07-16 21:57:52
1389	1365	2	1	2016-07-16 21:57:52
1390	1366	1	1	2016-07-16 21:57:52
1391	1367	1	1	2016-07-16 21:57:52
1392	1368	1	1	2016-07-16 21:57:52
1393	1369	1	1	2016-07-16 21:57:52
1394	1370	1	1	2016-07-16 21:57:52
1395	1371	1	1	2016-07-16 21:57:52
1396	1372	1	1	2016-07-16 21:57:52
1397	1373	1	1	2016-07-16 21:57:52
1398	1374	1	1	2016-07-16 21:57:52
1399	1375	1	1	2016-07-16 21:57:52
1400	1376	1	1	2016-07-16 21:57:52
1401	1377	1	1	2016-07-16 21:57:52
1402	1378	1	1	2016-07-16 21:57:52
1403	1379	1	1	2016-07-16 21:57:52
1404	1380	1	1	2016-07-16 21:57:52
1405	1381	2	1	2016-07-16 21:57:52
1406	1382	2	1	2016-07-16 21:57:52
1407	1383	2	1	2016-07-16 21:57:52
1408	1384	2	1	2016-07-16 21:57:52
1409	1385	2	1	2016-07-16 21:57:52
1410	1386	2	1	2016-07-16 21:57:52
1411	1387	1	1	2016-07-16 21:57:52
1412	1388	1	1	2016-07-16 21:57:52
1413	1389	1	1	2016-07-16 21:57:52
1414	1390	1	1	2016-07-16 21:57:52
1415	1391	1	1	2016-07-16 21:57:52
1416	1392	2	1	2016-07-16 21:57:52
1417	1393	2	1	2016-07-16 21:57:52
1418	1394	2	1	2016-07-16 21:57:52
1419	1395	1	1	2016-07-16 21:57:52
1420	1396	1	1	2016-07-16 21:57:52
1421	1397	1	1	2016-07-16 21:57:52
1422	1398	1	1	2016-07-16 21:57:52
1423	1399	1	1	2016-07-16 21:57:52
1424	1400	1	1	2016-07-16 21:57:52
1425	1401	1	1	2016-07-16 21:57:52
1426	1402	1	1	2016-07-16 21:57:52
1427	1403	1	1	2016-07-16 21:57:52
1428	1404	1	1	2016-07-16 21:57:52
1429	1405	1	1	2016-07-16 21:57:52
1430	1406	1	1	2016-07-16 21:57:52
1431	1407	1	1	2016-07-16 21:57:52
1432	1408	1	1	2016-07-16 21:57:52
1433	1409	1	1	2016-07-16 21:57:52
1434	1410	1	1	2016-07-16 21:57:52
1435	1411	1	1	2016-07-16 21:57:52
1436	1412	1	1	2016-07-16 21:57:52
1437	1413	1	1	2016-07-16 21:57:52
1438	1414	1	1	2016-07-16 21:57:52
1439	1415	1	1	2016-07-16 21:57:52
1440	1416	1	1	2016-07-16 21:57:52
1441	1417	1	1	2016-07-16 21:57:52
1442	1418	1	1	2016-07-16 21:57:52
1443	1419	1	1	2016-07-16 21:57:52
1444	1420	1	1	2016-07-16 21:57:52
1445	1421	1	1	2016-07-16 21:57:52
1446	1422	1	1	2016-07-16 21:57:52
1447	1423	1	1	2016-07-16 21:57:52
1448	1424	1	1	2016-07-16 21:57:52
1449	1425	1	1	2016-07-16 21:57:52
1450	1426	1	1	2016-07-16 21:57:52
1451	1427	1	1	2016-07-16 21:57:52
1452	1428	1	1	2016-07-16 21:57:52
1453	1429	1	1	2016-07-16 21:57:52
1454	1430	1	1	2016-07-16 21:57:52
1455	1431	1	1	2016-07-16 21:57:52
1456	1432	1	1	2016-07-16 21:57:52
1457	1433	1	1	2016-07-16 21:57:52
1458	1434	1	1	2016-07-16 21:57:52
1459	1435	1	1	2016-07-16 21:57:52
1460	1436	1	1	2016-07-16 21:57:52
1461	1437	1	1	2016-07-16 21:57:52
1462	1438	1	1	2016-07-16 21:57:52
1463	1439	1	1	2016-07-16 21:57:52
1464	1440	1	1	2016-07-16 21:57:52
1465	1441	1	1	2016-07-16 21:57:52
1466	1442	1	1	2016-07-16 21:57:52
1467	1443	1	1	2016-07-16 21:57:52
1468	1444	1	1	2016-07-16 21:57:52
1469	1445	1	1	2016-07-16 21:57:52
1470	1446	1	1	2016-07-16 21:57:52
1471	1447	1	1	2016-07-16 21:57:52
1472	1448	1	1	2016-07-16 21:57:52
1473	1449	1	1	2016-07-16 21:57:52
1474	1450	1	1	2016-07-16 21:57:52
1475	1451	1	1	2016-07-16 21:57:52
1476	1452	1	1	2016-07-16 21:57:52
1477	1453	1	1	2016-07-16 21:57:52
1478	1454	1	1	2016-07-16 21:57:52
1479	1455	6	1	2016-07-16 21:57:52
1480	1456	6	1	2016-07-16 21:57:52
1481	1457	6	1	2016-07-16 21:57:52
1482	1458	6	1	2016-07-16 21:57:52
1483	1459	6	1	2016-07-16 21:57:52
1484	1460	6	1	2016-07-16 21:57:52
1485	1461	6	1	2016-07-16 21:57:52
1486	1462	6	1	2016-07-16 21:57:52
1487	1463	6	1	2016-07-16 21:57:52
1488	1464	6	1	2016-07-16 21:57:52
1489	1465	1	1	2016-07-16 21:57:52
1490	1466	1	1	2016-07-16 21:57:52
1491	1467	1	1	2016-07-16 21:57:52
1492	1468	1	1	2016-07-16 21:57:52
1493	1469	1	1	2016-07-16 21:57:52
1494	1470	1	1	2016-07-16 21:57:52
1495	1471	1	1	2016-07-16 21:57:52
1496	1472	1	1	2016-07-16 21:57:52
1497	1473	1	1	2016-07-16 21:57:52
1498	1474	1	1	2016-07-16 21:57:52
1499	1475	1	1	2016-07-16 21:57:52
1500	1476	1	1	2016-07-16 21:57:52
1501	1477	1	1	2016-07-16 21:57:52
1502	1478	1	1	2016-07-16 21:57:52
1503	1479	1	1	2016-07-16 21:57:52
1504	1480	1	1	2016-07-16 21:57:52
1505	1481	1	1	2016-07-16 21:57:52
1506	1482	1	1	2016-07-16 21:57:52
1507	1483	1	1	2016-07-16 21:57:52
1508	1484	1	1	2016-07-16 21:57:52
1509	1485	1	1	2016-07-16 21:57:52
1510	1486	1	1	2016-07-16 21:57:52
1511	1487	1	1	2016-07-16 21:57:52
1512	1488	1	1	2016-07-16 21:57:52
1513	1489	1	1	2016-07-16 21:57:52
1514	1490	1	1	2016-07-16 21:57:52
1515	1491	1	1	2016-07-16 21:57:52
1516	1492	1	1	2016-07-16 21:57:52
1517	1493	1	1	2016-07-16 21:57:52
1518	1494	1	1	2016-07-16 21:57:52
1519	1495	1	1	2016-07-16 21:57:52
1520	1496	1	1	2016-07-16 21:57:52
1521	1497	1	1	2016-07-16 21:57:52
1522	1498	1	1	2016-07-16 21:57:52
1523	1499	1	1	2016-07-16 21:57:52
1524	1500	1	1	2016-07-16 21:57:52
1525	1501	1	1	2016-07-16 21:57:52
1526	1502	1	1	2016-07-16 21:57:52
1527	1503	1	1	2016-07-16 21:57:52
1528	1504	1	1	2016-07-16 21:57:52
1529	1505	1	1	2016-07-16 21:57:52
1530	1506	1	1	2016-07-16 21:57:52
1531	1507	1	1	2016-07-16 21:57:52
1532	1508	1	1	2016-07-16 21:57:52
1533	1509	1	1	2016-07-16 21:57:52
1534	1510	1	1	2016-07-16 21:57:52
1535	1511	1	1	2016-07-16 21:57:52
1536	1512	1	1	2016-07-16 21:57:52
1537	1513	1	1	2016-07-16 21:57:52
1538	1514	1	1	2016-07-16 21:57:52
1539	1515	1	1	2016-07-16 21:57:52
1540	1516	1	1	2016-07-16 21:57:52
1541	1517	1	1	2016-07-16 21:57:52
1542	1518	1	1	2016-07-16 21:57:52
1543	1519	1	1	2016-07-16 21:57:52
1544	1520	1	1	2016-07-16 21:57:52
1545	1521	1	1	2016-07-16 21:57:52
1546	1522	1	1	2016-07-16 21:57:52
1547	1523	1	1	2016-07-16 21:57:52
1548	1524	1	1	2016-07-16 21:57:52
1549	1525	1	1	2016-07-16 21:57:52
1550	1526	1	1	2016-07-16 21:57:52
1551	1527	1	1	2016-07-16 21:57:52
1552	1528	1	1	2016-07-16 21:57:52
1553	1529	1	1	2016-07-16 21:57:52
1554	1530	1	1	2016-07-16 21:57:52
1555	1531	1	1	2016-07-16 21:57:52
1556	1532	1	1	2016-07-16 21:57:52
1557	1533	1	1	2016-07-16 21:57:52
1558	1534	1	1	2016-07-16 21:57:52
1559	1535	1	1	2016-07-16 21:57:52
1560	1536	1	1	2016-07-16 21:57:52
1561	1537	1	1	2016-07-16 21:57:52
1562	1538	1	1	2016-07-16 21:57:52
1563	1539	2	1	2016-07-16 21:57:52
1564	1540	2	1	2016-07-16 21:57:52
1565	1541	2	1	2016-07-16 21:57:52
1566	1545	1	1	2016-07-16 21:57:52
1567	1546	1	1	2016-07-16 21:57:52
1568	1547	1	1	2016-07-16 21:57:52
1569	1548	1	1	2016-07-16 21:57:52
1570	1549	1	1	2016-07-16 21:57:52
1571	1550	1	1	2016-07-16 21:57:52
1572	1551	1	1	2016-07-16 21:57:52
1573	1552	1	1	2016-07-16 21:57:52
1574	1553	1	1	2016-07-16 21:57:52
1575	1554	1	1	2016-07-16 21:57:52
1576	1555	1	1	2016-07-16 21:57:52
1577	1556	1	1	2016-07-16 21:57:52
1578	1557	1	1	2016-07-16 21:57:52
1579	1558	1	1	2016-07-16 21:57:52
1580	1559	1	1	2016-07-16 21:57:52
1581	1560	1	1	2016-07-16 21:57:52
1582	1561	1	1	2016-07-16 21:57:52
1583	1562	1	1	2016-07-16 21:57:52
1584	1563	1	1	2016-07-16 21:57:52
1585	1564	1	1	2016-07-16 21:57:52
1586	1565	1	1	2016-07-16 21:57:52
1587	1566	1	1	2016-07-16 21:57:52
1588	1567	1	1	2016-07-16 21:57:52
1589	1568	1	1	2016-07-16 21:57:52
1590	1569	1	1	2016-07-16 21:57:52
1591	1570	1	1	2016-07-16 21:57:52
1592	1571	1	1	2016-07-16 21:57:52
1593	1572	1	1	2016-07-16 21:57:52
1594	1573	1	1	2016-07-16 21:57:52
1595	1574	1	1	2016-07-16 21:57:52
1596	1575	1	1	2016-07-16 21:57:52
1597	1576	1	1	2016-07-16 21:57:52
1598	1577	1	1	2016-07-16 21:57:52
1599	1578	1	1	2016-07-16 21:57:52
1600	1579	1	1	2016-07-16 21:57:52
1601	1580	1	1	2016-07-16 21:57:52
1602	1581	1	1	2016-07-16 21:57:52
1603	1582	1	1	2016-07-16 21:57:52
1604	1583	1	1	2016-07-16 21:57:52
1605	1584	1	1	2016-07-16 21:57:52
1606	1585	1	1	2016-07-16 21:57:52
1607	1586	1	1	2016-07-16 21:57:52
1608	1587	1	1	2016-07-16 21:57:52
1609	1588	1	1	2016-07-16 21:57:52
1610	1589	1	1	2016-07-16 21:57:52
1611	1590	1	1	2016-07-16 21:57:52
1612	1591	1	1	2016-07-16 21:57:52
1613	1592	1	1	2016-07-16 21:57:52
1614	1593	1	1	2016-07-16 21:57:52
1615	1594	1	1	2016-07-16 21:57:52
1616	1595	1	1	2016-07-16 21:57:52
1617	1596	1	1	2016-07-16 21:57:52
1618	1597	1	1	2016-07-16 21:57:52
1619	1598	1	1	2016-07-16 21:57:52
1620	1599	1	1	2016-07-16 21:57:52
1621	1600	1	1	2016-07-16 21:57:52
1622	1601	1	1	2016-07-16 21:57:52
1623	1602	1	1	2016-07-16 21:57:52
1624	1603	1	1	2016-07-16 21:57:52
1625	1604	1	1	2016-07-16 21:57:52
1626	1605	1	1	2016-07-16 21:57:52
1627	1606	1	1	2016-07-16 21:57:52
1628	1607	1	1	2016-07-16 21:57:52
1629	1608	1	1	2016-07-16 21:57:52
1630	1609	1	1	2016-07-16 21:57:52
1631	1610	1	1	2016-07-16 21:57:52
1632	1611	1	1	2016-07-16 21:57:52
1633	1612	1	1	2016-07-16 21:57:52
1634	1613	1	1	2016-07-16 21:57:52
1635	1614	1	1	2016-07-16 21:57:52
1636	1615	1	1	2016-07-16 21:57:52
1637	1616	1	1	2016-07-16 21:57:52
1638	1617	1	1	2016-07-16 21:57:52
1639	1618	1	1	2016-07-16 21:57:52
1640	1619	1	1	2016-07-16 21:57:52
1641	1620	1	1	2016-07-16 21:57:52
1642	1621	1	1	2016-07-16 21:57:52
1643	1622	3	1	2016-07-16 21:57:52
1644	1623	3	1	2016-07-16 21:57:52
1645	1624	3	1	2016-07-16 21:57:52
1646	1625	3	1	2016-07-16 21:57:52
1647	1626	3	1	2016-07-16 21:57:52
1648	1627	3	1	2016-07-16 21:57:52
1649	1628	3	1	2016-07-16 21:57:52
1650	1629	3	1	2016-07-16 21:57:52
1651	1630	3	1	2016-07-16 21:57:52
1652	1631	1	1	2016-07-16 21:57:52
1653	1632	1	1	2016-07-16 21:57:52
1654	1633	1	1	2016-07-16 21:57:52
1655	1634	1	1	2016-07-16 21:57:52
1656	1635	1	1	2016-07-16 21:57:52
1657	1636	1	1	2016-07-16 21:57:52
1658	1637	1	1	2016-07-16 21:57:52
1659	1638	1	1	2016-07-16 21:57:52
1660	1639	1	1	2016-07-16 21:57:52
1661	1640	1	1	2016-07-16 21:57:52
1662	1641	1	1	2016-07-16 21:57:52
1663	1642	1	1	2016-07-16 21:57:52
1664	1643	1	1	2016-07-16 21:57:52
1665	1644	1	1	2016-07-16 21:57:52
1666	1645	1	1	2016-07-16 21:57:52
1667	1646	1	1	2016-07-16 21:57:52
1668	1647	1	1	2016-07-16 21:57:52
1669	1648	1	1	2016-07-16 21:57:52
1670	1649	1	1	2016-07-16 21:57:52
1671	1650	1	1	2016-07-16 21:57:52
1672	1651	1	1	2016-07-16 21:57:52
1673	1652	1	1	2016-07-16 21:57:52
1674	1653	1	1	2016-07-16 21:57:52
1675	1654	1	1	2016-07-16 21:57:52
1676	1655	1	1	2016-07-16 21:57:52
1677	1656	1	1	2016-07-16 21:57:52
1678	1657	1	1	2016-07-16 21:57:52
1679	1658	1	1	2016-07-16 21:57:52
1680	1659	1	1	2016-07-16 21:57:52
1681	1660	1	1	2016-07-16 21:57:52
1682	1661	1	1	2016-07-16 21:57:52
1683	1662	1	1	2016-07-16 21:57:52
1684	1663	1	1	2016-07-16 21:57:52
1685	1664	1	1	2016-07-16 21:57:52
1686	1665	1	1	2016-07-16 21:57:52
1687	1666	1	1	2016-07-16 21:57:52
1688	1667	1	1	2016-07-16 21:57:52
1689	1668	1	1	2016-07-16 21:57:52
1690	1669	1	1	2016-07-16 21:57:52
1691	1670	1	1	2016-07-16 21:57:52
1692	1671	1	1	2016-07-16 21:57:52
1693	1672	1	1	2016-07-16 21:57:52
1694	1673	1	1	2016-07-16 21:57:52
1695	1674	1	1	2016-07-16 21:57:52
1696	1675	1	1	2016-07-16 21:57:52
1697	1676	1	1	2016-07-16 21:57:52
1698	1677	1	1	2016-07-16 21:57:52
1699	1678	1	1	2016-07-16 21:57:52
1700	1679	1	1	2016-07-16 21:57:52
1701	1680	1	1	2016-07-16 21:57:52
1702	1681	1	1	2016-07-16 21:57:52
1703	1682	1	1	2016-07-16 21:57:52
1704	1683	1	1	2016-07-16 21:57:52
1705	1684	1	1	2016-07-16 21:57:52
1706	1685	1	1	2016-07-16 21:57:52
1707	1686	1	1	2016-07-16 21:57:52
1708	1687	1	1	2016-07-16 21:57:52
1709	1688	1	1	2016-07-16 21:57:52
1710	1689	1	1	2016-07-16 21:57:52
1711	1690	1	1	2016-07-16 21:57:52
1712	1691	1	1	2016-07-16 21:57:52
1713	1692	1	1	2016-07-16 21:57:52
1714	1693	1	1	2016-07-16 21:57:52
1715	1694	1	1	2016-07-16 21:57:52
1716	1695	1	1	2016-07-16 21:57:52
1717	1696	1	1	2016-07-16 21:57:52
1718	1697	1	1	2016-07-16 21:57:52
1719	1698	1	1	2016-07-16 21:57:52
1720	1699	1	1	2016-07-16 21:57:52
1721	1700	1	1	2016-07-16 21:57:52
1722	1701	1	1	2016-07-16 21:57:52
1723	1702	1	1	2016-07-16 21:57:52
1724	1703	1	1	2016-07-16 21:57:52
1725	1704	1	1	2016-07-16 21:57:52
1726	1705	1	1	2016-07-16 21:57:52
1727	1706	1	1	2016-07-16 21:57:52
1728	1707	1	1	2016-07-16 21:57:52
1729	1708	1	1	2016-07-16 21:57:52
1730	1709	1	1	2016-07-16 21:57:52
1731	1710	1	1	2016-07-16 21:57:52
1732	1711	1	1	2016-07-16 21:57:52
1733	1712	1	1	2016-07-16 21:57:52
1734	1713	1	1	2016-07-16 21:57:52
1735	1714	1	1	2016-07-16 21:57:52
1736	1715	1	1	2016-07-16 21:57:52
1737	1716	1	1	2016-07-16 21:57:52
1738	1717	1	1	2016-07-16 21:57:52
1739	1718	1	1	2016-07-16 21:57:52
1740	1719	1	1	2016-07-16 21:57:52
1741	1720	1	1	2016-07-16 21:57:52
1742	1721	1	1	2016-07-16 21:57:52
1743	1722	1	1	2016-07-16 21:57:52
1744	1723	1	1	2016-07-16 21:57:52
1745	1724	1	1	2016-07-16 21:57:52
1746	1725	1	1	2016-07-16 21:57:52
1747	1726	1	1	2016-07-16 21:57:52
1748	1727	1	1	2016-07-16 21:57:52
1749	1728	1	1	2016-07-16 21:57:52
1750	1729	1	1	2016-07-16 21:57:52
1751	1730	1	1	2016-07-16 21:57:52
1752	1731	1	1	2016-07-16 21:57:52
1753	1732	1	1	2016-07-16 21:57:52
1754	1733	1	1	2016-07-16 21:57:52
1755	1734	1	1	2016-07-16 21:57:52
1756	1735	1	1	2016-07-16 21:57:52
1757	1736	1	1	2016-07-16 21:57:52
1758	1737	1	1	2016-07-16 21:57:52
1759	1738	1	1	2016-07-16 21:57:52
1760	1739	1	1	2016-07-16 21:57:52
1761	1740	1	1	2016-07-16 21:57:52
1762	1741	1	1	2016-07-16 21:57:52
1763	1742	1	1	2016-07-16 21:57:52
1764	1743	1	1	2016-07-16 21:57:52
1765	1744	1	1	2016-07-16 21:57:52
1766	1745	1	1	2016-07-16 21:57:52
1767	1746	1	1	2016-07-16 21:57:52
1768	1747	1	1	2016-07-16 21:57:52
1769	1748	1	1	2016-07-16 21:57:52
1770	1749	1	1	2016-07-16 21:57:52
1771	1750	1	1	2016-07-16 21:57:52
1772	1751	1	1	2016-07-16 21:57:52
1773	1752	1	1	2016-07-16 21:57:52
1774	1753	1	1	2016-07-16 21:57:52
1775	1754	2	1	2016-07-16 21:57:52
1776	1755	2	1	2016-07-16 21:57:52
1777	1756	2	1	2016-07-16 21:57:52
1778	1757	2	1	2016-07-16 21:57:52
1779	1758	1	1	2016-07-16 21:57:52
1780	1759	1	1	2016-07-16 21:57:52
1781	1760	1	1	2016-07-16 21:57:52
1782	1761	1	1	2016-07-16 21:57:52
1783	1762	1	1	2016-07-16 21:57:52
1784	1763	1	1	2016-07-16 21:57:52
1785	1764	1	1	2016-07-16 21:57:52
1786	1765	1	1	2016-07-16 21:57:52
1787	1766	1	1	2016-07-16 21:57:52
1788	1767	1	1	2016-07-16 21:57:52
1789	1768	1	1	2016-07-16 21:57:52
1790	1769	1	1	2016-07-16 21:57:52
1791	1770	1	1	2016-07-16 21:57:52
1792	1771	1	1	2016-07-16 21:57:52
1793	1772	1	1	2016-07-16 21:57:52
1794	1773	1	1	2016-07-16 21:57:52
1795	1774	1	1	2016-07-16 21:57:52
1796	1775	1	1	2016-07-16 21:57:52
1797	1776	1	1	2016-07-16 21:57:52
1798	1777	1	1	2016-07-16 21:57:52
1799	1778	2	1	2016-07-16 21:57:52
1800	1779	2	1	2016-07-16 21:57:52
1801	1780	2	1	2016-07-16 21:57:52
1802	1781	2	1	2016-07-16 21:57:52
1803	1782	2	1	2016-07-16 21:57:52
1804	1783	2	1	2016-07-16 21:57:52
1805	1784	2	1	2016-07-16 21:57:52
1806	1785	2	1	2016-07-16 21:57:52
1807	1786	2	1	2016-07-16 21:57:52
1808	1787	2	1	2016-07-16 21:57:52
1809	1788	2	1	2016-07-16 21:57:52
1810	1789	2	1	2016-07-16 21:57:52
1811	1790	2	1	2016-07-16 21:57:52
1812	1791	2	1	2016-07-16 21:57:52
1813	1792	2	1	2016-07-16 21:57:52
1814	1793	2	1	2016-07-16 21:57:52
1815	1794	2	1	2016-07-16 21:57:52
1816	1795	2	1	2016-07-16 21:57:52
1817	1796	2	1	2016-07-16 21:57:52
1818	1797	2	1	2016-07-16 21:57:52
1819	1798	2	1	2016-07-16 21:57:52
1820	1799	2	1	2016-07-16 21:57:52
1821	1800	2	1	2016-07-16 21:57:52
1822	1801	2	1	2016-07-16 21:57:52
1823	1802	2	1	2016-07-16 21:57:52
1824	1803	2	1	2016-07-16 21:57:52
1825	1804	2	1	2016-07-16 21:57:52
1826	1805	2	1	2016-07-16 21:57:52
1827	1806	2	1	2016-07-16 21:57:52
1828	1807	2	1	2016-07-16 21:57:52
1829	1808	2	1	2016-07-16 21:57:52
1830	1809	2	1	2016-07-16 21:57:52
1831	1810	2	1	2016-07-16 21:57:52
1832	1811	1	1	2016-07-16 21:57:52
1833	1812	1	1	2016-07-16 21:57:52
1834	1813	1	1	2016-07-16 21:57:52
1835	1814	1	1	2016-07-16 21:57:52
1836	1815	1	1	2016-07-16 21:57:52
1837	1816	1	1	2016-07-16 21:57:52
1838	1817	1	1	2016-07-16 21:57:52
1839	1818	1	1	2016-07-16 21:57:52
1840	1819	1	1	2016-07-16 21:57:52
1841	1820	1	1	2016-07-16 21:57:52
1842	1821	1	1	2016-07-16 21:57:52
1843	1822	1	1	2016-07-16 21:57:52
1844	1823	1	1	2016-07-16 21:57:52
1845	1824	1	1	2016-07-16 21:57:52
1846	1825	1	1	2016-07-16 21:57:52
1847	1826	1	1	2016-07-16 21:57:52
1848	1827	1	1	2016-07-16 21:57:52
1849	1828	1	1	2016-07-16 21:57:52
1850	1829	1	1	2016-07-16 21:57:52
1851	1830	1	1	2016-07-16 21:57:52
1852	1831	1	1	2016-07-16 21:57:52
1853	1832	1	1	2016-07-16 21:57:52
1854	1833	1	1	2016-07-16 21:57:52
1855	1834	1	1	2016-07-16 21:57:52
1856	1835	1	1	2016-07-16 21:57:52
1857	1836	1	1	2016-07-16 21:57:52
1858	1837	1	1	2016-07-16 21:57:52
1859	1838	1	1	2016-07-16 21:57:52
1860	1839	1	1	2016-07-16 21:57:52
1861	1840	2	1	2016-07-16 21:57:52
1862	1841	2	1	2016-07-16 21:57:52
1863	1842	2	1	2016-07-16 21:57:52
1864	1843	2	1	2016-07-16 21:57:52
1865	1844	2	1	2016-07-16 21:57:52
1866	1845	2	1	2016-07-16 21:57:52
1867	1846	2	1	2016-07-16 21:57:52
1868	1847	2	1	2016-07-16 21:57:52
1869	1848	2	1	2016-07-16 21:57:52
1870	1849	2	1	2016-07-16 21:57:52
1871	1850	2	1	2016-07-16 21:57:52
1872	1851	2	1	2016-07-16 21:57:52
1873	1852	2	1	2016-07-16 21:57:52
1874	1853	2	1	2016-07-16 21:57:52
1875	1854	2	1	2016-07-16 21:57:52
1876	1855	2	1	2016-07-16 21:57:52
1877	1856	2	1	2016-07-16 21:57:52
1878	1857	2	1	2016-07-16 21:57:52
1879	1858	2	1	2016-07-16 21:57:52
1880	1859	2	1	2016-07-16 21:57:52
1881	1860	2	1	2016-07-16 21:57:52
1882	1861	2	1	2016-07-16 21:57:52
1883	1862	2	1	2016-07-16 21:57:52
1884	1863	2	1	2016-07-16 21:57:52
1885	1864	1	1	2016-07-16 21:57:52
1886	1865	1	1	2016-07-16 21:57:52
1887	1866	1	1	2016-07-16 21:57:52
1888	1867	1	1	2016-07-16 21:57:52
1889	1868	1	1	2016-07-16 21:57:52
1890	1869	1	1	2016-07-16 21:57:52
1891	1870	1	1	2016-07-16 21:57:52
1892	1871	1	1	2016-07-16 21:57:52
1893	1872	1	1	2016-07-16 21:57:52
1894	1873	1	1	2016-07-16 21:57:52
1895	1874	1	1	2016-07-16 21:57:52
1896	1875	1	1	2016-07-16 21:57:52
1897	1876	1	1	2016-07-16 21:57:52
1898	1877	1	1	2016-07-16 21:57:52
1899	1878	1	1	2016-07-16 21:57:52
1900	1879	1	1	2016-07-16 21:57:52
1901	1880	1	1	2016-07-16 21:57:52
1902	1881	1	1	2016-07-16 21:57:52
1903	1882	1	1	2016-07-16 21:57:52
1904	1883	1	1	2016-07-16 21:57:52
1905	1884	1	1	2016-07-16 21:57:52
1906	1885	1	1	2016-07-16 21:57:52
1907	1886	3	1	2016-07-16 21:57:52
1908	1887	3	1	2016-07-16 21:57:52
1909	1888	3	1	2016-07-16 21:57:52
1910	1889	3	1	2016-07-16 21:57:52
1911	1890	3	1	2016-07-16 21:57:52
1912	1891	3	1	2016-07-16 21:57:52
1913	1892	3	1	2016-07-16 21:57:52
1914	1893	3	1	2016-07-16 21:57:52
1915	1894	3	1	2016-07-16 21:57:52
1916	1895	3	1	2016-07-16 21:57:52
1917	1896	1	1	2016-07-16 21:57:52
1918	1897	1	1	2016-07-16 21:57:52
1919	1898	1	1	2016-07-16 21:57:52
1920	1899	1	1	2016-07-16 21:57:52
1921	1900	1	1	2016-07-16 21:57:52
1922	1901	1	1	2016-07-16 21:57:52
1923	1902	1	1	2016-07-16 21:57:52
1924	1903	1	1	2016-07-16 21:57:52
1925	1904	1	1	2016-07-16 21:57:52
1926	1905	1	1	2016-07-16 21:57:52
1927	1906	1	1	2016-07-16 21:57:52
1928	1907	1	1	2016-07-16 21:57:52
1929	1908	1	1	2016-07-16 21:57:52
1930	1909	1	1	2016-07-16 21:57:52
1931	1910	2	1	2016-07-16 21:57:52
1932	1911	2	1	2016-07-16 21:57:52
1933	1912	2	1	2016-07-16 21:57:52
1934	1913	2	1	2016-07-16 21:57:52
1935	1914	2	1	2016-07-16 21:57:52
1936	1915	2	1	2016-07-16 21:57:52
1937	1916	2	1	2016-07-16 21:57:52
1938	1917	2	1	2016-07-16 21:57:52
1939	1918	2	1	2016-07-16 21:57:52
1940	1919	2	1	2016-07-16 21:57:52
1941	1920	3	1	2016-07-16 21:57:52
1942	1921	3	1	2016-07-16 21:57:52
1943	1922	3	1	2016-07-16 21:57:52
1944	1923	3	1	2016-07-16 21:57:52
1945	1924	3	1	2016-07-16 21:57:52
1946	1925	3	1	2016-07-16 21:57:52
1947	1926	3	1	2016-07-16 21:57:52
1948	1927	3	1	2016-07-16 21:57:52
1949	1928	3	1	2016-07-16 21:57:52
1950	1929	1	1	2016-07-16 21:57:52
1951	1930	1	1	2016-07-16 21:57:52
1952	1931	1	1	2016-07-16 21:57:52
1953	1932	1	1	2016-07-16 21:57:52
1954	1933	1	1	2016-07-16 21:57:52
1955	1934	1	1	2016-07-16 21:57:52
1956	1935	1	1	2016-07-16 21:57:52
1957	1936	1	1	2016-07-16 21:57:52
1958	1937	1	1	2016-07-16 21:57:52
1959	1938	1	1	2016-07-16 21:57:52
1960	1939	1	1	2016-07-16 21:57:52
1961	1940	1	1	2016-07-16 21:57:52
1962	1941	1	1	2016-07-16 21:57:52
1963	1942	1	1	2016-07-16 21:57:52
1964	1943	1	1	2016-07-16 21:57:52
1965	1944	1	1	2016-07-16 21:57:52
1966	1945	1	1	2016-07-16 21:57:52
1967	1946	1	1	2016-07-16 21:57:52
1968	1949	3	1	2016-07-16 21:57:52
1969	1951	1	1	2016-07-16 21:57:52
1970	1952	1	1	2016-07-16 21:57:52
1971	1953	1	1	2016-07-16 21:57:52
1972	1954	1	1	2016-07-16 21:57:52
1973	1955	1	1	2016-07-16 21:57:52
1974	1956	1	1	2016-07-16 21:57:52
1975	1957	1	1	2016-07-16 21:57:52
1976	1958	1	1	2016-07-16 21:57:52
1977	1959	1	1	2016-07-16 21:57:52
1978	1960	1	1	2016-07-16 21:57:52
1979	1961	1	1	2016-07-16 21:57:52
1980	1962	1	1	2016-07-16 21:57:52
1981	1963	1	1	2016-07-16 21:57:52
1982	1964	1	1	2016-07-16 21:57:52
1983	1965	1	1	2016-07-16 21:57:52
1984	1966	1	1	2016-07-16 21:57:52
1985	1967	1	1	2016-07-16 21:57:52
1986	1968	1	1	2016-07-16 21:57:52
1987	1969	1	1	2016-07-16 21:57:52
1988	1970	1	1	2016-07-16 21:57:52
1989	1971	1	1	2016-07-16 21:57:52
1990	1972	1	1	2016-07-16 21:57:52
1991	1973	1	1	2016-07-16 21:57:52
1992	1974	2	0.1	2016-09-19 19:56:30
1993	1975	2	0.2	2016-09-19 19:56:30
1994	1976	2	0.3	2016-09-19 19:56:30
1995	1977	2	0.4	2016-09-19 19:56:30
1996	1978	2	0.5	2016-09-19 19:56:30
1997	1979	2	0.6	2016-09-19 19:56:30
1998	1980	2	0.7	2016-09-19 19:56:30
1999	1981	2	0.8	2016-09-19 19:56:30
2000	1982	2	0.9	2016-09-19 19:56:30
2001	1983	3	1	2016-07-16 21:57:52
2002	1984	1	1	2016-07-16 21:57:52
2003	1985	1	1	2016-07-16 21:57:52
2004	1986	1	1	2016-07-16 21:57:52
2005	1987	1	1	2016-07-16 21:57:52
2006	1988	1	1	2016-07-16 21:57:52
2007	1989	1	1	2016-07-16 21:57:52
2008	1990	1	1	2016-07-16 21:57:52
2009	1991	1	1	2016-07-16 21:57:52
2010	1992	1	1	2016-07-16 21:57:52
2011	1993	1	1	2016-07-16 21:57:52
2012	1994	1	1	2016-07-16 21:57:52
2013	1995	1	1	2016-07-16 21:57:52
2014	1996	1	1	2016-07-16 21:57:52
2015	1997	1	1	2016-07-16 21:57:52
2016	1998	1	1	2016-07-16 21:57:52
2017	1999	1	1	2016-07-16 21:57:52
2018	2000	1	1	2016-07-16 21:57:52
2019	2001	1	1	2016-07-16 21:57:52
2020	2002	1	1	2016-07-16 21:57:52
2021	2003	1	1	2016-07-16 21:57:52
2022	2004	1	1	2016-07-16 21:57:52
2023	2005	1	1	2016-07-16 21:57:52
2024	2006	1	1	2016-07-16 21:57:52
2025	2007	1	1	2016-07-16 21:57:52
2026	2008	1	1	2016-07-16 21:57:52
2027	2009	1	1	2016-07-16 21:57:52
2028	2010	1	1	2016-07-16 21:57:52
2029	2011	1	1	2016-07-16 21:57:52
2030	2012	1	1	2016-07-16 21:57:52
2031	2013	1	1	2016-07-16 21:57:52
2032	2014	1	1	2016-07-16 21:57:52
2033	2015	1	1	2016-07-16 21:57:52
2034	2016	1	1	2016-07-16 21:57:52
2035	2017	1	1	2016-07-16 21:57:52
2036	2018	1	1	2016-07-16 21:57:52
2037	2019	1	1	2016-07-16 21:57:52
2038	2020	1	1	2016-07-16 21:57:52
2039	2021	1	1	2016-07-16 21:57:52
2040	2022	1	1	2016-07-16 21:57:52
2041	2023	1	1	2016-07-16 21:57:52
2042	2024	1	1	2016-07-16 21:57:52
2043	2025	1	1	2016-07-16 21:57:52
2044	2026	1	1	2016-07-16 21:57:52
2045	2027	1	1	2016-07-16 21:57:52
2046	2028	1	1	2016-07-16 21:57:52
2047	2029	1	1	2016-07-16 21:57:52
2048	2030	1	1	2016-07-16 21:57:52
2049	2031	1	1	2016-07-16 21:57:52
2050	2032	1	1	2016-07-16 21:57:52
2051	2033	1	1	2016-07-16 21:57:52
2052	2034	1	1	2016-07-16 21:57:52
2053	2035	1	1	2016-07-16 21:57:52
2054	2036	1	1	2016-07-16 21:57:52
2055	2037	1	1	2016-07-16 21:57:52
2056	2038	1	1	2016-07-16 21:57:52
2057	2039	1	1	2016-07-16 21:57:52
2058	2040	1	1	2016-07-16 21:57:52
2059	2041	1	1	2016-07-16 21:57:52
2060	2042	1	1	2016-07-16 21:57:52
2061	2043	1	1	2016-07-16 21:57:52
2062	2044	1	1	2016-07-16 21:57:52
2063	2045	1	1	2016-07-16 21:57:52
2064	2046	1	1	2016-07-16 21:57:52
2065	2047	1	1	2016-07-16 21:57:52
2066	2048	1	1	2016-07-16 21:57:52
2067	2049	1	1	2016-07-16 21:57:52
2068	2050	1	1	2016-07-16 21:57:52
2069	2051	1	1	2016-07-16 21:57:52
2070	2052	1	1	2016-07-16 21:57:52
2071	2053	1	1	2016-07-16 21:57:52
2072	2054	1	1	2016-07-16 21:57:52
2073	2055	3	1	2016-07-16 21:57:52
2074	2056	3	1	2016-07-16 21:57:52
2075	2057	3	1	2016-07-16 21:57:52
2076	2058	1	1	2016-07-16 21:57:52
2077	2059	1	1	2016-07-16 21:57:52
2078	2060	1	1	2016-07-16 21:57:52
2079	2061	1	1	2016-07-16 21:57:52
2080	2062	1	1	2016-07-16 21:57:52
2081	2063	1	1	2016-07-16 21:57:52
2082	2064	1	1	2016-07-16 21:57:52
2083	2065	1	1	2016-07-16 21:57:52
2084	2066	1	1	2016-07-16 21:57:52
2085	2067	1	1	2016-07-16 21:57:52
2086	2068	1	1	2016-07-16 21:57:52
2087	2069	1	1	2016-07-16 21:57:52
2088	2070	1	1	2016-07-16 21:57:52
2089	2071	1	1	2016-07-16 21:57:52
2090	2072	1	1	2016-07-16 21:57:52
2091	2073	1	1	2016-07-16 21:57:52
2092	2074	1	1	2016-07-16 21:57:52
2093	2075	1	1	2016-07-16 21:57:52
2094	2076	1	1	2016-07-16 21:57:52
2095	2077	1	1	2016-07-16 21:57:52
2096	2078	1	1	2016-07-16 21:57:52
2097	2079	1	1	2016-07-16 21:57:52
2098	2080	1	1	2016-07-16 21:57:52
2099	2081	1	1	2016-07-16 21:57:52
2100	2082	1	1	2016-07-16 21:57:52
2101	2083	1	1	2016-07-16 21:57:52
2102	2084	1	1	2016-07-16 21:57:52
2103	2085	1	1	2016-07-16 21:57:52
2104	2086	1	1	2016-07-16 21:57:52
2105	2087	1	1	2016-07-16 21:57:52
2106	2088	1	1	2016-07-16 21:57:52
2107	2089	1	1	2016-07-16 21:57:52
2108	2090	1	1	2016-07-16 21:57:52
2109	2091	1	1	2016-07-16 21:57:52
2110	2092	1	1	2016-07-16 21:57:52
2111	2093	1	1	2016-07-16 21:57:52
2112	2094	1	1	2016-07-16 21:57:52
2113	2095	1	1	2016-07-16 21:57:52
2114	2096	1	1	2016-07-16 21:57:52
2115	2097	1	1	2016-07-16 21:57:52
2116	2098	1	1	2016-07-16 21:57:52
2117	2099	1	1	2016-07-16 21:57:52
2118	2100	1	1	2016-07-16 21:57:52
2119	2101	1	1	2016-07-16 21:57:52
2120	2102	1	1	2016-07-16 21:57:52
2121	2103	1	1	2016-07-16 21:57:52
2122	2104	1	1	2016-07-16 21:57:52
2123	2105	1	1	2016-07-16 21:57:52
2124	2106	1	1	2016-07-16 21:57:52
2125	2107	1	1	2016-07-16 21:57:52
2126	2108	1	1	2016-07-16 21:57:52
2127	2109	1	1	2016-07-16 21:57:52
2128	2110	1	1	2016-07-16 21:57:52
2129	2111	1	1	2016-07-16 21:57:52
2130	2112	1	1	2016-07-16 21:57:52
2131	2113	1	1	2016-07-16 21:57:52
2132	2114	1	1	2016-07-16 21:57:52
2133	2115	1	1	2016-07-16 21:57:52
2134	2116	1	1	2016-07-16 21:57:52
2135	2117	1	1	2016-07-16 21:57:52
2136	2118	1	1	2016-07-16 21:57:52
2137	2119	1	1	2016-07-16 21:57:52
2138	2120	1	1	2016-07-16 21:57:52
2139	2121	1	1	2016-07-16 21:57:52
2140	2122	1	1	2016-07-16 21:57:52
2141	2123	1	1	2016-07-16 21:57:52
2142	2124	1	1	2016-07-16 21:57:52
2143	2125	1	1	2016-07-16 21:57:52
2144	2126	1	1	2016-07-16 21:57:52
2145	2127	1	1	2016-07-16 21:57:52
2146	2128	1	1	2016-07-16 21:57:52
2147	2129	1	1	2016-07-16 21:57:52
2148	2130	1	1	2016-07-16 21:57:52
2149	2131	1	1	2016-07-16 21:57:52
2150	2132	1	1	2016-07-16 21:57:52
2151	2133	1	1	2016-07-16 21:57:52
2152	2134	1	1	2016-07-16 21:57:52
2153	2135	1	1	2016-07-16 21:57:52
2154	2136	1	1	2016-07-16 21:57:52
2155	2137	1	1	2016-07-16 21:57:52
2156	2138	1	1	2016-07-16 21:57:52
2157	2139	1	1	2016-07-16 21:57:52
2158	2140	1	1	2016-07-16 21:57:52
2159	2141	1	1	2016-07-16 21:57:52
2160	2142	1	1	2016-07-16 21:57:52
2161	2143	1	1	2016-07-16 21:57:52
2162	2144	1	1	2016-07-16 21:57:52
2163	2145	1	1	2016-07-16 21:57:52
2164	2146	1	1	2016-07-16 21:57:52
2165	2147	1	1	2016-07-16 21:57:52
2166	2148	1	1	2016-07-16 21:57:52
2167	2149	1	1	2016-07-16 21:57:52
2168	2150	1	1	2016-07-16 21:57:52
2169	2151	1	1	2016-07-16 21:57:52
2170	2152	1	1	2016-07-16 21:57:52
2171	2153	2	1	2016-07-16 21:57:52
2172	2154	2	1	2016-07-16 21:57:52
2173	2155	2	1	2016-07-16 21:57:52
2174	2156	2	1	2016-07-16 21:57:52
2175	2157	2	1	2016-07-16 21:57:52
2176	2158	2	1	2016-07-16 21:57:52
2177	2159	2	1	2016-07-16 21:57:52
2178	2160	2	1	2016-07-16 21:57:52
2179	2161	2	1	2016-07-16 21:57:52
2180	2162	2	1	2016-07-16 21:57:52
2181	2163	3	1	2016-07-16 21:57:52
2182	2164	3	1	2016-07-16 21:57:52
2183	2165	3	1	2016-07-16 21:57:52
2184	2166	3	1	2016-07-16 21:57:52
2185	2167	3	1	2016-07-16 21:57:52
2186	2168	3	1	2016-07-16 21:57:52
2187	2169	3	1	2016-07-16 21:57:52
2188	2170	3	1	2016-07-16 21:57:52
2189	2171	3	1	2016-07-16 21:57:52
2190	2172	3	1	2016-07-16 21:57:52
2191	2173	3	1	2016-07-16 21:57:52
2192	2174	3	1	2016-07-16 21:57:52
2193	2175	3	1	2016-07-16 21:57:52
2194	2176	3	1	2016-07-16 21:57:52
2195	2177	3	1	2016-07-16 21:57:52
2196	2178	3	1	2016-07-16 21:57:52
2197	2179	3	1	2016-07-16 21:57:52
2198	2180	3	1	2016-07-16 21:57:52
2199	2181	3	1	2016-07-16 21:57:52
2200	2182	3	1	2016-07-16 21:57:52
2201	2183	3	1	2016-07-16 21:57:52
2202	2184	3	1	2016-07-16 21:57:52
2203	2185	3	1	2016-07-16 21:57:52
2204	2186	3	1	2016-07-16 21:57:52
2205	2187	3	1	2016-07-16 21:57:52
2206	2188	3	1	2016-07-16 21:57:52
2207	2189	3	1	2016-07-16 21:57:52
2208	2190	3	1	2016-07-16 21:57:52
2209	2191	3	1	2016-07-16 21:57:52
2210	2192	3	1	2016-07-16 21:57:52
2211	2193	3	1	2016-07-16 21:57:52
2212	2194	3	1	2016-07-16 21:57:52
2213	2195	3	1	2016-07-16 21:57:52
2214	2196	3	1	2016-07-16 21:57:52
2215	2197	3	1	2016-07-16 21:57:52
2216	2198	3	1	2016-07-16 21:57:52
2217	2199	3	1	2016-07-16 21:57:52
2218	2200	3	1	2016-07-16 21:57:52
2219	2201	3	1	2016-07-16 21:57:52
2220	2202	3	1	2016-07-16 21:57:52
2221	2203	3	1	2016-07-16 21:57:52
2222	2204	3	1	2016-07-16 21:57:52
2223	2205	3	1	2016-07-16 21:57:52
2224	2206	3	1	2016-07-16 21:57:52
2225	2207	3	1	2016-07-16 21:57:52
2226	2208	3	1	2016-07-16 21:57:52
2227	2209	3	1	2016-07-16 21:57:52
2228	2210	3	1	2016-07-16 21:57:52
2229	2211	3	1	2016-07-16 21:57:52
2230	2212	3	1	2016-07-16 21:57:52
2231	2213	3	1	2016-07-16 21:57:52
2232	2214	3	1	2016-07-16 21:57:52
2233	2215	1	1	2016-07-16 21:57:52
2234	2216	3	1	2016-07-16 21:57:52
2235	2217	3	1	2016-07-16 21:57:52
2236	2218	3	1	2016-07-16 21:57:52
2237	2219	3	1	2016-07-16 21:57:52
2238	2220	3	1	2016-07-16 21:57:52
2239	2237	1	1	2016-07-16 21:57:52
2240	2238	4	1	2016-07-16 21:57:52
2241	2239	4	1	2016-07-16 21:57:52
2242	2240	4	1	2016-07-16 21:57:52
2243	2241	4	1	2016-07-16 21:57:52
2244	2242	4	1	2016-07-16 21:57:52
2245	2243	4	1	2016-07-16 21:57:52
2246	2244	3	1	2016-07-16 21:57:52
2247	2245	3	1	2016-07-16 21:57:52
2248	2246	3	1	2016-07-16 21:57:52
2249	2247	3	1	2016-07-16 21:57:52
2250	2248	3	1	2016-07-16 21:57:52
2251	2249	3	1	2016-07-16 21:57:52
2252	2250	3	1	2016-07-16 21:57:52
2253	2251	3	1	2016-07-16 21:57:52
2254	2252	3	1	2016-07-16 21:57:52
2255	2253	3	1	2016-07-16 21:57:52
2256	2254	3	1	2016-07-16 21:57:52
2257	2255	3	1	2016-07-16 21:57:52
2258	2256	3	1	2016-07-16 21:57:52
2259	2257	1	1	2016-07-16 21:57:52
2260	2258	1	1	2016-07-16 21:57:52
2261	2264	1	1	2016-07-16 21:57:52
2262	2265	1	1	2016-07-16 21:57:52
2263	2266	1	1	2016-07-16 21:57:52
2264	2267	1	1	2016-07-16 21:57:52
2265	2268	1	1	2016-07-16 21:57:52
2266	2269	1	1	2016-07-16 21:57:52
2267	2270	1	1	2016-07-16 21:57:52
2268	2271	1	1	2016-07-16 21:57:52
2269	2272	1	1	2016-07-16 21:57:52
2270	2273	1	1	2016-07-16 21:57:52
2271	2274	1	1	2016-07-16 21:57:52
2272	2275	1	1	2016-07-16 21:57:52
2273	2276	1	1	2016-07-16 21:57:52
2274	2277	1	1	2016-07-16 21:57:52
2275	2278	1	1	2016-07-16 21:57:52
2276	2279	1	1	2016-07-16 21:57:52
2277	2280	1	1	2016-07-16 21:57:52
2278	2281	1	1	2016-07-16 21:57:52
2279	2282	3	1	2016-07-16 21:57:52
2280	2283	3	1	2016-07-16 21:57:52
2281	2284	3	1	2016-07-16 21:57:52
2282	2285	3	1	2016-07-16 21:57:52
2283	2286	3	1	2016-07-16 21:57:52
2284	2287	3	1	2016-07-16 21:57:52
2285	2288	1	1	2016-07-16 21:57:52
2286	2289	1	1	2016-07-16 21:57:52
2287	2290	1	1	2016-07-16 21:57:52
2288	2291	1	1	2016-07-16 21:57:52
2289	2292	1	1	2016-07-16 21:57:52
2290	2293	1	1	2016-07-16 21:57:52
2291	2294	1	1	2016-07-16 21:57:52
2292	2295	1	1	2016-07-16 21:57:52
2293	2296	1	1	2016-07-16 21:57:52
2294	2297	1	1	2016-07-16 21:57:52
2295	2298	3	1	2016-07-16 21:57:52
2296	2299	3	1	2016-07-16 21:57:52
2297	2300	3	1	2016-07-16 21:57:52
2298	2301	3	1	2016-07-16 21:57:52
2299	2302	3	1	2016-07-16 21:57:52
2300	2303	3	1	2016-07-16 21:57:52
2301	2304	3	1	2016-07-16 21:57:52
2302	2305	3	1	2016-07-16 21:57:52
2303	2306	3	1	2016-07-16 21:57:52
2304	2307	3	1	2016-07-16 21:57:52
2305	2308	3	1	2016-07-16 21:57:52
2306	2309	3	1	2016-07-16 21:57:52
2307	2310	3	1	2016-07-16 21:57:52
2308	2311	3	1	2016-07-16 21:57:52
2309	2312	3	1	2016-07-16 21:57:52
2310	2313	3	1	2016-07-16 21:57:52
2311	2314	3	1	2016-07-16 21:57:52
2312	2315	3	1	2016-07-16 21:57:52
2313	2316	3	1	2016-07-16 21:57:52
2314	2317	3	1	2016-07-16 21:57:52
2315	2318	3	1	2016-07-16 21:57:52
2316	2319	3	1	2016-07-16 21:57:52
2317	2320	3	1	2016-07-16 21:57:52
2318	2321	3	1	2016-07-16 21:57:52
2319	2322	3	1	2016-07-16 21:57:52
2320	2323	3	1	2016-07-16 21:57:52
2321	2324	3	1	2016-07-16 21:57:52
2322	2325	3	1	2016-07-16 21:57:52
2323	2326	3	1	2016-07-16 21:57:52
2324	2327	3	1	2016-07-16 21:57:52
2325	2328	3	1	2016-07-16 21:57:52
2326	2329	3	1	2016-07-16 21:57:52
2327	2330	3	1	2016-07-16 21:57:52
2328	2331	3	1	2016-07-16 21:57:52
2329	2332	3	1	2016-07-16 21:57:52
2330	2333	3	1	2016-07-16 21:57:52
2331	2334	3	1	2016-07-16 21:57:52
2332	2335	3	1	2016-07-16 21:57:52
2333	2336	3	1	2016-07-16 21:57:52
2334	2337	3	1	2016-07-16 21:57:52
2335	2338	3	1	2016-07-16 21:57:52
2336	2339	3	1	2016-07-16 21:57:52
2337	2340	3	1	2016-07-16 21:57:52
2338	2341	3	1	2016-07-16 21:57:52
2339	2342	3	1	2016-07-16 21:57:52
2340	2343	3	1	2016-07-16 21:57:52
2341	2344	3	1	2016-07-16 21:57:52
2342	2345	3	1	2016-07-16 21:57:52
2343	2346	3	1	2016-07-16 21:57:52
2344	2347	3	1	2016-07-16 21:57:52
2345	2348	3	1	2016-07-16 21:57:52
2346	2349	3	1	2016-07-16 21:57:52
2347	2350	3	1	2016-07-16 21:57:52
2348	2351	3	1	2016-07-16 21:57:52
2349	2352	3	1	2016-07-16 21:57:52
2350	2353	3	1	2016-07-16 21:57:52
2351	2354	3	1	2016-07-16 21:57:52
2352	2355	3	1	2016-07-16 21:57:52
2353	2356	3	1	2016-07-16 21:57:52
2354	2357	3	1	2016-07-16 21:57:52
2355	2358	1	1	2016-07-16 21:57:52
2356	2359	1	1	2016-07-16 21:57:52
2357	2360	1	1	2016-07-16 21:57:52
2358	2361	1	1	2016-07-16 21:57:52
2359	2362	1	1	2016-07-16 21:57:52
2360	2363	1	1	2016-07-16 21:57:52
2361	2364	1	1	2016-07-16 21:57:52
2362	2365	1	1	2016-07-16 21:57:52
2363	2366	1	1	2016-07-16 21:57:52
2364	2367	1	1	2016-07-16 21:57:52
2365	2368	1	1	2016-07-16 21:57:52
2366	2369	1	1	2016-07-16 21:57:52
2367	2370	1	1	2016-07-16 21:57:52
2368	2371	1	1	2016-07-16 21:57:52
2369	2372	1	1	2016-07-16 21:57:52
2370	2373	1	1	2016-07-16 21:57:52
2371	2374	1	1	2016-07-16 21:57:52
2372	2375	2	1	2016-07-16 21:57:52
2373	2376	2	1	2016-07-16 21:57:52
2374	2377	2	1	2016-07-16 21:57:52
2375	2378	2	1	2016-07-16 21:57:52
2376	2379	2	1	2016-07-16 21:57:52
2377	2380	2	1	2016-07-16 21:57:52
2378	2381	2	1	2016-07-16 21:57:52
2379	2382	2	1	2016-07-16 21:57:52
2380	2383	2	1	2016-07-16 21:57:52
2381	2384	2	1	2016-07-16 21:57:52
2382	2385	2	1	2016-07-16 21:57:52
2383	2386	2	1	2016-07-16 21:57:52
2384	2387	2	1	2016-07-16 21:57:52
2385	2388	2	1	2016-07-16 21:57:52
2386	2389	2	1	2016-07-16 21:57:52
2387	2390	2	1	2016-07-16 21:57:52
2388	2391	2	1	2016-07-16 21:57:52
2389	2392	2	1	2016-07-16 21:57:52
2390	2393	2	1	2016-07-16 21:57:52
2391	2394	2	1	2016-07-16 21:57:52
2392	2395	2	1	2016-07-16 21:57:52
2393	2396	2	1	2016-07-16 21:57:52
2394	2397	2	1	2016-07-16 21:57:52
2395	2398	2	1	2016-07-16 21:57:52
2396	2399	2	1	2016-07-16 21:57:52
2397	2400	2	1	2016-07-16 21:57:52
2398	2401	2	1	2016-07-16 21:57:52
2399	2402	2	1	2016-07-16 21:57:52
2400	2403	2	1	2016-07-16 21:57:52
2401	2404	1	1	2016-07-16 21:57:52
2402	2405	1	1	2016-07-16 21:57:52
2403	2406	1	1	2016-07-16 21:57:52
2404	2407	1	1	2016-07-16 21:57:52
2405	2408	1	1	2016-07-16 21:57:52
2406	2409	1	1	2016-07-16 21:57:52
2407	2410	1	1	2016-07-16 21:57:52
2408	2411	1	1	2016-07-16 21:57:52
2409	2412	1	1	2016-07-16 21:57:52
2410	2413	1	1	2016-07-16 21:57:52
2411	2414	1	1	2016-07-16 21:57:52
2412	2415	1	1	2016-07-16 21:57:52
2413	2416	1	1	2016-07-16 21:57:52
2414	2417	1	1	2016-07-16 21:57:52
2415	2418	1	1	2016-07-16 21:57:52
2416	2419	1	1	2016-07-16 21:57:52
2417	2420	1	1	2016-07-16 21:57:52
2418	2421	1	1	2016-07-16 21:57:52
2419	2422	1	1	2016-07-16 21:57:52
2420	2423	1	1	2016-07-16 21:57:52
2421	2424	1	1	2016-07-16 21:57:52
2422	2425	1	1	2016-07-16 21:57:52
2423	2426	1	1	2016-07-16 21:57:52
2424	2427	1	1	2016-07-16 21:57:52
2425	2428	1	1	2016-07-16 21:57:52
2426	2429	1	1	2016-07-16 21:57:52
2427	2430	1	1	2016-07-16 21:57:52
2428	2431	1	1	2016-07-16 21:57:52
2429	2432	1	1	2016-07-16 21:57:52
2430	2433	1	1	2016-07-16 21:57:52
2431	2434	1	1	2016-07-16 21:57:52
2432	2435	1	1	2016-07-16 21:57:52
2433	2436	1	1	2016-07-16 21:57:52
2434	2437	1	1	2016-07-16 21:57:52
2435	2438	1	1	2016-07-16 21:57:52
2436	2439	5	1	2016-07-16 21:57:52
2437	2440	5	1	2016-07-16 21:57:52
2438	2441	5	1	2016-07-16 21:57:52
2439	2442	5	1	2016-07-16 21:57:52
2440	2443	1	1	2016-07-16 21:57:52
2441	2444	1	1	2016-07-16 21:57:52
2442	2445	1	1	2016-07-16 21:57:52
2443	2446	1	1	2016-07-16 21:57:52
2444	2447	1	1	2016-07-16 21:57:52
2445	2448	1	1	2016-07-16 21:57:52
2446	2449	1	1	2016-07-16 21:57:52
2447	2450	1	1	2016-07-16 21:57:52
2448	2451	1	1	2016-07-16 21:57:52
2449	2452	1	1	2016-07-16 21:57:52
2450	2453	1	1	2016-07-16 21:57:52
2451	2454	1	1	2016-07-16 21:57:52
2452	2455	1	1	2016-07-16 21:57:52
2453	2456	1	1	2016-07-16 21:57:52
2454	2457	1	1	2016-07-16 21:57:52
2455	2458	1	1	2016-07-16 21:57:52
2456	2459	1	1	2016-07-16 21:57:52
2457	2460	1	1	2016-07-16 21:57:52
2458	2461	1	1	2016-07-16 21:57:52
2459	2462	1	1	2016-07-16 21:57:52
2460	2463	1	1	2016-07-16 21:57:52
2461	2464	1	1	2016-07-16 21:57:52
2462	2465	1	1	2016-07-16 21:57:52
2463	2466	1	1	2016-07-16 21:57:52
2464	2467	1	1	2016-07-16 21:57:52
2465	2468	1	1	2016-07-16 21:57:52
2466	2469	1	1	2016-07-16 21:57:52
2467	2470	1	1	2016-07-16 21:57:52
2468	2471	1	1	2016-07-16 21:57:52
2469	2472	1	1	2016-07-16 21:57:52
2470	2473	1	1	2016-07-16 21:57:52
2471	2474	1	1	2016-07-16 21:57:52
2472	2475	1	1	2016-07-16 21:57:52
2473	2476	1	1	2016-07-16 21:57:52
2474	2477	1	1	2016-07-16 21:57:52
2475	2478	1	1	2016-07-16 21:57:52
2476	2479	1	1	2016-07-16 21:57:52
2477	2480	1	1	2016-07-16 21:57:52
2478	2481	1	1	2016-07-16 21:57:52
2479	2482	1	1	2016-07-16 21:57:52
2480	2483	1	1	2016-07-16 21:57:52
2481	2484	1	1	2016-07-16 21:57:52
2482	2485	1	1	2016-07-16 21:57:52
2483	2486	1	1	2016-07-16 21:57:52
2484	2487	1	1	2016-07-16 21:57:52
2485	2488	4	1	2016-07-16 21:57:52
2486	2489	4	1	2016-07-16 21:57:52
2487	2490	1	1	2016-07-16 21:57:52
2488	2491	1	1	2016-07-16 21:57:52
2489	2492	1	1	2016-07-16 21:57:52
2490	2493	1	1	2016-07-16 21:57:52
2491	2494	1	1	2016-07-16 21:57:52
2492	2495	1	1	2016-07-16 21:57:52
2493	2496	1	1	2016-07-16 21:57:52
2494	2497	1	1	2016-07-16 21:57:52
2495	2498	1	1	2016-07-16 21:57:52
2496	2499	1	1	2016-07-16 21:57:52
2497	2500	1	1	2016-07-16 21:57:52
2498	2501	1	1	2016-07-16 21:57:52
2499	2502	1	1	2016-07-16 21:57:52
2500	2503	1	1	2016-07-16 21:57:52
2501	2504	1	1	2016-07-16 21:57:52
2502	2505	1	1	2016-07-16 21:57:52
2503	2506	1	1	2016-07-16 21:57:52
2504	2507	1	1	2016-07-16 21:57:52
2505	2508	1	1	2016-07-16 21:57:52
2506	2509	1	1	2016-07-16 21:57:52
2507	2510	1	1	2016-07-16 21:57:52
2508	2511	1	1	2016-07-16 21:57:52
2509	2512	1	1	2016-07-16 21:57:52
2510	2513	1	1	2016-07-16 21:57:52
2511	2514	1	1	2016-07-16 21:57:52
2512	2515	1	1	2016-07-16 21:57:52
2513	2516	1	1	2016-07-16 21:57:52
2514	2517	1	1	2016-07-16 21:57:52
2515	2518	1	1	2016-07-16 21:57:52
2516	2519	1	1	2016-07-16 21:57:52
2517	2520	1	1	2016-07-16 21:57:52
2518	2521	1	1	2016-07-16 21:57:52
2519	2522	1	1	2016-07-16 21:57:52
2520	2523	1	1	2016-07-16 21:57:52
2521	2524	1	1	2016-07-16 21:57:52
2522	2525	1	1	2016-07-16 21:57:52
2523	2526	1	1	2016-07-16 21:57:52
2524	2527	1	1	2016-07-16 21:57:52
2525	2528	2	1	2016-07-16 21:57:52
2526	2529	2	1	2016-07-16 21:57:52
2527	2530	2	1	2016-07-16 21:57:52
2528	2531	2	1	2016-07-16 21:57:52
2529	2532	4	1	2016-07-16 21:57:52
2530	2533	4	1	2016-07-16 21:57:52
2531	2534	4	1	2016-07-16 21:57:52
2532	2535	4	1	2016-07-16 21:57:52
2533	2536	4	1	2016-07-16 21:57:52
2534	2537	4	1	2016-07-16 21:57:52
2535	2538	4	1	2016-07-16 21:57:52
2536	2539	4	1	2016-07-16 21:57:52
2537	2540	4	1	2016-07-16 21:57:52
2538	2541	4	1	2016-07-16 21:57:52
2539	2542	4	1	2016-07-16 21:57:52
2540	2543	4	1	2016-07-16 21:57:52
2541	2544	4	1	2016-07-16 21:57:52
2542	2545	4	1	2016-07-16 21:57:52
2543	2546	4	1	2016-07-16 21:57:52
2544	2547	4	1	2016-07-16 21:57:52
2545	2548	4	1	2016-07-16 21:57:52
2546	2549	4	1	2016-07-16 21:57:52
2547	2550	4	1	2016-07-16 21:57:52
2548	2551	4	1	2016-07-16 21:57:52
2549	2552	1	1	2016-07-16 21:57:52
2550	2553	1	1	2016-07-16 21:57:52
2551	2554	1	1	2016-07-16 21:57:52
2552	2555	1	1	2016-07-16 21:57:52
2553	2556	1	1	2016-07-16 21:57:52
2554	2557	1	1	2016-07-16 21:57:52
2555	2558	1	1	2016-07-16 21:57:52
2556	2559	1	1	2016-07-16 21:57:52
2557	2560	1	1	2016-07-16 21:57:52
2558	2561	1	1	2016-07-16 21:57:52
2559	2562	1	1	2016-07-16 21:57:52
2560	2563	1	1	2016-07-16 21:57:52
2561	2564	1	1	2016-07-16 21:57:52
2562	2565	1	1	2016-07-16 21:57:52
2563	2566	1	1	2016-07-16 21:57:52
2564	2567	1	1	2016-07-16 21:57:52
2565	2568	1	1	2016-07-16 21:57:52
2566	2569	1	1	2016-07-16 21:57:52
2567	2570	1	1	2016-07-16 21:57:52
2568	2571	1	1	2016-07-16 21:57:52
2569	2572	1	1	2016-07-16 21:57:52
2570	2573	1	1	2016-07-16 21:57:52
2571	2574	1	1	2016-07-16 21:57:52
2572	2575	1	1	2016-07-16 21:57:52
2573	2576	1	1	2016-07-16 21:57:52
2574	2577	1	1	2016-07-16 21:57:52
2575	2578	1	1	2016-07-16 21:57:52
2576	2579	1	1	2016-07-16 21:57:52
2577	2580	1	1	2016-07-16 21:57:52
2578	2581	1	1	2016-07-16 21:57:52
2579	2582	1	1	2016-07-16 21:57:52
2580	2583	1	1	2016-07-16 21:57:52
2581	2584	1	1	2016-07-16 21:57:52
2582	2585	1	1	2016-07-16 21:57:52
2583	2586	1	1	2016-07-16 21:57:52
2584	2587	1	1	2016-07-16 21:57:52
2585	2588	1	1	2016-07-16 21:57:52
2586	2589	1	1	2016-07-16 21:57:52
2587	2590	1	1	2016-07-16 21:57:52
2588	2591	1	1	2016-07-16 21:57:52
2589	2592	1	1	2016-07-16 21:57:52
2590	2593	1	1	2016-07-16 21:57:52
2591	2594	1	1	2016-07-16 21:57:52
2592	2595	1	1	2016-07-16 21:57:52
2593	2596	1	1	2016-07-16 21:57:52
2594	2597	1	1	2016-07-16 21:57:52
2595	2598	1	1	2016-07-16 21:57:52
2596	2599	1	1	2016-07-16 21:57:52
2597	2600	1	1	2016-07-16 21:57:52
2598	2601	1	1	2016-07-16 21:57:52
2599	2602	1	1	2016-07-16 21:57:52
2600	2603	1	1	2016-07-16 21:57:52
2601	2604	1	1	2016-07-16 21:57:52
2602	2605	1	1	2016-07-16 21:57:52
2603	2606	1	1	2016-07-16 21:57:52
2604	2607	1	1	2016-07-16 21:57:52
2605	2608	1	1	2016-07-16 21:57:52
2606	2609	1	1	2016-07-16 21:57:52
2607	2610	1	1	2016-07-16 21:57:52
2608	2611	1	1	2016-07-16 21:57:52
2609	2612	1	1	2016-07-16 21:57:52
2610	2613	1	1	2016-07-16 21:57:52
2611	2614	1	1	2016-07-16 21:57:52
2612	2615	1	1	2016-07-16 21:57:52
2613	2616	1	1	2016-07-16 21:57:52
2614	2617	1	1	2016-07-16 21:57:52
2615	2618	1	1	2016-07-16 21:57:52
2616	2619	1	1	2016-07-16 21:57:52
2617	2620	1	1	2016-07-16 21:57:52
2618	2621	1	1	2016-07-16 21:57:52
2619	2622	1	1	2016-07-16 21:57:52
2620	2623	1	1	2016-07-16 21:57:52
2621	2624	1	1	2016-07-16 21:57:52
2622	2625	1	1	2016-07-16 21:57:52
2623	2626	1	1	2016-07-16 21:57:52
2624	2627	1	1	2016-07-16 21:57:52
2625	2628	1	1	2016-07-16 21:57:52
2626	2629	1	1	2016-07-16 21:57:52
2627	2630	1	1	2016-07-16 21:57:52
2628	2631	1	1	2016-07-16 21:57:52
2629	2632	1	1	2016-07-16 21:57:52
2630	2633	1	1	2016-07-16 21:57:52
2631	2634	1	1	2016-07-16 21:57:52
2632	2635	1	1	2016-07-16 21:57:52
2633	2636	1	1	2016-07-16 21:57:52
2634	2637	1	1	2016-07-16 21:57:52
2635	2638	1	1	2016-07-16 21:57:52
2636	2639	1	1	2016-07-16 21:57:52
2637	2640	1	1	2016-07-16 21:57:52
2638	2641	1	1	2016-07-16 21:57:52
2639	2642	1	1	2016-07-16 21:57:52
2640	2643	1	1	2016-07-16 21:57:52
2641	2644	1	1	2016-07-16 21:57:52
2642	2645	1	1	2016-07-16 21:57:52
2643	2646	1	1	2016-07-16 21:57:52
2644	2647	1	1	2016-07-16 21:57:52
2645	2648	1	1	2016-07-16 21:57:52
2646	2649	1	1	2016-07-16 21:57:52
2647	2650	1	1	2016-07-16 21:57:52
2648	2651	1	1	2016-07-16 21:57:52
2649	2652	1	1	2016-07-16 21:57:52
2650	2653	1	1	2016-07-16 21:57:52
2651	2654	1	1	2016-07-16 21:57:52
2652	2655	1	1	2016-07-16 21:57:52
2653	2656	1	1	2016-07-16 21:57:52
2654	2657	1	1	2016-07-16 21:57:52
2655	2658	1	1	2016-07-16 21:57:52
2656	2659	1	1	2016-07-16 21:57:52
2657	2660	1	1	2016-07-16 21:57:52
2658	2661	1	1	2016-07-16 21:57:52
2659	2662	1	1	2016-07-16 21:57:52
2660	2663	1	1	2016-07-16 21:57:52
2661	2664	1	1	2016-07-16 21:57:52
2662	2665	1	1	2016-07-16 21:57:52
2663	2666	1	1	2016-07-16 21:57:52
2664	2667	1	1	2016-07-16 21:57:52
2665	2668	1	1	2016-07-16 21:57:52
2666	2669	1	1	2016-07-16 21:57:52
2667	2670	1	1	2016-07-16 21:57:52
2668	2671	1	1	2016-07-16 21:57:52
2669	2672	1	1	2016-07-16 21:57:52
2670	2673	1	1	2016-07-16 21:57:52
2671	2674	1	1	2016-07-16 21:57:52
2672	2675	1	1	2016-07-16 21:57:52
2673	2676	1	1	2016-07-16 21:57:52
2674	2677	1	1	2016-07-16 21:57:52
2675	2678	1	1	2016-07-16 21:57:52
2676	2679	1	1	2016-07-16 21:57:52
2677	2680	1	1	2016-07-16 21:57:52
2678	2681	1	1	2016-07-16 21:57:52
2679	2682	1	1	2016-07-16 21:57:52
2680	2683	1	1	2016-07-16 21:57:52
2681	2684	1	1	2016-07-16 21:57:52
2682	2685	1	1	2016-07-16 21:57:52
2683	2686	1	1	2016-07-16 21:57:52
2684	2687	1	1	2016-07-16 21:57:52
2685	2688	1	1	2016-07-16 21:57:52
2686	2689	1	1	2016-07-16 21:57:52
2687	2690	1	1	2016-07-16 21:57:52
2688	2691	1	1	2016-07-16 21:57:52
2689	2692	1	1	2016-07-16 21:57:52
2690	2693	1	1	2016-07-16 21:57:52
2691	2694	1	1	2016-07-16 21:57:52
2692	2695	1	1	2016-07-16 21:57:52
2693	2696	1	1	2016-07-16 21:57:52
2694	2697	1	1	2016-07-16 21:57:52
2695	2698	1	1	2016-07-16 21:57:52
2696	2699	1	1	2016-07-16 21:57:52
2697	2700	1	1	2016-07-16 21:57:52
2698	2701	1	1	2016-07-16 21:57:52
2699	2702	1	1	2016-07-16 21:57:52
2700	2703	1	1	2016-07-16 21:57:52
2701	2704	1	1	2016-07-16 21:57:52
2702	2705	1	1	2016-07-16 21:57:52
2703	2706	1	1	2016-07-16 21:57:52
2704	2707	1	1	2016-07-16 21:57:52
2705	2708	1	1	2016-07-16 21:57:52
2706	2709	1	1	2016-07-16 21:57:52
2707	2710	1	1	2016-07-16 21:57:52
2708	2711	1	1	2016-07-16 21:57:52
2709	2712	1	1	2016-07-16 21:57:52
2710	2713	1	1	2016-07-16 21:57:52
2711	2714	1	1	2016-07-16 21:57:52
2712	2715	1	1	2016-07-16 21:57:52
2713	2716	1	1	2016-07-16 21:57:52
2714	2717	1	1	2016-07-16 21:57:52
2715	2718	1	1	2016-07-16 21:57:52
2716	2719	1	1	2016-07-16 21:57:52
2717	2720	1	1	2016-07-16 21:57:52
2718	2721	1	1	2016-07-16 21:57:52
2719	2722	1	1	2016-07-16 21:57:52
2720	2723	1	1	2016-07-16 21:57:52
2721	2724	1	1	2016-07-16 21:57:52
2722	2725	1	1	2016-07-16 21:57:52
2723	2726	1	1	2016-07-16 21:57:52
2724	2727	1	1	2016-07-16 21:57:52
2725	2728	1	1	2016-07-16 21:57:52
2726	2729	1	1	2016-07-16 21:57:52
2727	2730	1	1	2016-07-16 21:57:52
2728	2731	1	1	2016-07-16 21:57:52
2729	2732	1	1	2016-07-16 21:57:52
2730	2733	1	1	2016-07-16 21:57:52
2731	2734	1	1	2016-07-16 21:57:52
2732	2735	1	1	2016-07-16 21:57:52
2733	2736	1	1	2016-07-16 21:57:52
2734	2737	1	1	2016-07-16 21:57:52
2735	2738	1	1	2016-07-16 21:57:52
2736	2739	1	1	2016-07-16 21:57:52
2737	2740	1	1	2016-07-16 21:57:52
2738	2741	1	1	2016-07-16 21:57:52
2739	2742	1	1	2016-07-16 21:57:52
2740	2743	1	1	2016-07-16 21:57:52
2741	2744	1	1	2016-07-16 21:57:52
2742	2745	1	1	2016-07-16 21:57:52
2743	2746	1	1	2016-07-16 21:57:52
2744	2747	1	1	2016-07-16 21:57:52
2745	2748	1	1	2016-07-16 21:57:52
2746	2749	1	1	2016-07-16 21:57:52
2747	2750	1	1	2016-07-16 21:57:52
2748	2751	1	1	2016-07-16 21:57:52
2749	2752	1	1	2016-07-16 21:57:52
2750	2753	1	1	2016-07-16 21:57:52
2751	2754	1	1	2016-07-16 21:57:52
2752	2755	1	1	2016-07-16 21:57:52
2753	2756	1	1	2016-07-16 21:57:52
2754	2757	1	1	2016-07-16 21:57:52
2755	2758	1	1	2016-07-16 21:57:52
2756	2759	1	1	2016-07-16 21:57:52
2757	2760	1	1	2016-07-16 21:57:52
2758	2761	1	1	2016-07-16 21:57:52
2759	2762	1	1	2016-07-16 21:57:52
2760	2763	1	1	2016-07-16 21:57:52
2761	225	1	1	2016-07-23 22:18:16
2762	226	1	1	2016-07-23 22:18:16
2763	227	1	1	2016-07-23 22:18:16
2764	2764	1	1	2016-07-30 16:16:31
2765	2765	1	1	2016-07-30 16:16:31
2766	2766	1	1	2016-07-30 16:16:31
2767	2767	1	1	2016-08-01 15:29:29
2768	2768	1	1	2016-08-01 15:29:29
2769	2769	1	1	2016-08-01 16:15:46
2770	2770	1	1	2016-08-01 16:15:46
2771	2771	1	1	2016-08-01 16:15:46
2772	2772	1	1	2016-08-01 16:15:46
2773	2773	1	1	2016-08-01 16:15:46
2774	2774	1	1	2016-08-01 16:15:46
2775	2775	4	1	2016-09-12 20:08:09
2776	2776	4	1	2016-09-12 20:08:09
2777	2777	4	1	2016-09-12 20:08:09
2778	2778	4	1	2016-09-12 20:08:09
2779	2779	4	1	2016-09-12 20:08:09
2780	2780	4	1	2016-09-12 20:08:09
2781	2781	4	1	2016-09-12 20:08:09
2782	2782	4	1	2016-09-12 20:08:09
2783	2783	1	1	2016-09-13 10:28:35
2784	2784	1	1	2016-09-13 10:28:35
2785	2785	1	1	2016-09-13 10:28:35
2786	2786	1	1	2016-09-13 10:28:35
3047	2787	1	1	2016-09-14 17:46:22
3048	2788	1	1	2016-09-14 17:46:22
3049	2789	1	1	2016-09-14 17:46:22
3050	2790	1	1	2016-09-14 17:46:22
3051	2791	1	1	2016-09-14 17:46:22
3052	2792	1	1	2016-09-14 17:46:22
3053	2793	1	1	2016-09-14 17:46:22
3054	2794	1	1	2016-09-14 17:46:22
3055	2795	1	1	2016-09-14 17:46:22
3056	2796	1	1	2016-09-14 17:46:22
3057	2797	1	1	2016-09-14 17:46:22
3058	2798	1	1	2016-09-14 17:46:22
3059	2799	1	1	2016-09-14 17:46:22
3060	2800	1	1	2016-09-14 17:46:22
3061	2801	1	1	2016-09-14 17:46:22
3062	2802	1	1	2016-09-14 17:46:22
3063	2803	1	1	2016-09-14 17:46:22
3064	2804	1	1	2016-09-14 17:46:22
3065	2805	1	1	2016-09-14 17:46:22
3066	2806	1	1	2016-09-14 17:46:22
3067	2807	1	1	2016-09-14 17:46:22
3068	2808	1	1	2016-09-14 17:46:22
3069	2809	1	1	2016-09-14 17:46:22
3070	2810	1	1	2016-09-14 17:46:22
3071	2811	1	1	2016-09-14 17:46:22
3072	2812	1	1	2016-09-14 17:46:22
3073	2813	1	1	2016-09-14 17:46:22
3074	2814	1	1	2016-09-14 17:46:22
3075	2815	1	1	2016-09-14 17:46:22
3076	2816	1	1	2016-09-14 17:46:22
3077	2817	1	1	2016-09-14 17:46:22
3078	2818	1	1	2016-09-14 17:46:22
3079	2819	1	1	2016-09-14 17:46:22
3080	2820	1	1	2016-09-14 17:46:22
3081	2821	1	1	2016-09-14 17:46:22
3082	2822	1	1	2016-09-14 17:46:22
3083	2823	1	1	2016-09-14 17:46:22
3084	2824	1	1	2016-09-14 17:46:22
3085	2825	1	1	2016-09-14 17:46:22
3086	2826	1	1	2016-09-14 17:46:22
3087	2827	3	1	2016-09-14 17:46:22
3088	2828	3	1	2016-09-14 17:46:22
3089	2829	3	1	2016-09-14 17:46:22
3090	2830	3	1	2016-09-14 17:46:22
3091	2831	3	1	2016-09-14 17:46:22
3092	2832	3	1	2016-09-14 17:46:22
3093	2833	3	1	2016-09-14 17:46:22
3094	2834	3	1	2016-09-14 17:46:22
3095	2835	3	1	2016-09-14 17:46:22
3096	2836	3	1	2016-09-14 17:46:22
3097	2837	3	1	2016-09-14 17:46:22
3098	2838	3	1	2016-09-14 17:46:22
3099	2839	3	1	2016-09-14 17:46:22
3100	2840	3	1	2016-09-14 17:46:22
3101	2841	3	1	2016-09-14 17:46:22
3102	2842	1	1	2016-09-14 17:46:22
3103	2843	1	1	2016-09-14 17:46:22
3104	2844	1	1	2016-09-14 17:46:22
3105	2845	1	1	2016-09-14 17:46:22
3106	2846	1	1	2016-09-14 17:46:22
3107	2747	1	1	2016-09-14 17:46:22
3108	2848	4	1	2016-09-14 17:46:22
3109	2849	4	1	2016-09-14 17:46:22
3110	2850	4	1	2016-09-14 17:46:22
3111	2851	4	1	2016-09-14 17:46:22
3112	2852	4	1	2016-09-14 17:46:22
3113	2853	4	1	2016-09-14 17:46:22
3114	2854	4	1	2016-09-14 17:46:22
3115	2855	4	1	2016-09-14 17:46:22
3116	2856	4	1	2016-09-14 17:46:22
3117	2857	4	1	2016-09-14 17:46:22
3118	2858	2	1	2016-09-14 17:46:22
3119	2859	1	1	2016-09-14 17:46:22
3120	2860	1	1	2016-09-14 17:46:22
3121	2861	1	1	2016-09-14 17:46:22
3122	2861	1	1	2016-09-14 17:46:22
3123	2862	1	1	2016-09-14 17:46:22
3124	2863	1	1	2016-09-14 17:46:22
3125	2864	1	1	2016-09-14 17:46:22
3126	2865	1	1	2016-09-14 17:46:22
3127	2866	1	1	2016-09-14 17:46:22
3128	2867	1	1	2016-09-14 17:46:22
3129	2868	1	1	2016-09-14 17:46:22
3130	2877	13	1	2016-09-14 17:46:22
3131	2878	13	1	2016-09-14 17:46:22
3132	2879	13	1	2016-09-14 17:46:22
3133	2880	13	1	2016-09-14 17:46:22
3134	2881	13	1	2016-09-14 17:46:22
3135	2882	13	1	2016-09-14 17:46:22
3136	2883	13	1	2016-09-14 17:46:22
3137	2884	13	1	2016-09-14 17:46:22
3138	2885	13	1	2016-09-14 17:46:22
3139	2886	1	1	2016-09-14 17:46:22
3140	2887	1	1	2016-09-14 17:46:22
3141	2888	1	1	2016-09-14 17:46:22
3142	2889	1	1	2016-09-14 17:46:22
3143	2890	1	1	2016-09-14 17:46:22
3144	2891	1	1	2016-09-14 17:46:22
3145	2892	1	1	2016-09-14 17:46:22
3146	2893	1	1	2016-09-14 17:46:22
3147	2894	1	1	2016-09-14 17:46:22
3148	2895	1	1	2016-09-14 17:46:22
3149	2896	1	1	2016-09-14 17:46:22
3150	2897	1	1	2016-09-14 17:46:22
3151	2898	1	1	2016-09-14 17:46:22
3152	2899	1	1	2016-09-14 17:46:22
3153	2900	1	1	2016-09-14 17:46:22
3154	2901	1	1	2016-09-14 17:46:22
3155	2902	1	1	2016-09-14 17:46:22
3156	2939	1	1	2016-09-14 17:46:22
3157	2940	1	1	2016-09-14 17:46:22
3158	2941	1	1	2016-09-14 17:46:22
3159	2942	1	1	2016-09-14 17:46:22
3160	2943	1	1	2016-09-14 17:46:22
3161	2944	1	1	2016-09-14 17:46:22
3162	2945	1	1	2016-09-14 17:46:22
3163	2946	1	1	2016-09-14 17:46:22
3164	2947	1	1	2016-09-14 17:46:22
3165	2948	1	1	2016-09-14 17:46:22
3166	2949	1	1	2016-09-14 17:46:22
3167	2950	1	1	2016-09-14 17:46:22
3168	2951	1	1	2016-09-14 17:46:22
3169	2952	1	1	2016-09-14 17:46:22
3170	2953	1	1	2016-09-14 17:46:22
3171	2954	1	1	2016-09-14 17:46:22
3172	2955	1	1	2016-09-14 17:46:22
3173	2956	1	1	2016-09-14 17:46:22
3174	2957	1	1	2016-09-14 17:46:22
3175	2958	1	1	2016-09-14 17:46:22
3176	2959	1	1	2016-09-14 17:46:22
3177	2960	2	1	2016-09-14 19:14:59
3178	2961	2	1	2016-09-14 19:14:59
3179	2962	2	1	2016-09-14 19:14:59
3180	2963	2	1	2016-09-14 19:14:59
3181	2964	2	1	2016-09-14 19:14:59
3182	2965	2	1	2016-09-14 19:14:59
3183	2966	1	1	2016-09-15 14:50:04
3184	2967	1	1	2016-09-15 14:50:04
3185	2968	1	1	2016-09-15 14:50:04
3186	2969	1	1	2016-09-15 14:50:04
3187	2970	1	1	2016-09-15 14:50:04
3188	2971	1	1	2016-09-15 14:50:04
3189	2972	1	1	2016-09-15 14:50:04
3190	2973	1	1	2016-09-15 14:50:04
3191	2974	1	1	2016-09-15 14:50:04
3192	2975	1	1	2016-09-15 14:50:04
3193	2976	1	1	2016-09-15 14:50:04
3194	2977	1	1	2016-09-15 14:50:04
3195	2978	1	1	2016-09-15 14:50:04
3196	2979	1	1	2016-09-15 14:50:04
3197	2980	1	1	2016-09-15 14:50:04
3198	2981	1	1	2016-09-15 14:50:04
3199	2982	1	1	2016-09-15 14:50:04
3200	2983	1	1	2016-09-15 14:50:04
3201	2984	1	1	2016-09-15 14:50:04
3202	2985	1	1	2016-09-15 14:50:04
3203	2986	1	1	2016-09-15 14:50:04
3204	2987	1	1	2016-09-15 14:50:04
3205	2988	1	1	2016-09-15 14:50:04
3206	2989	1	1	2016-09-15 14:50:04
3207	2990	1	1	2016-09-15 14:50:04
3208	2991	1	1	2016-09-15 14:50:04
3209	2992	1	1	2016-09-15 14:50:04
3210	2993	1	1	2016-09-15 14:50:04
3211	2994	1	1	2016-09-15 14:50:04
3212	2995	1	1	2016-09-15 14:50:04
3213	2996	1	1	2016-09-15 14:50:04
3214	2997	1	1	2016-09-15 14:50:04
3215	2998	1	1	2016-09-15 14:50:04
3216	2999	1	1	2016-09-15 14:50:04
3217	3000	1	1	2016-09-15 14:50:04
3218	3001	1	1	2016-09-15 14:50:04
3219	3002	1	1	2016-09-15 14:50:04
3220	3003	1	1	2016-09-15 14:50:04
3221	3004	1	1	2016-09-15 14:50:04
3222	3005	1	1	2016-09-15 14:50:04
3223	3006	1	1	2016-09-15 14:50:04
3224	3007	1	1	2016-09-15 14:50:04
3225	3008	1	1	2016-09-15 14:50:04
3226	3009	1	1	2016-09-15 14:50:04
3227	3010	1	1	2016-09-15 14:50:04
3228	3011	1	1	2016-09-15 14:50:04
3229	3012	1	1	2016-09-15 14:50:04
3230	3013	1	1	2016-09-15 14:50:04
3231	3014	1	1	2016-09-15 14:50:04
3232	3015	1	1	2016-09-15 14:50:04
3233	3016	1	1	2016-09-15 14:50:04
3234	3017	1	1	2016-09-15 14:50:04
3235	3018	1	1	2016-09-15 14:50:04
3236	3019	1	1	2016-09-15 14:50:04
3237	3020	1	1	2016-09-15 14:50:04
3238	3021	1	1	2016-09-15 14:50:04
3239	3022	1	1	2016-09-15 14:50:04
3240	3023	1	1	2016-09-15 14:50:04
3241	3024	1	1	2016-09-15 14:50:04
3242	3025	1	1	2016-09-15 14:50:04
3243	3026	1	1	2016-09-18 19:15:47
3244	3027	1	1	2016-09-18 19:15:47
3245	3028	1	1	2016-09-18 19:15:47
3246	3029	1	1	2016-09-18 19:15:47
3247	3030	1	1	2016-09-18 19:15:47
3248	3031	1	1	2016-09-18 19:15:47
3249	3032	1	1	2016-09-18 19:15:47
3250	3033	1	1	2016-09-18 19:15:47
3251	3034	1	1	2016-09-18 19:15:47
3252	3035	1	1	2016-09-18 19:15:47
3253	3036	1	1	2016-09-18 19:15:47
3254	3037	1	1	2016-09-18 19:15:47
3255	3038	1	1	2016-09-18 19:15:47
3256	3039	1	1	2016-09-18 19:15:47
3257	3040	1	1	2016-09-18 19:15:47
3258	3041	1	1	2016-09-18 19:15:47
3259	3042	1	1	2016-09-18 19:15:47
3260	3043	1	1	2016-09-18 19:15:47
3261	3044	1	1	2016-09-18 19:15:47
3262	3045	1	1	2016-09-18 19:15:47
3263	3046	1	1	2016-09-18 19:15:47
3264	3047	1	1	2016-09-18 19:15:47
3265	3048	1	1	2016-09-18 19:15:47
3266	3049	1	1	2016-09-18 19:15:47
3267	3050	1	1	2016-09-18 19:15:47
3268	3051	1	1	2016-09-18 19:15:47
3269	3052	1	1	2016-09-18 19:15:47
3270	3053	1	1	2016-09-18 19:15:47
3271	3054	1	1	2016-09-18 19:15:47
3272	3055	1	1	2016-09-18 19:15:47
3273	3056	1	1	2016-09-18 19:15:47
3274	3057	1	1	2016-09-18 19:15:47
3275	3058	1	1	2016-09-18 19:15:47
3276	3059	1	1	2016-09-18 19:15:47
3277	3060	1	1	2016-09-18 19:15:47
3278	3061	1	1	2016-09-18 19:15:47
3279	3062	1	1	2016-09-18 19:15:47
3280	3063	1	1	2016-09-18 19:15:47
3281	3064	10	1	2016-09-19 15:12:18
3282	3065	10	1	2016-09-19 15:12:18
3283	3066	10	1	2016-09-19 15:12:18
3284	3067	10	1	2016-09-19 15:12:18
3285	3068	1	1	2016-09-19 15:12:18
3286	3069	1	1	2016-09-19 15:12:18
3287	3070	1	1	2016-09-19 15:12:18
3288	3071	1	1	2016-09-19 15:12:18
3289	3072	1	1	2016-09-19 15:12:18
3290	3073	1	1	2016-09-19 15:12:18
3291	3074	1	1	2016-09-19 15:12:18
3292	3075	1	1	2016-09-19 15:12:18
3293	3076	1	1	2016-09-19 15:12:18
3294	3077	1	1	2016-09-19 15:12:18
3295	3078	1	1	2016-09-19 15:12:18
3296	3079	1	1	2016-09-19 15:12:18
3297	3080	1	1	2016-09-19 15:12:18
3298	3081	1	1	2016-09-19 15:12:18
3299	3082	1	1	2016-09-19 15:12:18
3300	3083	1	1	2016-09-19 15:12:18
3301	3084	1	1	2016-09-19 15:12:18
3302	3085	1	1	2016-09-19 15:12:18
3303	3086	1	1	2016-09-19 15:12:18
3304	3087	1	1	2016-09-19 15:12:18
3305	3088	1	1	2016-09-19 15:12:18
3306	3089	1	1	2016-09-19 15:12:18
3307	3090	1	1	2016-09-19 15:12:18
3308	3091	1	1	2016-09-19 15:12:18
3309	3092	1	1	2016-09-19 15:12:18
3310	3093	1	1	2016-09-19 15:12:18
3311	3094	1	1	2016-09-20 03:58:30
3312	3095	1	1	2016-09-20 03:58:30
3313	3096	1	1	2016-09-20 03:58:30
3314	3097	14	1	2016-09-20 03:58:30
3315	3098	14	1	2016-09-20 03:58:30
3316	3099	14	1	2016-09-20 03:58:30
3317	3100	3	1	2016-09-20 03:58:30
3318	3101	3	1	2016-09-20 03:58:30
3319	3102	3	1	2016-09-20 03:58:30
3320	3103	2	1	2016-09-20 03:58:30
3321	3104	2	1	2016-09-20 03:58:30
3322	3105	2	1	2016-09-20 03:58:30
3323	3106	1	1	2016-09-20 03:58:30
3324	3107	1	1	2016-09-20 03:58:30
3325	3108	1	1	2016-09-20 03:58:30
3326	3109	1	1	2016-09-20 03:58:30
3327	3110	3	1	2016-09-20 03:58:30
3328	3111	3	1	2016-09-20 03:58:30
3329	3112	3	1	2016-09-20 03:58:30
3330	3113	3	1	2016-09-20 03:58:30
3331	3114	3	1	2016-09-20 03:58:30
3332	3115	3	1	2016-09-20 03:58:30
3333	3116	3	1	2016-09-20 03:58:30
3334	3117	3	1	2016-09-20 03:58:30
3335	3118	3	1	2016-09-20 03:58:30
3336	3119	3	1	2016-09-20 03:58:30
3337	3120	3	1	2016-09-20 03:58:30
3338	3121	3	1	2016-09-20 03:58:30
3339	3122	3	1	2016-09-20 03:58:30
3340	3127	1	1	2016-09-20 03:58:30
3341	3128	1	1	2016-09-20 03:58:30
3342	3129	1	1	2016-09-20 03:58:30
3343	3130	1	1	2016-09-20 03:58:30
3344	3131	1	1	2016-09-20 03:58:30
3345	3132	1	1	2016-09-20 03:58:30
3346	3133	1	1	2016-09-20 03:58:30
3347	3134	1	1	2016-09-20 12:29:13
3348	3135	1	1	2016-09-20 12:29:13
3349	3136	1	1	2016-09-20 12:29:13
3350	3137	1	1	2016-09-20 12:29:13
3351	3138	1	1	2016-09-20 12:29:13
3352	3139	1	1	2016-09-20 12:29:13
3353	3140	1	1	2016-09-20 12:29:13
3354	3141	1	1	2016-09-20 12:29:13
3355	3142	1	1	2016-09-20 12:29:13
3356	3143	1	1	2016-09-20 12:29:13
3357	3144	1	1	2016-09-20 12:29:13
3358	3145	2	1	2016-09-20 12:29:13
3359	3146	2	1	2016-09-20 12:29:13
3360	3147	2	1	2016-09-20 12:29:13
3361	3148	2	1	2016-09-20 12:29:13
3362	3149	2	1	2016-09-20 12:29:13
3363	3150	2	1	2016-09-20 12:29:13
3364	3151	2	1	2016-09-20 12:29:13
3365	3152	1	0.85	2016-09-20 15:13:11
3366	3153	1	1	2016-09-20 15:50:25
3367	3154	1	1	2016-09-20 15:50:25
3368	3155	1	1	2016-09-20 15:50:25
3369	3156	1	1	2016-09-20 16:13:36
3370	3157	1	1	2016-09-20 16:13:36
3371	3158	1	1	2016-09-20 16:13:36
3372	3159	1	1	2016-09-20 16:13:36
3373	3160	1	1	2016-09-20 16:13:36
3374	3161	1	1	2016-09-20 16:13:36
3375	3162	1	1	2016-09-20 16:45:28
3376	3163	1	0.99	2016-09-20 16:45:28
3377	3164	1	0.97	2016-09-20 16:45:28
3378	3165	1	0.96	2016-09-20 16:45:28
3379	3166	1	0.95	2016-09-20 16:45:28
3380	3167	1	0.94	2016-09-20 16:45:28
3381	3168	1	0.93	2016-09-20 16:45:28
3382	3169	1	0.92	2016-09-20 16:45:28
3383	3170	1	0.9	2016-09-20 16:45:28
3384	3171	1	0.85	2016-09-20 16:45:28
3385	3172	1	0.8	2016-09-20 16:45:28
3386	3173	1	1	2016-09-20 17:54:44
3387	3174	1	1	2016-09-20 17:54:44
3388	3175	1	1	2016-09-20 17:54:44
3389	3176	1	1	2016-09-20 17:54:44
3390	3177	1	1	2016-09-20 18:10:07
3391	3178	1	1	2016-09-20 18:10:07
3392	3179	1	1	2016-09-20 18:10:07
3393	3180	1	1	2016-09-20 18:10:07
3394	3181	1	1	2016-09-20 18:10:07
3395	3182	1	1	2016-09-20 18:10:07
3396	3183	1	1	2016-09-20 18:10:07
3397	3184	1	1	2016-09-20 18:10:07
3398	3185	1	1	2016-09-20 18:10:07

## susp_fluid_2
1	2221	1	0.04	2016-07-16 22:03:39
2	2222	1	0.04	2016-07-16 22:03:39
3	2223	1	0.04	2016-07-16 22:03:39
4	2224	1	0.04	2016-07-16 22:03:39
5	2225	1	0.04	2016-07-16 22:03:39
6	2226	1	0.04	2016-07-16 22:03:39
7	2227	1	0.04	2016-07-16 22:03:39
8	2228	1	0.04	2016-07-16 22:03:39
9	2229	1	0.04	2016-07-16 22:03:39
10	2230	1	0.04	2016-07-16 22:03:39
11	2231	1	0.04	2016-07-16 22:03:39
12	2232	1	0.04	2016-07-16 22:03:39
13	2233	1	0.04	2016-07-16 22:03:39
14	2234	1	0.04	2016-07-16 22:03:39
15	2235	1	0.04	2016-07-16 22:03:39
16	2236	1	0.04	2016-07-16 22:03:39
17	2259	2	0.05	2016-07-16 22:03:39
18	2260	2	0.15	2016-07-16 22:03:39
19	2261	2	0.25	2016-07-16 22:03:39
20	2262	2	0.35	2016-07-16 22:03:39
21	2263	2	0.45	2016-07-16 22:03:39
22	1947	3	0.4	2016-07-16 22:03:39
23	1948	3	0.7	2016-07-16 22:03:39
24	1950	3	0.4	2016-07-16 22:03:39
25	46	8	0.47	2016-07-16 22:03:39
26	47	8	0.47	2016-07-16 22:03:39
27	48	8	0.47	2016-07-16 22:03:39
28	49	8	0.47	2016-07-16 22:03:39
29	50	8	0.63	2016-07-16 22:03:39
30	51	8	0.63	2016-07-16 22:03:39
31	52	8	0.63	2016-07-16 22:03:39
32	53	8	0.63	2016-07-16 22:03:39
33	54	8	0.72	2016-07-16 22:03:39
34	55	8	0.72	2016-07-16 22:03:39
35	56	8	0.72	2016-07-16 22:03:39
36	57	8	0.72	2016-07-16 22:03:39
37	1542	8	0.7	2016-07-16 22:03:39
38	1543	8	0.65	2016-07-16 22:03:39
39	1544	8	0.55	2016-07-16 22:03:39
40	475	10	0.4	2016-07-16 22:03:39
41	477	10	0.4	2016-07-16 22:03:39
42	482	10	0.4	2016-07-16 22:03:39
43	483	10	0.4	2016-07-16 22:03:39
44	484	10	0.4	2016-07-16 22:03:39
45	485	10	0.4	2016-07-16 22:03:39
46	214	11	0.3	2016-07-16 22:03:39
47	215	11	0.5	2016-07-16 22:03:39
48	216	11	0.7	2016-07-16 22:03:39
49	217	11	0.9	2016-07-16 22:03:39
50	218	11	0.05	2016-07-16 22:03:39
51	219	11	0.05	2016-07-16 22:03:39
52	220	11	0.05	2016-07-16 22:03:39
53	221	11	0.05	2016-07-16 22:03:39
54	1974	1	0.9	NULL
55	1975	1	0.8	NULL
56	1976	1	0.7	NULL
57	1977	1	0.6	NULL
58	1978	1	0.5	NULL
59	1979	1	0.4	NULL
60	1980	1	0.3	NULL
61	1981	1	0.2	NULL
62	1982	1	0.1	NULL
63	3152	3	0.15	NULL
64	3163	11	0.01	NULL
65	3164	11	0.03	NULL
66	3165	11	0.04	NULL
67	3166	11	0.05	NULL
68	3167	11	0.06	NULL
69	3168	11	0.07	NULL
70	3169	11	0.08	NULL
71	3170	11	0.1	NULL
72	3171	11	0.15	NULL
73	3172	11	0.2	NULL

## susp_init
1	1079	142	0.04	2016-09-18 19:51:46
2	1078	142	0.04	2016-09-18 19:51:46
3	1077	142	0.04	2016-09-18 19:51:46
4	1107	142	0.4	2016-09-18 19:51:46
5	1104	142	0.4	2016-09-18 19:51:46
6	1108	142	0.4	2016-09-18 19:51:46
7	1105	142	0.4	2016-09-18 19:51:46
8	1109	142	0.4	2016-09-18 19:51:46
9	1101	142	0.4	2016-09-18 19:51:46
10	1106	142	0.4	2016-09-18 19:51:46
11	1102	142	0.4	2016-09-18 19:51:46
12	1103	142	0.4	2016-09-18 19:51:46
13	1098	142	0.4	2016-09-18 19:51:46
14	1099	142	0.4	2016-09-18 19:51:46
15	1100	142	0.4	2016-09-18 19:51:46
16	1141	142	NULL	2016-09-18 19:51:46
17	1142	142	NULL	2016-09-18 19:51:46
18	1143	142	NULL	2016-09-18 19:51:46
19	1144	142	NULL	2016-09-18 19:51:46
20	1145	142	NULL	2016-09-18 19:51:46
21	1146	142	NULL	2016-09-18 19:51:46
22	1147	142	NULL	2016-09-18 19:51:46
23	1148	142	NULL	2016-09-18 19:51:46
24	1149	142	NULL	2016-09-18 19:51:46
25	1150	142	NULL	2016-09-18 19:51:46
26	1151	142	NULL	2016-09-18 19:51:46
27	1160	142	NULL	2016-09-18 19:51:46
28	1161	142	NULL	2016-09-18 19:51:46
29	1162	142	NULL	2016-09-18 19:51:46
30	1163	142	NULL	2016-09-18 19:51:46
31	1164	142	NULL	2016-09-18 19:51:46
32	1165	142	NULL	2016-09-18 19:51:46
33	1166	142	NULL	2016-09-18 19:51:46
34	1167	142	NULL	2016-09-18 19:51:46
35	1168	142	NULL	2016-09-18 19:51:46
36	1169	142	NULL	2016-09-18 19:51:46
37	2248	142	0.4	2016-09-18 19:51:46
38	2247	142	0.4	2016-09-18 19:51:46
39	2246	142	0.4	2016-09-18 19:51:46
40	2245	142	0.4	2016-09-18 19:51:46
41	2244	142	0.4	2016-09-18 19:51:46
42	2249	142	0.4	2016-09-18 19:51:46
43	2250	142	0.4	2016-09-18 19:51:46
44	2251	142	0.4	2016-09-18 19:51:46
45	2252	142	0.4	2016-09-18 19:51:46
46	2253	142	0.4	2016-09-18 19:51:46
47	2254	142	0.4	2016-09-18 19:51:46
48	2255	142	0.4	2016-09-18 19:51:46
49	2256	142	0.4	2016-09-18 19:51:46
50	2678	142	0.1	2016-09-18 19:51:46
51	2679	142	0.1	2016-09-18 19:51:46
52	2680	142	0.1	2016-09-18 19:51:46
53	2681	142	0.1	2016-09-18 19:51:46
54	2682	142	0.1	2016-09-18 19:51:46
55	2683	142	0.1	2016-09-18 19:51:46
56	2684	142	0.1	2016-09-18 19:51:46
57	2685	142	0.1	2016-09-18 19:51:46
58	2686	142	0.1	2016-09-18 19:51:46
59	2687	142	0.1	2016-09-18 19:51:46
60	2168	142	0.15	2016-09-18 19:51:46
61	2169	142	0.15	2016-09-18 19:51:46
62	2180	142	0.15	2016-09-18 19:51:46
63	2188	142	NULL	2016-09-18 19:51:46
64	2175	142	0.15	2016-09-18 19:51:46
65	2189	142	NULL	2016-09-18 19:51:46
66	2170	142	0.15	2016-09-18 19:51:46
67	1086	142	0.2	2016-09-18 19:51:46
68	2190	142	NULL	2016-09-18 19:51:46
69	2171	142	0.15	2016-09-18 19:51:46
70	1087	142	0.2	2016-09-18 19:51:46
71	1083	142	0.2	2016-09-18 19:51:46
72	2172	142	0.15	2016-09-18 19:51:46
73	1080	142	0.2	2016-09-18 19:51:46
74	792	142	NULL	2016-09-18 19:51:46
75	1084	142	0.2	2016-09-18 19:51:46
76	1088	142	0.2	2016-09-18 19:51:46
77	2165	142	0.15	2016-09-18 19:51:46
78	1081	142	0.2	2016-09-18 19:51:46
79	2191	142	NULL	2016-09-18 19:51:46
80	1085	142	0.2	2016-09-18 19:51:46
81	1082	142	0.2	2016-09-18 19:51:46
82	2192	142	NULL	2016-09-18 19:51:46
83	1089	142	0.2	2016-09-18 19:51:46
84	1090	142	0.2	2016-09-18 19:51:46
85	1091	142	0.2	2016-09-18 19:51:46
86	1092	142	0.2	2016-09-18 19:51:46
87	1093	142	0.2	2016-09-18 19:51:46
88	1094	142	0.2	2016-09-18 19:51:46
89	1095	142	0.2	2016-09-18 19:51:46
90	1096	142	0.2	2016-09-18 19:51:46
91	1097	142	0.2	2016-09-18 19:51:46
92	2163	142	0.15	2016-09-18 19:51:46
93	2164	142	0.15	2016-09-18 19:51:46
94	2166	142	0.15	2016-09-18 19:51:46
95	2167	142	0.15	2016-09-18 19:51:46
96	2173	142	0.15	2016-09-18 19:51:46
97	2174	142	0.15	2016-09-18 19:51:46
98	2176	142	0.15	2016-09-18 19:51:46
99	2177	142	0.15	2016-09-18 19:51:46
100	2178	142	0.15	2016-09-18 19:51:46
101	2179	142	0.15	2016-09-18 19:51:46
102	2181	142	0.15	2016-09-18 19:51:46
103	2182	142	0.15	2016-09-18 19:51:46
104	2183	142	NULL	2016-09-18 19:51:46
105	2184	142	NULL	2016-09-18 19:51:46
106	2185	142	NULL	2016-09-18 19:51:46
107	2186	142	NULL	2016-09-18 19:51:46
108	2187	142	NULL	2016-09-18 19:51:46
109	2193	142	NULL	2016-09-18 19:51:46
110	2194	142	NULL	2016-09-18 19:51:46
111	2195	142	NULL	2016-09-18 19:51:46
112	2196	142	NULL	2016-09-18 19:51:46
113	2197	142	NULL	2016-09-18 19:51:46
114	2198	142	NULL	2016-09-18 19:51:46
115	2199	142	NULL	2016-09-18 19:51:46
116	2200	142	NULL	2016-09-18 19:51:46
117	2201	142	NULL	2016-09-18 19:51:46
118	2202	142	NULL	2016-09-18 19:51:46
119	768	142	NULL	2016-09-18 19:51:46
120	769	142	NULL	2016-09-18 19:51:46
121	770	142	NULL	2016-09-18 19:51:46
122	771	142	NULL	2016-09-18 19:51:46
123	772	142	NULL	2016-09-18 19:51:46
124	773	142	NULL	2016-09-18 19:51:46
125	774	142	NULL	2016-09-18 19:51:46
126	775	142	NULL	2016-09-18 19:51:46
127	776	142	NULL	2016-09-18 19:51:46
128	777	142	NULL	2016-09-18 19:51:46
129	778	142	NULL	2016-09-18 19:51:46
130	779	142	NULL	2016-09-18 19:51:46
131	780	142	NULL	2016-09-18 19:51:46
132	781	142	NULL	2016-09-18 19:51:46
133	782	142	NULL	2016-09-18 19:51:46
134	783	142	NULL	2016-09-18 19:51:46
135	797	142	NULL	2016-09-18 19:51:46
136	798	142	NULL	2016-09-18 19:51:46
137	799	142	NULL	2016-09-18 19:51:46
138	800	142	NULL	2016-09-18 19:51:46
139	801	142	NULL	2016-09-18 19:51:46
140	802	142	NULL	2016-09-18 19:51:46
141	803	142	NULL	2016-09-18 19:51:46
142	804	142	NULL	2016-09-18 19:51:46
143	805	142	NULL	2016-09-18 19:51:46
144	806	142	NULL	2016-09-18 19:51:46
145	807	142	NULL	2016-09-18 19:51:46
146	808	142	NULL	2016-09-18 19:51:46
147	809	142	NULL	2016-09-18 19:51:46
148	810	142	NULL	2016-09-18 19:51:46
149	811	142	NULL	2016-09-18 19:51:46
150	812	142	NULL	2016-09-18 19:51:46
151	934	142	0.02	2016-09-18 19:51:46
152	935	142	0.02	2016-09-18 19:51:46
153	936	142	0.02	2016-09-18 19:51:46
154	937	142	0.02	2016-09-18 19:51:46
155	938	142	0.02	2016-09-18 19:51:46
156	939	142	0.02	2016-09-18 19:51:46
157	940	142	0.02	2016-09-18 19:51:46
158	941	142	0.02	2016-09-18 19:51:46
159	942	142	0.02	2016-09-18 19:51:46
160	943	142	0.02	2016-09-18 19:51:46
161	2298	142	0.1	2016-09-18 19:51:46
162	2299	142	0.1	2016-09-18 19:51:46
163	2300	142	0.1	2016-09-18 19:51:46
164	2301	142	0.1	2016-09-18 19:51:46
165	2302	142	0.1	2016-09-18 19:51:46
166	2303	142	0.1	2016-09-18 19:51:46
167	2304	142	0.1	2016-09-18 19:51:46
168	2305	142	0.1	2016-09-18 19:51:46
169	2306	142	0.1	2016-09-18 19:51:46
170	2307	142	0.1	2016-09-18 19:51:46
171	2308	142	0.1	2016-09-18 19:51:46
172	2309	142	0.1	2016-09-18 19:51:46
173	2310	142	0.1	2016-09-18 19:51:46
174	2311	142	0.1	2016-09-18 19:51:46
175	2312	142	0.1	2016-09-18 19:51:46
176	2313	142	0.1	2016-09-18 19:51:46
177	2314	142	0.1	2016-09-18 19:51:46
178	2315	142	0.1	2016-09-18 19:51:46
179	2316	142	0.1	2016-09-18 19:51:46
180	2317	142	0.1	2016-09-18 19:51:46
181	2318	142	0.1	2016-09-18 19:51:46
182	2319	142	0.1	2016-09-18 19:51:46
183	2320	142	0.1	2016-09-18 19:51:46
184	2321	142	0.1	2016-09-18 19:51:46
185	2322	142	0.1	2016-09-18 19:51:46
186	2323	142	0.1	2016-09-18 19:51:46
187	2324	142	0.1	2016-09-18 19:51:46
188	2325	142	0.1	2016-09-18 19:51:46
189	2326	142	0.1	2016-09-18 19:51:46
190	2327	142	0.1	2016-09-18 19:51:46
191	2328	142	0.1	2016-09-18 19:51:46
192	2329	142	0.1	2016-09-18 19:51:46
193	2330	142	0.1	2016-09-18 19:51:46
194	2331	142	0.1	2016-09-18 19:51:46
195	2332	142	0.1	2016-09-18 19:51:46
196	2333	142	0.1	2016-09-18 19:51:46
197	2334	142	0.1	2016-09-18 19:51:46
198	2335	142	0.1	2016-09-18 19:51:46
199	2336	142	0.1	2016-09-18 19:51:46
200	2337	142	0.1	2016-09-18 19:51:46
201	2338	142	0.1	2016-09-18 19:51:46
202	2339	142	0.1	2016-09-18 19:51:46
203	2340	142	0.1	2016-09-18 19:51:46
204	2341	142	0.1	2016-09-18 19:51:46
205	2342	142	0.1	2016-09-18 19:51:46
206	2343	142	0.1	2016-09-18 19:51:46
207	2344	142	0.1	2016-09-18 19:51:46
208	2345	142	0.1	2016-09-18 19:51:46
209	2346	142	0.1	2016-09-18 19:51:46
210	2347	142	0.1	2016-09-18 19:51:46
211	2348	142	0.1	2016-09-18 19:51:46
212	2349	142	0.1	2016-09-18 19:51:46
213	2350	142	0.1	2016-09-18 19:51:46
214	2351	142	0.1	2016-09-18 19:51:46
215	2352	142	0.1	2016-09-18 19:51:46
216	2353	142	0.1	2016-09-18 19:51:46
217	2354	142	0.1	2016-09-18 19:51:46
218	2355	142	0.1	2016-09-18 19:51:46
219	2356	142	0.1	2016-09-18 19:51:46
220	2357	142	0.1	2016-09-18 19:51:46
221	80	143	0.0002	2016-09-18 19:51:46
222	81	143	0.0002	2016-09-18 19:51:46
223	82	143	0.0002	2016-09-18 19:51:46
224	83	143	0.0002	2016-09-18 19:51:46
225	84	143	0.0002	2016-09-18 19:51:46
226	85	143	0.0002	2016-09-18 19:51:46
227	86	143	0.0002	2016-09-18 19:51:46
228	87	143	0.0002	2016-09-18 19:51:46
229	88	143	0.0002	2016-09-18 19:51:46
230	89	143	0.0002	2016-09-18 19:51:46
231	90	143	0.0002	2016-09-18 19:51:46
232	91	143	0.0002	2016-09-18 19:51:46
233	2610	144	NULL	2016-09-18 19:51:46
234	2611	144	NULL	2016-09-18 19:51:46
235	2612	144	NULL	2016-09-18 19:51:46
236	2613	144	NULL	2016-09-18 19:51:46
237	2614	144	NULL	2016-09-18 19:51:46
238	2615	144	NULL	2016-09-18 19:51:46
239	2616	144	NULL	2016-09-18 19:51:46
240	2617	144	NULL	2016-09-18 19:51:46
241	3128	27	0.002	2016-09-20 12:57:13
242	3129	27	0.002	2016-09-20 12:57:13
243	3130	27	0.002	2016-09-20 12:57:13
244	3131	27	0.002	2016-09-20 12:57:13
245	3132	27	0.002	2016-09-20 12:57:13
246	3133	27	0.002	2016-09-20 12:57:13

## susp_mono
1	2678	145	0.005	2016-09-18 19:56:19
2	2679	145	0.005	2016-09-18 19:56:19
3	2680	145	0.005	2016-09-18 19:56:19
4	2681	145	0.005	2016-09-18 19:56:19
5	2682	145	0.005	2016-09-18 19:56:19
6	2683	145	0.005	2016-09-18 19:56:19
7	2684	145	0.005	2016-09-18 19:56:19
8	2685	145	0.005	2016-09-18 19:56:19
9	2686	145	0.005	2016-09-18 19:56:19
10	2687	145	0.005	2016-09-18 19:56:19
11	2248	146	0.005	2016-09-18 19:56:19
12	2247	146	0.005	2016-09-18 19:56:19
13	2246	146	0.005	2016-09-18 19:56:19
14	2245	146	0.005	2016-09-18 19:56:19
15	2244	146	0.005	2016-09-18 19:56:19
16	1141	146	NULL	2016-09-18 19:56:19
17	1142	146	NULL	2016-09-18 19:56:19
18	1143	146	NULL	2016-09-18 19:56:19
19	1144	146	NULL	2016-09-18 19:56:19
20	1145	146	NULL	2016-09-18 19:56:19
21	1146	146	NULL	2016-09-18 19:56:19
22	1147	146	NULL	2016-09-18 19:56:19
23	1148	146	NULL	2016-09-18 19:56:19
24	1149	146	NULL	2016-09-18 19:56:19
25	1150	146	NULL	2016-09-18 19:56:19
26	1151	146	NULL	2016-09-18 19:56:19
27	1160	146	0.145	2016-09-18 19:56:19
28	1161	146	0.145	2016-09-18 19:56:19
29	1162	146	0.145	2016-09-18 19:56:19
30	1163	146	0.145	2016-09-18 19:56:19
31	1164	146	0.145	2016-09-18 19:56:19
32	1165	146	0.145	2016-09-18 19:56:19
33	1166	146	0.145	2016-09-18 19:56:19
34	1167	146	0.145	2016-09-18 19:56:19
35	1168	146	0.145	2016-09-18 19:56:19
36	1169	146	0.145	2016-09-18 19:56:19
37	2249	146	0.005	2016-09-18 19:56:19
38	2250	146	0.005	2016-09-18 19:56:19
39	2251	146	0.005	2016-09-18 19:56:19
40	2252	146	0.005	2016-09-18 19:56:19
41	2253	146	0.005	2016-09-18 19:56:19
42	2254	146	0.005	2016-09-18 19:56:19
43	2255	146	0.005	2016-09-18 19:56:19
44	2256	146	0.005	2016-09-18 19:56:19
45	1107	146	0.06	2016-09-18 19:56:19
46	2168	146	0.2	2016-09-18 19:56:19
47	2169	146	0.2	2016-09-18 19:56:19
48	2180	146	0.2	2016-09-18 19:56:19
49	1104	146	0.06	2016-09-18 19:56:19
50	2188	146	0.2	2016-09-18 19:56:19
51	2175	146	0.2	2016-09-18 19:56:19
52	1079	146	0.096	2016-09-18 19:56:19
53	1108	146	0.06	2016-09-18 19:56:19
54	2189	146	0.2	2016-09-18 19:56:19
55	2170	146	0.2	2016-09-18 19:56:19
56	1086	146	0.096	2016-09-18 19:56:19
57	2190	146	0.2	2016-09-18 19:56:19
58	2171	146	0.2	2016-09-18 19:56:19
59	1078	146	0.096	2016-09-18 19:56:19
60	1105	146	0.06	2016-09-18 19:56:19
61	1087	146	0.096	2016-09-18 19:56:19
62	1083	146	0.096	2016-09-18 19:56:19
63	2172	146	0.2	2016-09-18 19:56:19
64	1080	146	0.096	2016-09-18 19:56:19
65	1109	146	0.06	2016-09-18 19:56:19
66	792	146	0.145	2016-09-18 19:56:19
67	1084	146	0.096	2016-09-18 19:56:19
68	1088	146	0.096	2016-09-18 19:56:19
69	2165	146	0.2	2016-09-18 19:56:19
70	1081	146	0.096	2016-09-18 19:56:19
71	2191	146	0.2	2016-09-18 19:56:19
72	1085	146	0.096	2016-09-18 19:56:19
73	1082	146	0.096	2016-09-18 19:56:19
74	2192	146	0.2	2016-09-18 19:56:19
75	1101	146	0.06	2016-09-18 19:56:19
76	1106	146	0.06	2016-09-18 19:56:19
77	1102	146	0.06	2016-09-18 19:56:19
78	1077	146	0.096	2016-09-18 19:56:19
79	1103	146	0.06	2016-09-18 19:56:19
80	1089	146	0.096	2016-09-18 19:56:19
81	1090	146	0.096	2016-09-18 19:56:19
82	1091	146	0.096	2016-09-18 19:56:19
83	1092	146	0.096	2016-09-18 19:56:19
84	1093	146	0.096	2016-09-18 19:56:19
85	1094	146	0.096	2016-09-18 19:56:19
86	1095	146	0.096	2016-09-18 19:56:19
87	1096	146	0.096	2016-09-18 19:56:19
88	1097	146	0.096	2016-09-18 19:56:19
89	1098	146	0.06	2016-09-18 19:56:19
90	1099	146	0.06	2016-09-18 19:56:19
91	1100	146	0.06	2016-09-18 19:56:19
92	2163	146	0.2	2016-09-18 19:56:19
93	2164	146	0.2	2016-09-18 19:56:19
94	2166	146	0.2	2016-09-18 19:56:19
95	2167	146	0.2	2016-09-18 19:56:19
96	2173	146	0.2	2016-09-18 19:56:19
97	2174	146	0.2	2016-09-18 19:56:19
98	2176	146	0.2	2016-09-18 19:56:19
99	2177	146	0.2	2016-09-18 19:56:19
100	2178	146	0.2	2016-09-18 19:56:19
101	2179	146	0.2	2016-09-18 19:56:19
102	2181	146	0.2	2016-09-18 19:56:19
103	2182	146	0.2	2016-09-18 19:56:19
104	2183	146	0.2	2016-09-18 19:56:19
105	2184	146	0.2	2016-09-18 19:56:19
106	2185	146	0.2	2016-09-18 19:56:19
107	2186	146	0.2	2016-09-18 19:56:19
108	2187	146	0.2	2016-09-18 19:56:19
109	2193	146	0.2	2016-09-18 19:56:19
110	2194	146	0.2	2016-09-18 19:56:19
111	2195	146	0.2	2016-09-18 19:56:19
112	2196	146	0.2	2016-09-18 19:56:19
113	2197	146	0.2	2016-09-18 19:56:19
114	2198	146	0.2	2016-09-18 19:56:19
115	2199	146	0.2	2016-09-18 19:56:19
116	2200	146	0.2	2016-09-18 19:56:19
117	2201	146	0.2	2016-09-18 19:56:19
118	2202	146	0.2	2016-09-18 19:56:19
119	768	146	0.12	2016-09-18 19:56:19
120	769	146	0.12	2016-09-18 19:56:19
121	770	146	0.12	2016-09-18 19:56:19
122	771	146	0.12	2016-09-18 19:56:19
123	772	146	0.12	2016-09-18 19:56:19
124	773	146	0.12	2016-09-18 19:56:19
125	774	146	0.12	2016-09-18 19:56:19
126	775	146	0.12	2016-09-18 19:56:19
127	776	146	0.12	2016-09-18 19:56:19
128	777	146	0.12	2016-09-18 19:56:19
129	778	146	0.12	2016-09-18 19:56:19
130	779	146	0.12	2016-09-18 19:56:19
131	780	146	0.12	2016-09-18 19:56:19
132	781	146	0.12	2016-09-18 19:56:19
133	782	146	0.12	2016-09-18 19:56:19
134	783	146	0.12	2016-09-18 19:56:19
135	797	146	0.145	2016-09-18 19:56:19
136	798	146	0.145	2016-09-18 19:56:19
137	799	146	0.145	2016-09-18 19:56:19
138	800	146	0.145	2016-09-18 19:56:19
139	801	146	0.145	2016-09-18 19:56:19
140	802	146	0.145	2016-09-18 19:56:19
141	803	146	0.145	2016-09-18 19:56:19
142	804	146	0.145	2016-09-18 19:56:19
143	805	146	0.145	2016-09-18 19:56:19
144	806	146	0.145	2016-09-18 19:56:19
145	807	146	0.145	2016-09-18 19:56:19
146	808	146	0.145	2016-09-18 19:56:19
147	809	146	0.145	2016-09-18 19:56:19
148	810	146	0.145	2016-09-18 19:56:19
149	811	146	0.145	2016-09-18 19:56:19
150	812	146	0.145	2016-09-18 19:56:19
151	934	146	0.0096	2016-09-18 19:56:19
152	935	146	0.0096	2016-09-18 19:56:19
153	936	146	0.0096	2016-09-18 19:56:19
154	937	146	0.0096	2016-09-18 19:56:19
155	938	146	0.0096	2016-09-18 19:56:19
156	939	146	0.0096	2016-09-18 19:56:19
157	940	146	0.0096	2016-09-18 19:56:19
158	941	146	0.0096	2016-09-18 19:56:19
159	942	146	0.0096	2016-09-18 19:56:19
160	943	146	0.0096	2016-09-18 19:56:19
161	2298	146	0.096	2016-09-18 19:56:19
162	2299	146	0.096	2016-09-18 19:56:19
163	2300	146	0.096	2016-09-18 19:56:19
164	2301	146	0.096	2016-09-18 19:56:19
165	2302	146	0.096	2016-09-18 19:56:19
166	2303	146	0.096	2016-09-18 19:56:19
167	2304	146	0.096	2016-09-18 19:56:19
168	2305	146	0.096	2016-09-18 19:56:19
169	2306	146	0.096	2016-09-18 19:56:19
170	2307	146	0.096	2016-09-18 19:56:19
171	2308	146	0.096	2016-09-18 19:56:19
172	2309	146	0.096	2016-09-18 19:56:19
173	2310	146	0.096	2016-09-18 19:56:19
174	2311	146	0.096	2016-09-18 19:56:19
175	2312	146	0.096	2016-09-18 19:56:19
176	2313	146	0.096	2016-09-18 19:56:19
177	2314	146	0.096	2016-09-18 19:56:19
178	2315	146	0.096	2016-09-18 19:56:19
179	2316	146	0.096	2016-09-18 19:56:19
180	2317	146	0.096	2016-09-18 19:56:19
181	2318	146	0.096	2016-09-18 19:56:19
182	2319	146	0.096	2016-09-18 19:56:19
183	2320	146	0.096	2016-09-18 19:56:19
184	2321	146	0.096	2016-09-18 19:56:19
185	2322	146	0.096	2016-09-18 19:56:19
186	2323	146	0.096	2016-09-18 19:56:19
187	2324	146	0.096	2016-09-18 19:56:19
188	2325	146	0.096	2016-09-18 19:56:19
189	2326	146	0.096	2016-09-18 19:56:19
190	2327	146	0.096	2016-09-18 19:56:19
191	2328	146	0.096	2016-09-18 19:56:19
192	2329	146	0.096	2016-09-18 19:56:19
193	2330	146	0.096	2016-09-18 19:56:19
194	2331	146	0.096	2016-09-18 19:56:19
195	2332	146	0.096	2016-09-18 19:56:19
196	2333	146	0.096	2016-09-18 19:56:19
197	2334	146	0.096	2016-09-18 19:56:19
198	2335	146	0.096	2016-09-18 19:56:19
199	2336	146	0.096	2016-09-18 19:56:19
200	2337	146	0.096	2016-09-18 19:56:19
201	2338	146	0.096	2016-09-18 19:56:19
202	2339	146	0.096	2016-09-18 19:56:19
203	2340	146	0.096	2016-09-18 19:56:19
204	2341	146	0.096	2016-09-18 19:56:19
205	2342	146	0.096	2016-09-18 19:56:19
206	2343	146	0.096	2016-09-18 19:56:19
207	2344	146	0.096	2016-09-18 19:56:19
208	2345	146	0.096	2016-09-18 19:56:19
209	2346	146	0.096	2016-09-18 19:56:19
210	2347	146	0.096	2016-09-18 19:56:19
211	2348	146	0.096	2016-09-18 19:56:19
212	2349	146	0.096	2016-09-18 19:56:19
213	2350	146	0.096	2016-09-18 19:56:19
214	2351	146	0.096	2016-09-18 19:56:19
215	2352	146	0.096	2016-09-18 19:56:19
216	2353	146	0.096	2016-09-18 19:56:19
217	2354	146	0.096	2016-09-18 19:56:19
218	2355	146	0.096	2016-09-18 19:56:19
219	2356	146	0.096	2016-09-18 19:56:19
220	2357	146	0.096	2016-09-18 19:56:19
221	2499	147	NULL	2016-09-18 19:56:19
222	2500	147	NULL	2016-09-18 19:56:19
223	2501	147	NULL	2016-09-18 19:56:19
224	2502	147	NULL	2016-09-18 19:56:19
225	2610	148	0.08	2016-09-18 19:56:19
226	2611	148	0.08	2016-09-18 19:56:19
227	2612	148	0.08	2016-09-18 19:56:19
228	2613	148	0.08	2016-09-18 19:56:19
229	2614	148	0.08	2016-09-18 19:56:19
230	2615	148	0.08	2016-09-18 19:56:19
231	2616	148	0.08	2016-09-18 19:56:19
232	2617	148	0.08	2016-09-18 19:56:19
233	2619	148	0.04	2016-09-18 19:56:19
234	2620	148	0.08	2016-09-18 19:56:19
235	2621	148	0.12	2016-09-18 19:56:19
236	80	149	0.0979	2016-09-18 19:56:19
237	81	149	0.0948	2016-09-18 19:56:19
238	82	149	0.0919	2016-09-18 19:56:19
239	83	149	0.0979	2016-09-18 19:56:19
240	84	149	0.0948	2016-09-18 19:56:19
241	85	149	0.0919	2016-09-18 19:56:19
242	86	149	0.0979	2016-09-18 19:56:19
243	87	149	0.0948	2016-09-18 19:56:19
244	88	149	0.0919	2016-09-18 19:56:19
245	89	149	0.0979	2016-09-18 19:56:19
246	90	149	0.0948	2016-09-18 19:56:19
247	91	149	0.0919	2016-09-18 19:56:19

## susp_part_1
1	1189	25	NULL	0.000000022	NULL	NULL	2016-07-17 14:57:32
2	2238	14	nanotube	NULL	NULL	0.001	2016-07-17 14:57:32
3	2239	14	nanotube	NULL	NULL	0.003	2016-07-17 14:57:32
4	2240	14	nanotube	NULL	NULL	0.005	2016-07-17 14:57:32
5	2241	14	nanotube	NULL	NULL	0.007	2016-07-17 14:57:32
6	2242	14	nanotube	NULL	NULL	0.008	2016-07-17 14:57:32
7	2243	14	nanotube	NULL	NULL	0.0095	2016-07-17 14:57:32
8	1931	56	NULL	0.0005	NULL	0.07	2016-07-17 14:57:32
9	1932	56	NULL	0.0005	NULL	0.07	2016-07-17 14:57:32
10	1933	56	NULL	0.0005	NULL	0.07	2016-07-17 14:57:32
11	1934	56	NULL	0.0005	NULL	0.07	2016-07-17 14:57:32
12	1935	56	NULL	0.0005	NULL	0.07	2016-07-17 14:57:32
13	1936	56	NULL	0.0005	NULL	0.07	2016-07-17 14:57:32
14	868	13	NULL	0.0000001	NULL	0.1	2016-07-17 14:57:32
15	873	13	NULL	0.0000001	NULL	0.1	2016-07-17 14:57:32
16	878	13	NULL	0.0000001	NULL	0.1	2016-07-17 14:57:32
17	883	13	NULL	0.0000001	NULL	0.1	2016-07-17 14:57:32
18	888	13	NULL	0.0000001	NULL	0.1	2016-07-17 14:57:32
19	893	13	NULL	0.0000001	NULL	0.1	2016-07-17 14:57:32
20	644	1	NULL	0.00000065	NULL	0.1	2016-07-17 14:57:32
21	645	1	NULL	0.00000065	NULL	0.1	2016-07-17 14:57:32
22	646	1	NULL	0.00000065	NULL	0.1	2016-07-17 14:57:32
23	647	1	NULL	0.00000065	NULL	0.1	2016-07-17 14:57:32
24	2624	18	NULL	0.000001	NULL	0.1	2016-07-17 14:57:32
25	2627	18	NULL	0.000001	NULL	0.1	2016-07-17 14:57:32
26	2630	18	NULL	0.000001	NULL	0.1	2016-07-17 14:57:32
27	2633	18	NULL	0.000001	NULL	0.1	2016-07-17 14:57:32
28	2634	18	NULL	0.000001	NULL	0.1	2016-07-17 14:57:32
29	2635	18	NULL	0.000001	NULL	0.1	2016-07-17 14:57:32
30	2636	18	NULL	0.000001	NULL	0.1	2016-07-17 14:57:32
31	2637	18	NULL	0.000001	NULL	0.1	2016-07-17 14:57:32
32	1252	18	NULL	0.000001	NULL	0.1	2016-07-17 14:57:32
33	1253	18	NULL	0.000001	NULL	0.1	2016-07-17 14:57:32
34	1254	18	NULL	0.000001	NULL	0.1	2016-07-17 14:57:32
35	1188	25	NULL	0.000000022	NULL	0.1111	2016-07-17 14:57:32
36	1439	24	NULL	0.0000005	NULL	0.17	2016-07-17 14:57:32
37	1440	24	NULL	0.0000005	NULL	0.17	2016-07-17 14:57:32
38	1441	24	NULL	0.0000005	NULL	0.17	2016-07-17 14:57:32
39	1442	24	NULL	0.0000005	NULL	0.17	2016-07-17 14:57:32
40	867	39	dissolved	0	NULL	0.2	2016-07-17 14:57:32
41	872	39	dissolved	0	NULL	0.2	2016-07-17 14:57:32
42	877	39	dissolved	0	NULL	0.2	2016-07-17 14:57:32
43	882	39	dissolved	0	NULL	0.2	2016-07-17 14:57:32
44	887	39	dissolved	0	NULL	0.2	2016-07-17 14:57:32
45	892	39	dissolved	0	NULL	0.2	2016-07-17 14:57:32
46	869	13	NULL	0.0000001	NULL	0.2	2016-07-17 14:58:41
47	874	13	NULL	0.0000001	NULL	0.2	2016-07-17 14:58:41
48	879	13	NULL	0.0000001	NULL	0.2	2016-07-17 14:58:41
49	884	13	NULL	0.0000001	NULL	0.2	2016-07-17 14:58:41
50	889	13	NULL	0.0000001	NULL	0.2	2016-07-17 14:58:41
51	894	13	NULL	0.0000001	NULL	0.2	2016-07-17 14:58:41
52	1270	1	NULL	0.0000007	NULL	0.2	2016-07-17 14:58:41
53	1271	1	NULL	0.0000007	NULL	0.2	2016-07-17 14:58:41
54	1272	1	NULL	0.0000007	NULL	0.2	2016-07-17 14:58:41
55	1273	1	NULL	0.0000007	NULL	0.2	2016-07-17 14:58:41
56	1274	1	NULL	0.0000007	NULL	0.2	2016-07-17 14:58:41
57	737	18	NULL	0.000012	NULL	0.2	2016-07-17 14:58:41
58	738	18	NULL	0.000012	NULL	0.2	2016-07-17 14:58:41
59	739	18	NULL	0.000012	NULL	0.2	2016-07-17 14:58:41
60	740	18	NULL	0.000012	NULL	0.2	2016-07-17 14:58:41
61	741	18	NULL	0.000012	NULL	0.2	2016-07-17 14:58:41
62	742	18	NULL	0.000012	NULL	0.2	2016-07-17 14:58:41
63	743	18	NULL	0.000012	NULL	0.2	2016-07-17 14:58:41
64	744	18	NULL	0.000012	NULL	0.2	2016-07-17 14:58:41
65	745	18	NULL	0.000012	NULL	0.2	2016-07-17 14:58:41
66	746	18	NULL	0.000012	NULL	0.2	2016-07-17 14:58:41
67	747	18	NULL	0.000012	NULL	0.2	2016-07-17 14:58:41
68	748	18	NULL	0.000012	NULL	0.2	2016-07-17 14:58:41
69	749	18	NULL	0.000012	NULL	0.2	2016-07-17 14:58:41
70	750	18	NULL	0.000012	NULL	0.2	2016-07-17 14:58:41
71	751	18	NULL	0.000012	NULL	0.2	2016-07-17 14:58:41
72	752	18	NULL	0.000012	NULL	0.2	2016-07-17 14:58:41
73	753	18	NULL	0.000012	NULL	0.2	2016-07-17 14:58:41
74	1179	25	NULL	0.000000022	NULL	0.222222	2016-07-17 14:58:41
75	1183	25	NULL	0.000000022	NULL	0.222222	2016-07-17 14:58:41
76	1187	25	NULL	0.000000022	NULL	0.222222	2016-07-17 14:58:41
77	1443	24	NULL	0.0000005	NULL	0.23	2016-07-17 14:58:41
78	1444	24	NULL	0.0000005	NULL	0.23	2016-07-17 14:58:41
79	161	1	NULL	0.00000065	NULL	0.24	2016-07-17 14:58:41
80	162	1	NULL	0.00000065	NULL	0.24	2016-07-17 14:58:41
81	163	1	NULL	0.00000065	NULL	0.24	2016-07-17 14:58:41
82	164	1	NULL	0.00000065	NULL	0.24	2016-07-17 14:58:41
83	165	1	NULL	0.00000065	NULL	0.24	2016-07-17 14:58:41
84	166	1	NULL	0.00000065	NULL	0.24	2016-07-17 14:58:41
85	1445	24	NULL	0.0000005	NULL	0.25	2016-07-17 14:58:41
86	1446	24	NULL	0.0000005	NULL	0.25	2016-07-17 14:58:41
87	1447	24	NULL	0.0000005	NULL	0.25	2016-07-17 14:58:41
88	870	13	NULL	0.0000001	NULL	0.3	2016-07-17 14:58:41
89	875	13	NULL	0.0000001	NULL	0.3	2016-07-17 14:58:41
90	880	13	NULL	0.0000001	NULL	0.3	2016-07-17 14:58:41
91	885	13	NULL	0.0000001	NULL	0.3	2016-07-17 14:58:41
92	890	13	NULL	0.0000001	NULL	0.3	2016-07-17 14:58:41
93	895	13	NULL	0.0000001	NULL	0.3	2016-07-17 14:58:41
94	836	1	spherical	0.0000004	NULL	0.3	2016-07-17 14:58:41
95	840	1	spherical	0.0000004	NULL	0.3	2016-07-17 14:58:41
96	1448	24	NULL	0.0000005	NULL	0.3	2016-07-17 14:58:41
97	1449	24	NULL	0.0000005	NULL	0.3	2016-07-17 14:58:41
98	1450	24	NULL	0.0000005	NULL	0.3	2016-07-17 14:58:41
99	2623	18	NULL	0.000001	NULL	0.3	2016-07-17 14:58:41
100	2626	18	NULL	0.000001	NULL	0.3	2016-07-17 14:58:41
101	2629	18	NULL	0.000001	NULL	0.3	2016-07-17 14:58:41
102	2632	18	NULL	0.000001	NULL	0.3	2016-07-17 14:58:41
103	1205	25	NULL	0.000000022	NULL	0.34	2016-07-17 14:58:41
104	1206	25	NULL	0.000000022	NULL	0.34	2016-07-17 14:58:41
105	1207	25	NULL	0.000000022	NULL	0.34	2016-07-17 14:58:41
106	1208	25	NULL	0.000000022	NULL	0.34	2016-07-17 14:58:41
107	1209	25	NULL	0.000000022	NULL	0.34	2016-07-17 14:58:41
108	1210	25	NULL	0.000000022	NULL	0.34	2016-07-17 14:58:41
109	1211	25	NULL	0.000000022	NULL	0.34	2016-07-17 14:58:41
110	1212	25	NULL	0.000000022	NULL	0.34	2016-07-17 14:58:41
111	1213	25	NULL	0.000000022	NULL	0.34	2016-07-17 14:58:41
112	1214	25	NULL	0.000000022	NULL	0.34	2016-07-17 14:58:41
113	1215	25	NULL	0.000000022	NULL	0.34	2016-07-17 14:58:41
114	1216	25	NULL	0.000000022	NULL	0.34	2016-07-17 14:58:41
115	1217	25	NULL	0.000000022	NULL	0.34	2016-07-17 14:58:41
116	1218	25	NULL	0.000000022	NULL	0.34	2016-07-17 14:58:41
117	1219	25	NULL	0.000000022	NULL	0.34	2016-07-17 14:58:41
118	1125	25	NULL	0.00000002	NULL	0.3423	2016-07-17 14:58:41
119	2580	39	dissolved	0	NULL	0.38	2016-07-17 14:58:41
120	2581	39	dissolved	0	NULL	0.38	2016-07-17 14:58:41
121	2582	39	dissolved	0	NULL	0.38	2016-07-17 14:58:41
122	2583	39	dissolved	0	NULL	0.38	2016-07-17 14:58:41
123	2584	39	dissolved	0	NULL	0.38	2016-07-17 14:58:41
124	2585	39	dissolved	0	NULL	0.38	2016-07-17 14:58:41
125	2586	39	dissolved	0	NULL	0.38	2016-07-17 14:58:41
126	2587	39	dissolved	0	NULL	0.38	2016-07-17 14:58:41
127	871	13	NULL	0.0000001	NULL	0.4	2016-07-17 14:58:41
128	876	13	NULL	0.0000001	NULL	0.4	2016-07-17 14:58:41
129	881	13	NULL	0.0000001	NULL	0.4	2016-07-17 14:58:41
130	886	13	NULL	0.0000001	NULL	0.4	2016-07-17 14:58:41
131	891	13	NULL	0.0000001	NULL	0.4	2016-07-17 14:58:41
132	896	13	NULL	0.0000001	NULL	0.4	2016-07-17 14:58:41
133	1228	57	NULL	0.0000008	NULL	0.4	2016-07-17 14:58:41
134	1229	57	NULL	0.0000008	NULL	0.4	2016-07-17 14:58:41
135	1230	57	NULL	0.0000008	NULL	0.4	2016-07-17 14:58:41
136	1231	57	NULL	0.0000008	NULL	0.4	2016-07-17 14:58:41
137	1232	57	NULL	0.0000008	NULL	0.4	2016-07-17 14:58:41
138	1233	57	NULL	0.0000008	NULL	0.4	2016-07-17 14:58:41
139	1234	57	NULL	0.0000008	NULL	0.4	2016-07-17 14:58:41
140	1235	57	NULL	0.0000008	NULL	0.4	2016-07-17 14:58:41
141	1236	57	NULL	0.0000008	NULL	0.4	2016-07-17 14:58:41
142	1237	57	NULL	0.0000008	NULL	0.4	2016-07-17 14:58:41
143	1238	57	NULL	0.0000008	NULL	0.4	2016-07-17 14:58:41
144	1239	57	NULL	0.0000008	NULL	0.4	2016-07-17 14:58:41
145	1240	57	NULL	0.0000008	NULL	0.4	2016-07-17 14:58:41
146	1241	57	NULL	0.0000008	NULL	0.4	2016-07-17 14:58:41
147	1242	57	NULL	0.0000008	NULL	0.4	2016-07-17 14:58:41
148	1243	57	NULL	0.0000008	NULL	0.4	2016-07-17 14:58:41
149	1244	57	NULL	0.0000008	NULL	0.4	2016-07-17 14:58:41
150	1245	57	NULL	0.0000008	NULL	0.4	2016-07-17 14:58:41
151	1246	57	NULL	0.0000008	NULL	0.4	2016-07-17 14:58:41
152	1247	57	NULL	0.0000008	NULL	0.4	2016-07-17 14:58:41
153	1248	57	NULL	0.0000008	NULL	0.4	2016-07-17 14:58:41
154	1249	57	NULL	0.0000008	NULL	0.4	2016-07-17 14:58:41
155	1250	57	NULL	0.0000008	NULL	0.4	2016-07-17 14:58:41
156	1251	57	NULL	0.0000008	NULL	0.4	2016-07-17 14:58:41
157	604	63	NULL	NULL	NULL	0.4	2016-07-17 14:59:31
158	1178	25	NULL	0.000000022	NULL	0.444444	2016-07-17 14:59:31
159	1182	25	NULL	0.000000022	NULL	0.444444	2016-07-17 14:59:31
160	1186	25	NULL	0.000000022	NULL	0.444444	2016-07-17 14:59:31
161	544	50	NULL	0.0000009	NULL	0.45	2016-07-17 14:59:31
162	545	50	NULL	0.0000009	NULL	0.45	2016-07-17 14:59:31
163	546	50	NULL	0.0000009	NULL	0.45	2016-07-17 14:59:31
164	547	50	NULL	0.0000009	NULL	0.45	2016-07-17 14:59:31
165	548	50	NULL	0.0000009	NULL	0.45	2016-07-17 14:59:31
166	549	50	NULL	0.0000009	NULL	0.45	2016-07-17 14:59:31
167	550	50	NULL	0.0000009	NULL	0.45	2016-07-17 14:59:31
168	551	50	NULL	0.0000009	NULL	0.45	2016-07-17 14:59:31
169	552	50	NULL	0.0000009	NULL	0.45	2016-07-17 14:59:31
170	553	50	NULL	0.0000009	NULL	0.45	2016-07-17 14:59:31
171	554	50	NULL	0.0000009	NULL	0.45	2016-07-17 14:59:31
172	555	50	NULL	0.0000009	NULL	0.45	2016-07-17 14:59:31
173	1020	63	NULL	0.0000001	NULL	0.5	2016-07-17 14:59:31
174	1021	63	NULL	0.0000001	NULL	0.5	2016-07-17 14:59:31
175	1022	63	NULL	0.0000001	NULL	0.5	2016-07-17 14:59:31
176	1023	63	NULL	0.0000001	NULL	0.5	2016-07-17 14:59:31
177	1024	63	NULL	0.0000001	NULL	0.5	2016-07-17 14:59:31
178	2622	18	NULL	0.000001	NULL	0.5	2016-07-17 14:59:31
179	2625	18	NULL	0.000001	NULL	0.5	2016-07-17 14:59:31
180	2628	18	NULL	0.000001	NULL	0.5	2016-07-17 14:59:31
181	2631	18	NULL	0.000001	NULL	0.5	2016-07-17 14:59:31
182	790	70	NULL	0.0000013	NULL	0.5	2016-07-17 14:59:31
183	791	70	NULL	0.0000013	NULL	0.5	2016-07-17 14:59:31
184	931	18	NULL	0.000005	NULL	0.5	2016-07-17 14:59:31
185	2532	41	NULL	NULL	NULL	0.5	2016-07-17 15:00:31
186	2533	41	NULL	NULL	NULL	0.5	2016-07-17 15:00:31
187	2534	41	NULL	NULL	NULL	0.5	2016-07-17 15:00:31
188	2535	41	NULL	NULL	NULL	0.5	2016-07-17 15:00:31
189	2536	41	NULL	NULL	NULL	0.5	2016-07-17 15:00:31
190	2537	41	NULL	NULL	NULL	0.5	2016-07-17 15:00:31
191	2538	41	NULL	NULL	NULL	0.5	2016-07-17 15:00:31
192	2539	41	NULL	NULL	NULL	0.5	2016-07-17 15:00:31
193	2540	41	NULL	NULL	NULL	0.5	2016-07-17 15:00:31
194	2541	41	NULL	NULL	NULL	0.5	2016-07-17 15:00:31
195	2542	41	NULL	NULL	NULL	0.5	2016-07-17 15:00:31
196	2543	41	NULL	NULL	NULL	0.5	2016-07-17 15:00:31
197	2544	41	NULL	NULL	NULL	0.5	2016-07-17 15:00:31
198	2545	41	NULL	NULL	NULL	0.5	2016-07-17 15:00:31
199	2546	41	NULL	NULL	NULL	0.5	2016-07-17 15:00:31
200	2547	41	NULL	NULL	NULL	0.5	2016-07-17 15:00:31
201	2548	41	NULL	NULL	NULL	0.5	2016-07-17 15:00:31
202	2549	41	NULL	NULL	NULL	0.5	2016-07-17 15:00:31
203	2550	41	NULL	NULL	NULL	0.5	2016-07-17 15:00:31
204	2551	41	NULL	NULL	NULL	0.5	2016-07-17 15:00:31
205	1387	60	NULL	NULL	NULL	0.5	2016-07-17 15:00:31
206	1388	60	NULL	NULL	NULL	0.5	2016-07-17 15:00:31
207	1077	1	NULL	NULL	NULL	0.57	2016-07-17 15:00:31
208	1078	1	NULL	NULL	NULL	0.57	2016-07-17 15:00:31
209	1079	1	NULL	NULL	NULL	0.57	2016-07-17 15:00:31
210	2129	23	NULL	0.0000005	NULL	0.6	2016-07-17 15:00:31
211	2130	23	NULL	0.0000005	NULL	0.6	2016-07-17 15:00:31
212	2131	23	NULL	0.0000005	NULL	0.6	2016-07-17 15:00:31
213	2132	23	NULL	0.0000005	NULL	0.6	2016-07-17 15:00:31
214	2133	23	NULL	0.0000005	NULL	0.6	2016-07-17 15:00:31
215	2134	23	NULL	0.0000005	NULL	0.6	2016-07-17 15:00:31
216	2135	23	NULL	0.0000005	NULL	0.6	2016-07-17 15:00:31
217	2136	23	NULL	0.0000005	NULL	0.6	2016-07-17 15:00:31
218	2137	23	NULL	0.0000005	NULL	0.6	2016-07-17 15:00:31
219	2138	23	NULL	0.0000005	NULL	0.6	2016-07-17 15:00:31
220	2139	23	NULL	0.0000005	NULL	0.6	2016-07-17 15:00:31
221	2140	23	NULL	0.0000005	NULL	0.6	2016-07-17 15:00:31
222	2141	23	NULL	0.0000005	NULL	0.6	2016-07-17 15:00:31
223	2142	23	NULL	0.0000005	NULL	0.6	2016-07-17 15:00:31
224	2143	23	NULL	0.0000005	NULL	0.6	2016-07-17 15:00:31
225	2144	23	NULL	0.0000005	NULL	0.6	2016-07-17 15:00:31
226	2145	23	NULL	0.0000005	NULL	0.6	2016-07-17 15:00:31
227	2146	23	NULL	0.0000005	NULL	0.6	2016-07-17 15:00:31
228	2147	23	NULL	0.0000005	NULL	0.6	2016-07-17 15:00:31
229	2148	23	NULL	0.0000005	NULL	0.6	2016-07-17 15:00:31
230	2149	23	NULL	0.0000005	NULL	0.6	2016-07-17 15:00:31
231	2150	23	NULL	0.0000005	NULL	0.6	2016-07-17 15:00:31
232	2151	23	NULL	0.0000005	NULL	0.6	2016-07-17 15:00:31
233	2152	23	NULL	0.0000005	NULL	0.6	2016-07-17 15:00:31
234	901	1	NULL	NULL	NULL	0.618	2016-07-17 15:00:31
235	902	1	NULL	NULL	NULL	0.618	2016-07-17 15:00:31
236	903	1	NULL	NULL	NULL	0.618	2016-07-17 15:00:31
237	2443	18	NULL	NULL	NULL	0.64	2016-07-17 15:00:31
238	2444	18	NULL	NULL	NULL	0.64	2016-07-17 15:00:31
239	2445	18	NULL	NULL	NULL	0.64	2016-07-17 15:00:31
240	2446	18	NULL	NULL	NULL	0.64	2016-07-17 15:00:31
241	2447	18	NULL	NULL	NULL	0.64	2016-07-17 15:00:31
242	208	63	NULL	NULL	NULL	0.64	2016-07-17 15:00:31
243	209	63	NULL	NULL	NULL	0.64	2016-07-17 15:00:31
244	210	63	NULL	NULL	NULL	0.64	2016-07-17 15:00:31
245	1124	25	NULL	0.00000002	NULL	0.6402	2016-07-17 15:00:31
246	1177	25	NULL	0.000000022	NULL	0.666667	2016-07-17 15:00:31
247	1181	25	NULL	0.000000022	NULL	0.666667	2016-07-17 15:00:31
248	1185	25	NULL	0.000000022	NULL	0.666667	2016-07-17 15:00:31
249	2055	1	NULL	0.000045	NULL	0.67	2016-07-17 15:00:31
250	2056	1	NULL	0.000045	NULL	0.67	2016-07-17 15:00:31
251	2057	1	NULL	0.000045	NULL	0.67	2016-07-17 15:00:31
252	2058	1	NULL	0.000045	NULL	0.67	2016-07-17 15:00:31
253	2059	1	NULL	0.000045	NULL	0.67	2016-07-17 15:00:31
254	2060	1	NULL	0.000045	NULL	0.67	2016-07-17 15:00:31
255	2602	18	NULL	0.000001	NULL	0.7	2016-07-17 15:00:31
256	2603	18	NULL	0.000001	NULL	0.7	2016-07-17 15:00:31
257	2604	18	NULL	0.000001	NULL	0.7	2016-07-17 15:00:31
258	2605	18	NULL	0.000001	NULL	0.7	2016-07-17 15:00:31
259	2606	18	NULL	0.000001	NULL	0.7	2016-07-17 15:00:31
260	2607	18	NULL	0.000001	NULL	0.7	2016-07-17 15:00:31
261	2608	18	NULL	0.000001	NULL	0.7	2016-07-17 15:00:31
262	2609	18	NULL	0.000001	NULL	0.7	2016-07-17 15:00:31
263	2610	18	NULL	0.000001	NULL	0.7	2016-07-17 15:00:31
264	2611	18	NULL	0.000001	NULL	0.7	2016-07-17 15:00:31
265	2612	18	NULL	0.000001	NULL	0.7	2016-07-17 15:00:31
266	2613	18	NULL	0.000001	NULL	0.7	2016-07-17 15:00:31
267	2614	18	NULL	0.000001	NULL	0.7	2016-07-17 15:00:31
268	2615	18	NULL	0.000001	NULL	0.7	2016-07-17 15:00:31
269	2616	18	NULL	0.000001	NULL	0.7	2016-07-17 15:00:31
270	2617	18	NULL	0.000001	NULL	0.7	2016-07-17 15:00:31
271	2618	18	NULL	0.000001	NULL	0.7	2016-07-17 15:00:31
272	2619	18	NULL	0.000001	NULL	0.7	2016-07-17 15:00:31
273	2620	18	NULL	0.000001	NULL	0.7	2016-07-17 15:00:31
274	2621	18	NULL	0.000001	NULL	0.7	2016-07-17 15:00:31
275	1774	24	NULL	0.000005	NULL	0.7	2016-07-17 15:00:31
276	897	62	NULL	0.00001	NULL	0.7	2016-07-17 15:00:31
277	898	1	NULL	NULL	NULL	0.718	2016-07-17 15:01:03
278	899	1	NULL	NULL	NULL	0.718	2016-07-17 15:01:03
279	900	1	NULL	NULL	NULL	0.718	2016-07-17 15:01:03
280	844	1	NULL	0.0000004	NULL	0.75	2016-07-17 15:01:03
281	847	1	NULL	0.0000004	NULL	0.75	2016-07-17 15:01:03
282	850	1	NULL	0.0000004	NULL	0.75	2016-07-17 15:01:03
283	853	1	NULL	0.0000004	NULL	0.75	2016-07-17 15:01:03
284	856	1	NULL	0.0000004	NULL	0.75	2016-07-17 15:01:03
285	859	1	NULL	0.0000004	NULL	0.75	2016-07-17 15:01:03
286	862	1	NULL	0.0000004	NULL	0.75	2016-07-17 15:01:03
287	865	1	NULL	0.0000004	NULL	0.75	2016-07-17 15:01:03
288	843	1	NULL	0.00001	NULL	0.75	2016-07-17 15:01:03
289	846	1	NULL	0.00001	NULL	0.75	2016-07-17 15:01:03
290	849	1	NULL	0.00001	NULL	0.75	2016-07-17 15:01:03
291	852	1	NULL	0.00001	NULL	0.75	2016-07-17 15:01:03
292	855	1	NULL	0.00001	NULL	0.75	2016-07-17 15:01:03
293	858	1	NULL	0.00001	NULL	0.75	2016-07-17 15:01:03
294	861	1	NULL	0.00001	NULL	0.75	2016-07-17 15:01:03
295	864	1	NULL	0.00001	NULL	0.75	2016-07-17 15:01:03
296	845	1	NULL	0.00001	NULL	0.75	2016-07-17 15:01:03
297	848	1	NULL	0.00001	NULL	0.75	2016-07-17 15:01:03
298	851	1	NULL	0.00001	NULL	0.75	2016-07-17 15:01:03
299	854	1	NULL	0.00001	NULL	0.75	2016-07-17 15:01:03
300	857	1	NULL	0.00001	NULL	0.75	2016-07-17 15:01:03
301	860	1	NULL	0.00001	NULL	0.75	2016-07-17 15:01:03
302	863	1	NULL	0.00001	NULL	0.75	2016-07-17 15:01:03
303	866	1	NULL	0.00001	NULL	0.75	2016-07-17 15:01:03
304	1360	33	NULL	0.00000277	NULL	0.76	2016-07-17 15:01:03
305	1361	33	NULL	0.00000277	NULL	0.76	2016-07-17 15:01:03
306	1362	33	NULL	0.00000277	NULL	0.76	2016-07-17 15:01:03
307	1363	33	NULL	0.00000277	NULL	0.76	2016-07-17 15:01:03
308	1364	33	NULL	0.00000277	NULL	0.76	2016-07-17 15:01:03
309	1365	33	NULL	0.00000277	NULL	0.76	2016-07-17 15:01:03
310	1316	1	NULL	0.00000057	NULL	0.8	2016-07-17 15:01:03
311	1319	1	NULL	0.00000057	NULL	0.8	2016-07-17 15:01:03
312	1322	1	NULL	0.00000057	NULL	0.8	2016-07-17 15:01:03
313	1325	1	NULL	0.00000057	NULL	0.8	2016-07-17 15:01:03
314	1328	1	NULL	0.00000057	NULL	0.8	2016-07-17 15:01:03
315	1773	24	NULL	0.000005	NULL	0.8	2016-07-17 15:01:03
316	2488	67	NULL	NULL	NULL	0.8	2016-07-17 15:01:03
317	2489	67	NULL	NULL	NULL	0.8	2016-07-17 15:01:03
318	1123	25	NULL	0.00000002	NULL	0.8022	2016-07-17 15:01:03
319	1194	25	spherical	0.000000022	NULL	0.82	2016-07-17 15:01:03
320	1199	25	spherical	0.000000022	NULL	0.82	2016-07-17 15:01:03
321	1204	25	spherical	0.000000022	NULL	0.82	2016-07-17 15:01:03
322	1825	1	NULL	0.00000015	NULL	0.833333	2016-07-17 15:01:03
323	1826	1	NULL	0.00000015	NULL	0.833333	2016-07-17 15:01:03
324	1827	1	NULL	0.00000015	NULL	0.833333	2016-07-17 15:01:03
325	405	24	fiber	0.0000015	0.000018	0.84	2016-07-17 15:02:28
326	406	24	fiber	0.0000015	0.000018	0.84	2016-07-17 15:02:28
327	407	24	fiber	0.0000015	0.000018	0.84	2016-07-17 15:02:28
328	408	24	fiber	0.0000015	0.000018	0.84	2016-07-17 15:02:28
329	409	24	fiber	0.0000015	0.000018	0.84	2016-07-17 15:02:28
330	410	24	fiber	0.0000015	0.000018	0.84	2016-07-17 15:02:28
331	184	1	spherical	0.0000004	NULL	0.845	2016-07-17 15:02:28
332	1315	1	NULL	0.00000057	NULL	0.85	2016-07-17 15:02:28
333	1318	1	NULL	0.00000057	NULL	0.85	2016-07-17 15:02:28
334	1321	1	NULL	0.00000057	NULL	0.85	2016-07-17 15:02:28
335	1324	1	NULL	0.00000057	NULL	0.85	2016-07-17 15:02:28
336	1327	1	NULL	0.00000057	NULL	0.85	2016-07-17 15:02:28
337	225	1	spherical	0.00000057	NULL	0.85	2016-07-17 15:02:28
338	226	1	spherical	0.00000057	NULL	0.85	2016-07-17 15:02:28
339	227	1	spherical	0.00000057	NULL	0.85	2016-07-17 15:02:28
340	640	18	spherical	0.00000169	NULL	0.85	2016-07-17 15:02:28
341	641	18	spherical	0.00000169	NULL	0.85	2016-07-17 15:02:28
342	642	18	spherical	0.00000169	NULL	0.85	2016-07-17 15:02:28
343	643	18	spherical	0.00000169	NULL	0.85	2016-07-17 15:02:28
344	1193	25	spherical	0.000000022	NULL	0.86	2016-07-17 15:02:28
345	1198	25	spherical	0.000000022	NULL	0.86	2016-07-17 15:02:28
346	1203	25	spherical	0.000000022	NULL	0.86	2016-07-17 15:02:28
347	1845	1	NULL	0.0000008	NULL	0.86	2016-07-17 15:02:28
348	1851	1	NULL	0.000001	NULL	0.86	2016-07-17 15:02:28
349	1857	1	NULL	0.000001	NULL	0.86	2016-07-17 15:02:28
350	1863	1	NULL	0.000001	NULL	0.86	2016-07-17 15:02:28
351	1844	1	NULL	0.0000008	NULL	0.89	2016-07-17 15:02:28
352	1192	25	spherical	0.000000022	NULL	0.9	2016-07-17 15:02:28
353	1197	25	spherical	0.000000022	NULL	0.9	2016-07-17 15:02:28
354	1202	25	spherical	0.000000022	NULL	0.9	2016-07-17 15:02:28
355	180	1	spherical	0.0000004	NULL	0.9	2016-07-17 15:02:28
356	2257	23	NULL	0.0000005	NULL	0.9	2016-07-17 15:02:28
357	2265	1	spherical	0.00000056	NULL	0.9	2016-07-17 15:02:28
358	2266	1	spherical	0.00000056	NULL	0.9	2016-07-17 15:02:28
359	2267	1	spherical	0.00000056	NULL	0.9	2016-07-17 15:02:28
360	2269	1	spherical	0.00000056	NULL	0.9	2016-07-17 15:02:28
361	2270	1	spherical	0.00000056	NULL	0.9	2016-07-17 15:02:28
362	2271	1	spherical	0.00000056	NULL	0.9	2016-07-17 15:02:28
363	2273	1	spherical	0.00000056	NULL	0.9	2016-07-17 15:02:28
364	2274	1	spherical	0.00000056	NULL	0.9	2016-07-17 15:02:28
365	2275	1	spherical	0.00000056	NULL	0.9	2016-07-17 15:02:28
366	1314	1	NULL	0.00000057	NULL	0.9	2016-07-17 15:02:28
367	1317	1	NULL	0.00000057	NULL	0.9	2016-07-17 15:02:28
368	1320	1	NULL	0.00000057	NULL	0.9	2016-07-17 15:02:28
369	1323	1	NULL	0.00000057	NULL	0.9	2016-07-17 15:02:28
370	1326	1	NULL	0.00000057	NULL	0.9	2016-07-17 15:02:28
371	1091	18	NULL	0.0000009	NULL	0.9	2016-07-17 15:02:28
372	1094	18	NULL	0.0000009	NULL	0.9	2016-07-17 15:02:28
373	1097	18	NULL	0.0000009	NULL	0.9	2016-07-17 15:02:28
374	636	18	spherical	0.00000169	NULL	0.9	2016-07-17 15:02:28
375	637	18	spherical	0.00000169	NULL	0.9	2016-07-17 15:02:28
376	638	18	spherical	0.00000169	NULL	0.9	2016-07-17 15:02:28
377	639	18	spherical	0.00000169	NULL	0.9	2016-07-17 15:02:28
378	1772	24	NULL	0.000005	NULL	0.9	2016-07-17 15:02:28
379	983	18	NULL	NULL	NULL	0.9	2016-07-17 15:03:17
380	986	18	NULL	NULL	NULL	0.9	2016-07-17 15:03:17
381	989	18	NULL	NULL	NULL	0.9	2016-07-17 15:03:17
382	992	18	NULL	NULL	NULL	0.9	2016-07-17 15:03:17
383	995	18	NULL	NULL	NULL	0.9	2016-07-17 15:03:17
384	998	18	NULL	NULL	NULL	0.9	2016-07-17 15:03:17
385	1001	18	NULL	NULL	NULL	0.9	2016-07-17 15:03:17
386	1004	18	NULL	NULL	NULL	0.9	2016-07-17 15:03:17
387	1007	18	NULL	NULL	NULL	0.9	2016-07-17 15:03:17
388	1031	68	NULL	NULL	NULL	0.9	2016-07-17 15:03:17
389	1122	25	NULL	0.00000002	NULL	0.9064	2016-07-17 15:03:17
390	1843	1	NULL	0.0000008	NULL	0.91	2016-07-17 15:03:17
391	183	1	spherical	0.0000004	NULL	0.91	2016-07-17 15:03:17
392	1030	68	NULL	NULL	NULL	0.92	2016-07-17 15:03:17
393	1829	39	dissolved	0	NULL	0.922619	2016-07-17 15:03:17
394	1830	39	dissolved	0	NULL	0.922619	2016-07-17 15:03:17
395	1831	39	dissolved	0	NULL	0.922619	2016-07-17 15:03:17
396	1832	39	dissolved	0	NULL	0.922619	2016-07-17 15:03:17
397	1833	39	dissolved	0	NULL	0.922619	2016-07-17 15:03:17
398	1834	39	dissolved	0	NULL	0.922619	2016-07-17 15:03:17
399	1835	39	dissolved	0	NULL	0.922619	2016-07-17 15:03:17
400	1836	39	dissolved	0	NULL	0.922619	2016-07-17 15:03:17
401	1837	39	dissolved	0	NULL	0.922619	2016-07-17 15:03:17
402	1838	39	dissolved	0	NULL	0.922619	2016-07-17 15:03:17
403	1839	39	dissolved	0	NULL	0.922619	2016-07-17 15:03:17
404	1842	1	NULL	0.0000008	NULL	0.93	2016-07-17 15:03:17
405	175	1	spherical	0.0000004	NULL	0.93	2016-07-17 15:03:17
406	1850	1	NULL	0.000001	NULL	0.93	2016-07-17 15:03:17
407	1856	1	NULL	0.000001	NULL	0.93	2016-07-17 15:03:17
408	1862	1	NULL	0.000001	NULL	0.93	2016-07-17 15:03:17
409	1191	25	spherical	0.000000022	NULL	0.94	2016-07-17 15:03:17
410	1196	25	spherical	0.000000022	NULL	0.94	2016-07-17 15:03:17
411	1201	25	spherical	0.000000022	NULL	0.94	2016-07-17 15:03:17
412	179	1	spherical	0.0000004	NULL	0.94	2016-07-17 15:03:17
413	2570	23	NULL	0.000002	NULL	0.94	2016-10-01 19:16:41
414	2571	23	NULL	0.000002	NULL	0.94	2016-10-01 19:16:41
415	2572	23	NULL	0.000002	NULL	0.94	2016-10-01 19:16:41
416	2573	23	NULL	0.000002	NULL	0.94	2016-10-01 19:16:41
417	2574	23	NULL	0.000002	NULL	0.94	2016-10-01 19:16:41
418	2575	23	NULL	0.000002	NULL	0.94	2016-10-01 19:16:41
419	2576	23	NULL	0.000002	NULL	0.94	2016-10-01 19:16:41
420	1029	68	NULL	NULL	NULL	0.94	2016-07-17 15:03:17
421	1269	7	NULL	0.00000005	NULL	0.95	2016-07-17 15:03:17
422	2439	23	NULL	0.0000001	NULL	0.95	2016-07-17 15:03:17
423	2440	23	NULL	0.0000001	NULL	0.95	2016-07-17 15:03:17
424	2441	23	NULL	0.0000001	NULL	0.95	2016-07-17 15:03:17
425	2442	23	NULL	0.0000001	NULL	0.95	2016-07-17 15:03:17
426	530	23	NULL	0.00000055	NULL	0.95	2016-07-17 15:03:17
427	531	23	NULL	0.00000055	NULL	0.95	2016-07-17 15:03:17
428	532	23	NULL	0.00000055	NULL	0.95	2016-07-17 15:03:17
429	533	23	NULL	0.00000055	NULL	0.95	2016-07-17 15:03:17
430	534	23	NULL	0.00000055	NULL	0.95	2016-07-17 15:03:17
431	535	23	NULL	0.00000055	NULL	0.95	2016-07-17 15:03:17
432	536	23	NULL	0.00000055	NULL	0.95	2016-07-17 15:03:17
433	537	23	NULL	0.00000055	NULL	0.95	2016-07-17 15:03:17
434	538	23	NULL	0.00000055	NULL	0.95	2016-07-17 15:03:17
435	2264	1	spherical	0.00000056	NULL	0.95	2016-07-17 15:03:17
436	2268	1	spherical	0.00000056	NULL	0.95	2016-07-17 15:03:17
437	2272	1	spherical	0.00000056	NULL	0.95	2016-07-17 15:03:17
438	2364	23	NULL	0.00000075	NULL	0.95	2016-07-17 15:03:17
439	2365	23	NULL	0.00000075	NULL	0.95	2016-07-17 15:03:17
440	2366	23	NULL	0.00000075	NULL	0.95	2016-07-17 15:03:17
441	2367	23	NULL	0.00000075	NULL	0.95	2016-07-17 15:03:17
442	2368	23	NULL	0.00000075	NULL	0.95	2016-07-17 15:03:17
443	2369	23	NULL	0.00000075	NULL	0.95	2016-07-17 15:03:17
444	1090	18	NULL	0.0000009	NULL	0.95	2016-07-17 15:03:17
445	1093	18	NULL	0.0000009	NULL	0.95	2016-07-17 15:03:17
446	1096	18	NULL	0.0000009	NULL	0.95	2016-07-17 15:03:17
447	632	18	spherical	0.00000169	NULL	0.95	2016-07-17 15:03:17
448	633	18	spherical	0.00000169	NULL	0.95	2016-07-17 15:03:17
449	634	18	spherical	0.00000169	NULL	0.95	2016-07-17 15:03:17
450	635	18	spherical	0.00000169	NULL	0.95	2016-07-17 15:03:17
451	982	18	NULL	NULL	NULL	0.95	2016-07-17 15:03:17
452	985	18	NULL	NULL	NULL	0.95	2016-07-17 15:03:17
453	988	18	NULL	NULL	NULL	0.95	2016-07-17 15:03:17
454	991	18	NULL	NULL	NULL	0.95	2016-07-17 15:03:17
455	994	18	NULL	NULL	NULL	0.95	2016-07-17 15:03:17
456	997	18	NULL	NULL	NULL	0.95	2016-07-17 15:03:17
457	1000	18	NULL	NULL	NULL	0.95	2016-07-17 15:03:17
458	1003	18	NULL	NULL	NULL	0.95	2016-07-17 15:03:17
459	1006	18	NULL	NULL	NULL	0.95	2016-07-17 15:03:17
460	2313	18	NULL	NULL	NULL	0.95	2016-07-17 15:03:17
461	2317	18	NULL	NULL	NULL	0.95	2016-07-17 15:03:17
462	2321	18	NULL	NULL	NULL	0.95	2016-07-17 15:03:17
463	2325	18	NULL	NULL	NULL	0.95	2016-07-17 15:03:17
464	2329	18	NULL	NULL	NULL	0.95	2016-07-17 15:03:17
465	2333	18	NULL	NULL	NULL	0.95	2016-07-17 15:03:17
466	2337	18	NULL	NULL	NULL	0.95	2016-07-17 15:03:17
467	2341	18	NULL	NULL	NULL	0.95	2016-07-17 15:03:17
468	2345	18	NULL	NULL	NULL	0.95	2016-07-17 15:03:17
469	2349	18	NULL	NULL	NULL	0.95	2016-07-17 15:03:17
470	2353	18	NULL	NULL	NULL	0.95	2016-07-17 15:03:17
471	2357	18	NULL	NULL	NULL	0.95	2016-07-17 15:03:17
472	151	18	NULL	0.000000151	NULL	0.9538	2016-07-17 15:03:17
473	174	1	spherical	0.0000004	NULL	0.96	2016-07-17 15:04:04
474	178	1	spherical	0.0000004	NULL	0.96	2016-07-17 15:04:04
475	182	1	spherical	0.0000004	NULL	0.96	2016-07-17 15:04:04
476	539	24	NULL	0.0000004	NULL	0.96	2016-07-17 15:04:04
477	540	24	NULL	0.0000004	NULL	0.96	2016-07-17 15:04:04
478	541	24	NULL	0.0000004	NULL	0.96	2016-07-17 15:04:04
479	542	24	NULL	0.0000004	NULL	0.96	2016-07-17 15:04:04
480	543	24	NULL	0.0000004	NULL	0.96	2016-07-17 15:04:04
481	563	24	NULL	0.0000004	NULL	0.96	2016-07-17 15:04:04
482	564	24	NULL	0.0000004	NULL	0.96	2016-07-17 15:04:04
483	565	24	NULL	0.0000004	NULL	0.96	2016-07-17 15:04:04
484	566	24	NULL	0.0000004	NULL	0.96	2016-07-17 15:04:04
485	567	24	NULL	0.0000004	NULL	0.96	2016-07-17 15:04:04
486	1841	1	NULL	0.0000008	NULL	0.96	2016-07-17 15:04:04
487	1849	1	NULL	0.000001	NULL	0.96	2016-07-17 15:04:04
488	1855	1	NULL	0.000001	NULL	0.96	2016-07-17 15:04:04
489	1861	1	NULL	0.000001	NULL	0.96	2016-07-17 15:04:04
490	1028	68	NULL	NULL	NULL	0.96	2016-07-17 15:04:04
491	12	20	NULL	0.00006	NULL	0.9661	2016-07-17 15:04:04
492	13	20	NULL	0.00006	NULL	0.9661	2016-07-17 15:04:04
493	2358	23	NULL	0.0000005	NULL	0.97	2016-07-17 15:04:04
494	2359	23	NULL	0.0000005	NULL	0.97	2016-07-17 15:04:04
495	2360	23	NULL	0.0000005	NULL	0.97	2016-07-17 15:04:04
496	2312	18	NULL	NULL	NULL	0.97	2016-07-17 15:04:04
497	2316	18	NULL	NULL	NULL	0.97	2016-07-17 15:04:04
498	2320	18	NULL	NULL	NULL	0.97	2016-07-17 15:04:04
499	2324	18	NULL	NULL	NULL	0.97	2016-07-17 15:04:04
500	2328	18	NULL	NULL	NULL	0.97	2016-07-17 15:04:04
501	2332	18	NULL	NULL	NULL	0.97	2016-07-17 15:04:04
502	2336	18	NULL	NULL	NULL	0.97	2016-07-17 15:04:04
503	2340	18	NULL	NULL	NULL	0.97	2016-07-17 15:04:04
504	2344	18	NULL	NULL	NULL	0.97	2016-07-17 15:04:04
505	2348	18	NULL	NULL	NULL	0.97	2016-07-17 15:04:04
506	2352	18	NULL	NULL	NULL	0.97	2016-07-17 15:04:04
507	2356	18	NULL	NULL	NULL	0.97	2016-07-17 15:04:04
508	2759	18	spherical	0.0000004	NULL	0.977	2016-07-17 15:04:04
509	2760	18	spherical	0.0000004	NULL	0.977	2016-07-17 15:04:04
510	2761	18	spherical	0.0000004	NULL	0.977	2016-07-17 15:04:04
511	1268	7	NULL	0.00000005	NULL	0.98	2016-07-17 15:04:04
512	173	1	spherical	0.0000004	NULL	0.98	2016-07-17 15:04:04
513	177	1	spherical	0.0000004	NULL	0.98	2016-07-17 15:04:04
514	1848	1	NULL	0.000001	NULL	0.98	2016-07-17 15:04:04
515	1854	1	NULL	0.000001	NULL	0.98	2016-07-17 15:04:04
516	1860	1	NULL	0.000001	NULL	0.98	2016-07-17 15:04:04
517	488	1	NULL	0.000005	NULL	0.98	2016-07-17 15:04:04
518	491	1	NULL	0.000005	NULL	0.98	2016-07-17 15:04:04
519	494	1	NULL	0.000005	NULL	0.98	2016-07-17 15:04:04
520	497	1	NULL	0.000005	NULL	0.98	2016-07-17 15:04:04
521	500	1	NULL	0.000005	NULL	0.98	2016-07-17 15:04:04
522	503	1	NULL	0.000005	NULL	0.98	2016-07-17 15:04:04
523	506	1	NULL	0.000005	NULL	0.98	2016-07-17 15:04:04
524	509	1	NULL	0.000005	NULL	0.98	2016-07-17 15:04:04
525	1027	68	NULL	NULL	NULL	0.98	2016-07-17 15:04:04
526	628	18	spherical	0.00000169	NULL	0.985	2016-07-17 15:04:04
527	629	18	spherical	0.00000169	NULL	0.985	2016-07-17 15:04:04
528	630	18	spherical	0.00000169	NULL	0.985	2016-07-17 15:04:04
529	631	18	spherical	0.00000169	NULL	0.985	2016-07-17 15:04:04
530	150	18	NULL	0.000000151	NULL	0.9881	2016-07-17 15:04:04
531	1267	7	NULL	0.00000005	NULL	0.99	2016-07-17 15:04:04
532	1255	19	NULL	0.0000001	NULL	0.99	2016-07-17 15:04:04
533	1256	19	NULL	0.0000001	NULL	0.99	2016-07-17 15:04:04
534	1257	19	NULL	0.0000001	NULL	0.99	2016-07-17 15:04:04
535	1258	19	NULL	0.0000001	NULL	0.99	2016-07-17 15:04:04
536	2762	18	spherical	0.0000004	NULL	0.99	2016-07-17 15:04:04
537	2763	18	spherical	0.0000004	NULL	0.99	2016-07-17 15:04:04
538	1259	19	NULL	0.0000007	NULL	0.99	2016-07-17 15:04:04
539	1847	1	NULL	0.000001	NULL	0.99	2016-07-17 15:04:04
540	1853	1	NULL	0.000001	NULL	0.99	2016-07-17 15:04:04
541	1859	1	NULL	0.000001	NULL	0.99	2016-07-17 15:04:04
542	624	18	spherical	0.00000169	NULL	0.99	2016-07-17 15:04:04
543	625	18	spherical	0.00000169	NULL	0.99	2016-07-17 15:04:04
544	626	18	spherical	0.00000169	NULL	0.99	2016-07-17 15:04:04
545	627	18	spherical	0.00000169	NULL	0.99	2016-07-17 15:04:04
546	487	1	NULL	0.000005	NULL	0.99	2016-07-17 15:04:04
547	490	1	NULL	0.000005	NULL	0.99	2016-07-17 15:04:04
548	493	1	NULL	0.000005	NULL	0.99	2016-07-17 15:04:04
549	496	1	NULL	0.000005	NULL	0.99	2016-07-17 15:04:04
550	499	1	NULL	0.000005	NULL	0.99	2016-07-17 15:04:04
551	502	1	NULL	0.000005	NULL	0.99	2016-07-17 15:04:04
552	505	1	NULL	0.000005	NULL	0.99	2016-07-17 15:04:04
553	508	1	NULL	0.000005	NULL	0.99	2016-07-17 15:04:04
554	2311	18	NULL	NULL	NULL	0.99	2016-07-17 15:04:04
555	2315	18	NULL	NULL	NULL	0.99	2016-07-17 15:04:04
556	2319	18	NULL	NULL	NULL	0.99	2016-07-17 15:04:04
557	2323	18	NULL	NULL	NULL	0.99	2016-07-17 15:04:04
558	2327	18	NULL	NULL	NULL	0.99	2016-07-17 15:04:04
559	2331	18	NULL	NULL	NULL	0.99	2016-07-17 15:04:04
560	2335	18	NULL	NULL	NULL	0.99	2016-07-17 15:04:04
561	2339	18	NULL	NULL	NULL	0.99	2016-07-17 15:04:04
562	2343	18	NULL	NULL	NULL	0.99	2016-07-17 15:04:04
563	2347	18	NULL	NULL	NULL	0.99	2016-07-17 15:04:04
564	2351	18	NULL	NULL	NULL	0.99	2016-07-17 15:04:04
565	2355	18	NULL	NULL	NULL	0.99	2016-07-17 15:04:04
566	1266	7	NULL	0.00000005	NULL	0.995	2016-07-17 15:04:04
567	2042	24	NULL	0.0000005	NULL	0.995	2016-07-17 15:04:04
568	2043	24	NULL	0.0000005	NULL	0.995	2016-07-17 15:04:04
569	2044	24	NULL	0.0000005	NULL	0.995	2016-07-17 15:04:04
570	2045	24	NULL	0.0000005	NULL	0.995	2016-07-17 15:04:04
571	2046	24	NULL	0.0000005	NULL	0.995	2016-07-17 15:04:04
572	2047	24	NULL	0.0000005	NULL	0.995	2016-07-17 15:04:04
573	2048	24	NULL	0.0000005	NULL	0.995	2016-07-17 15:04:04
574	2049	24	NULL	0.0000005	NULL	0.995	2016-07-17 15:04:04
575	2050	24	NULL	0.0000005	NULL	0.995	2016-07-17 15:04:04
576	2051	24	NULL	0.0000005	NULL	0.995	2016-07-17 15:04:04
577	2052	24	NULL	0.0000005	NULL	0.995	2016-07-17 15:04:04
578	2053	24	NULL	0.0000005	NULL	0.995	2016-07-17 15:04:04
579	2009	10	NULL	0.000001	NULL	0.995	2016-07-17 15:04:04
580	620	18	spherical	0.00000169	NULL	0.995	2016-07-17 15:04:04
581	621	18	spherical	0.00000169	NULL	0.995	2016-07-17 15:04:04
582	622	18	spherical	0.00000169	NULL	0.995	2016-07-17 15:04:04
583	623	18	spherical	0.00000169	NULL	0.995	2016-07-17 15:04:04
584	2008	10	NULL	0.000001	NULL	0.9975	2016-07-17 15:04:04
585	2007	10	NULL	0.000001	NULL	0.999	2016-07-17 15:04:04
586	1828	39	dissolved	0	NULL	1	2016-07-17 15:04:04
587	7	39	dissolved	0	NULL	1	2016-07-17 15:04:04
588	8	39	dissolved	0	NULL	1	2016-07-17 15:04:04
589	9	39	dissolved	0	NULL	1	2016-07-17 15:04:04
590	10	39	dissolved	0	NULL	1	2016-07-17 15:04:04
591	11	39	dissolved	0	NULL	1	2016-07-17 15:04:04
592	23	48	dissolved	0	NULL	1	2016-07-17 15:04:04
593	24	48	dissolved	0	NULL	1	2016-07-17 15:04:04
594	25	48	dissolved	0	NULL	1	2016-07-17 15:04:04
595	26	48	dissolved	0	NULL	1	2016-07-17 15:04:04
596	27	48	dissolved	0	NULL	1	2016-07-17 15:04:04
597	28	48	dissolved	0	NULL	1	2016-07-17 15:04:04
598	29	48	dissolved	0	NULL	1	2016-07-17 15:04:04
599	30	48	dissolved	0	NULL	1	2016-07-17 15:04:04
600	31	48	dissolved	0	NULL	1	2016-07-17 15:04:04
601	96	66	dissolved	0	NULL	1	2016-07-17 15:04:04
602	97	66	dissolved	0	NULL	1	2016-07-17 15:04:04
603	98	66	dissolved	0	NULL	1	2016-07-17 15:04:04
604	99	66	dissolved	0	NULL	1	2016-07-17 15:04:04
605	100	66	dissolved	0	NULL	1	2016-07-17 15:04:04
606	101	66	dissolved	0	NULL	1	2016-07-17 15:04:04
607	102	66	dissolved	0	NULL	1	2016-07-17 15:04:04
608	103	66	dissolved	0	NULL	1	2016-07-17 15:04:04
609	104	66	dissolved	0	NULL	1	2016-07-17 15:04:04
610	105	66	dissolved	0	NULL	1	2016-07-17 15:04:04
611	106	66	dissolved	0	NULL	1	2016-07-17 15:04:04
612	107	66	dissolved	0	NULL	1	2016-07-17 15:04:04
613	2522	68	dissolved	0	NULL	1	2016-07-17 15:04:04
614	2523	68	dissolved	0	NULL	1	2016-07-17 15:04:04
615	2524	68	dissolved	0	NULL	1	2016-07-17 15:04:04
616	2525	68	dissolved	0	NULL	1	2016-07-17 15:04:04
617	2526	68	dissolved	0	NULL	1	2016-07-17 15:04:04
618	2527	68	dissolved	0	NULL	1	2016-07-17 15:04:04
619	694	73	dissolved	0	NULL	1	2016-07-17 15:04:04
620	695	73	dissolved	0	NULL	1	2016-07-17 15:04:04
621	1638	25	NULL	0.000000008	NULL	1	2016-07-17 15:04:04
622	1639	25	NULL	0.000000008	NULL	1	2016-07-17 15:04:04
623	1640	25	NULL	0.000000008	NULL	1	2016-07-17 15:04:04
624	1641	25	NULL	0.000000008	NULL	1	2016-07-17 15:04:04
625	1642	25	NULL	0.000000008	NULL	1	2016-07-17 15:04:04
626	1643	25	NULL	0.000000008	NULL	1	2016-07-17 15:04:04
627	586	25	NULL	0.00000001	NULL	1	2016-07-17 15:04:04
628	587	25	NULL	0.00000001	NULL	1	2016-07-17 15:04:04
629	588	25	NULL	0.00000001	NULL	1	2016-07-17 15:04:04
630	589	25	NULL	0.00000001	NULL	1	2016-07-17 15:04:04
631	590	25	NULL	0.00000001	NULL	1	2016-07-17 15:04:04
632	591	25	NULL	0.00000001	NULL	1	2016-07-17 15:04:04
633	592	25	NULL	0.00000001	NULL	1	2016-07-17 15:04:04
634	593	25	NULL	0.00000001	NULL	1	2016-07-17 15:04:04
635	594	25	NULL	0.00000001	NULL	1	2016-07-17 15:04:04
636	595	25	NULL	0.00000001	NULL	1	2016-07-17 15:04:04
637	596	25	NULL	0.00000001	NULL	1	2016-07-17 15:04:04
638	597	25	NULL	0.00000001	NULL	1	2016-07-17 15:04:04
639	2592	1	NULL	0.00000002	NULL	1	2016-07-17 15:04:04
640	2593	1	NULL	0.00000002	NULL	1	2016-07-17 15:04:04
641	2594	1	NULL	0.00000002	NULL	1	2016-07-17 15:04:04
642	2595	1	NULL	0.00000002	NULL	1	2016-07-17 15:04:04
643	2597	1	NULL	0.00000002	NULL	1	2016-07-17 15:04:04
644	909	22	NULL	0.00000002	NULL	1	2016-07-17 15:04:04
645	910	22	NULL	0.00000002	NULL	1	2016-07-17 15:04:04
646	1110	25	NULL	0.00000002	NULL	1	2016-07-17 15:04:04
647	1111	25	NULL	0.00000002	NULL	1	2016-07-17 15:04:04
648	1112	25	NULL	0.00000002	NULL	1	2016-07-17 15:04:04
649	1113	25	NULL	0.00000002	NULL	1	2016-07-17 15:04:04
650	1114	25	NULL	0.00000002	NULL	1	2016-07-17 15:04:04
651	1115	25	NULL	0.00000002	NULL	1	2016-07-17 15:04:04
652	1116	25	NULL	0.00000002	NULL	1	2016-07-17 15:04:04
653	1117	25	NULL	0.00000002	NULL	1	2016-07-17 15:04:04
654	1118	25	NULL	0.00000002	NULL	1	2016-07-17 15:04:04
655	1119	25	NULL	0.00000002	NULL	1	2016-07-17 15:04:04
656	1120	25	NULL	0.00000002	NULL	1	2016-07-17 15:04:04
657	1121	25	NULL	0.00000002	NULL	1	2016-07-17 15:04:04
658	933	27	spherical	0.00000002	NULL	1	2016-07-17 15:04:04
659	1176	25	NULL	0.000000022	NULL	1	2016-07-17 15:04:04
660	1180	25	NULL	0.000000022	NULL	1	2016-07-17 15:04:04
661	1184	25	NULL	0.000000022	NULL	1	2016-07-17 15:04:04
662	1190	25	spherical	0.000000022	NULL	1	2016-07-17 15:04:04
663	1195	25	spherical	0.000000022	NULL	1	2016-07-17 15:04:04
664	1200	25	spherical	0.000000022	NULL	1	2016-07-17 15:04:04
665	2153	27	NULL	0.000000023	NULL	1	2016-07-17 15:04:04
666	2154	27	NULL	0.000000023	NULL	1	2016-07-17 15:04:04
667	2155	27	NULL	0.000000023	NULL	1	2016-07-17 15:04:04
668	1754	17	NULL	0.00000003	NULL	1	2016-07-17 15:04:04
669	1755	17	NULL	0.00000003	NULL	1	2016-07-17 15:04:04
670	1756	17	NULL	0.00000003	NULL	1	2016-07-17 15:04:04
671	1757	17	NULL	0.00000003	NULL	1	2016-07-17 15:04:04
672	932	18	NULL	0.00000003	NULL	1	2016-07-17 15:04:04
673	2646	1	NULL	0.00000005	NULL	1	2016-07-17 15:04:04
674	2647	1	NULL	0.00000005	NULL	1	2016-07-17 15:04:04
675	2648	1	NULL	0.00000005	NULL	1	2016-07-17 15:04:04
676	2421	1	NULL	0.00000005	NULL	1	2016-07-17 15:04:04
677	2422	1	NULL	0.00000005	NULL	1	2016-07-17 15:04:04
678	2423	1	NULL	0.00000005	NULL	1	2016-07-17 15:04:04
679	2424	1	NULL	0.00000005	NULL	1	2016-07-17 15:04:04
680	2425	1	NULL	0.00000005	NULL	1	2016-07-17 15:04:04
681	2412	1	spherical	0.00000005	NULL	1	2016-07-17 15:04:04
682	2413	1	spherical	0.00000005	NULL	1	2016-07-17 15:04:04
683	2414	1	spherical	0.00000005	NULL	1	2016-07-17 15:04:04
684	2415	1	spherical	0.00000005	NULL	1	2016-07-17 15:04:04
685	2416	1	spherical	0.00000005	NULL	1	2016-07-17 15:04:04
686	2417	1	spherical	0.00000005	NULL	1	2016-07-17 15:04:04
687	2418	1	spherical	0.00000005	NULL	1	2016-07-17 15:04:04
688	2419	1	spherical	0.00000005	NULL	1	2016-07-17 15:04:04
689	2420	1	spherical	0.00000005	NULL	1	2016-07-17 15:04:04
690	1262	7	NULL	0.00000005	NULL	1	2016-07-17 15:04:04
691	1263	7	NULL	0.00000005	NULL	1	2016-07-17 15:04:04
692	1264	7	NULL	0.00000005	NULL	1	2016-07-17 15:04:04
693	1265	7	NULL	0.00000005	NULL	1	2016-07-17 15:04:04
694	2183	25	spherical	0.00000005	NULL	1	2016-07-17 15:04:04
695	2184	25	spherical	0.00000005	NULL	1	2016-07-17 15:04:04
696	2185	25	spherical	0.00000005	NULL	1	2016-07-17 15:04:04
697	2186	25	spherical	0.00000005	NULL	1	2016-07-17 15:04:04
698	2187	25	spherical	0.00000005	NULL	1	2016-07-17 15:04:04
699	2188	25	spherical	0.00000005	NULL	1	2016-07-17 15:04:04
700	2189	25	spherical	0.00000005	NULL	1	2016-07-17 15:04:04
701	2190	25	spherical	0.00000005	NULL	1	2016-07-17 15:04:04
702	2191	25	spherical	0.00000005	NULL	1	2016-07-17 15:04:04
703	2192	25	spherical	0.00000005	NULL	1	2016-07-17 15:04:04
704	2193	25	spherical	0.00000005	NULL	1	2016-07-17 15:04:04
705	2194	25	spherical	0.00000005	NULL	1	2016-07-17 15:04:04
706	2195	25	spherical	0.00000005	NULL	1	2016-07-17 15:04:04
707	2196	25	spherical	0.00000005	NULL	1	2016-07-17 15:04:04
708	2197	25	spherical	0.00000005	NULL	1	2016-07-17 15:04:04
709	2198	25	spherical	0.00000005	NULL	1	2016-07-17 15:04:04
710	2199	25	spherical	0.00000005	NULL	1	2016-07-17 15:04:04
711	2200	25	spherical	0.00000005	NULL	1	2016-07-17 15:04:04
712	2201	25	spherical	0.00000005	NULL	1	2016-07-17 15:04:04
713	2202	25	spherical	0.00000005	NULL	1	2016-07-17 15:04:04
714	2738	19	spherical	0.00000006	NULL	1	2016-07-17 15:04:04
715	2739	19	spherical	0.00000006	NULL	1	2016-07-17 15:04:04
716	2740	19	spherical	0.00000006	NULL	1	2016-07-17 15:04:04
717	2741	19	spherical	0.00000006	NULL	1	2016-07-17 15:04:04
718	2742	19	spherical	0.00000006	NULL	1	2016-07-17 15:04:04
719	2743	19	spherical	0.00000006	NULL	1	2016-07-17 15:04:04
720	2744	19	spherical	0.00000006	NULL	1	2016-07-17 15:04:04
721	2745	19	spherical	0.00000006	NULL	1	2016-07-17 15:04:04
722	2746	19	spherical	0.00000006	NULL	1	2016-07-17 15:04:04
723	2747	19	spherical	0.00000006	NULL	1	2016-07-17 15:04:04
724	2748	19	spherical	0.00000006	NULL	1	2016-07-17 15:04:04
725	2749	19	spherical	0.00000006	NULL	1	2016-07-17 15:04:04
726	2010	45	NULL	0.00000006	NULL	1	2016-07-17 15:04:04
727	1657	45	NULL	0.00000006	NULL	1	2016-07-17 15:04:04
728	1658	45	NULL	0.00000006	NULL	1	2016-07-17 15:04:04
729	2237	65	spherical	0.00000008	NULL	1	2016-07-17 15:04:04
730	330	1	NULL	0.0000001	NULL	1	2016-07-17 15:04:29
731	331	1	NULL	0.0000001	NULL	1	2016-07-17 15:04:29
732	333	1	NULL	0.0000001	NULL	1	2016-07-17 15:04:29
733	335	1	NULL	0.0000001	NULL	1	2016-07-17 15:04:29
734	337	1	NULL	0.0000001	NULL	1	2016-07-17 15:04:29
735	339	1	NULL	0.0000001	NULL	1	2016-07-17 15:04:29
736	341	1	NULL	0.0000001	NULL	1	2016-07-17 15:04:29
737	2215	7	NULL	0.0000001	NULL	1	2016-07-17 15:04:29
738	1929	18	NULL	0.0000001	NULL	1	2016-07-17 15:04:29
739	1930	18	NULL	0.0000001	NULL	1	2016-07-17 15:04:29
740	1260	19	NULL	0.0000001	NULL	1	2016-07-17 15:04:29
741	290	25	NULL	0.0000001	NULL	1	2016-07-17 15:04:29
742	291	25	NULL	0.0000001	NULL	1	2016-07-17 15:04:29
743	292	25	NULL	0.0000001	NULL	1	2016-07-17 15:04:29
744	293	25	NULL	0.0000001	NULL	1	2016-07-17 15:04:29
745	294	25	NULL	0.0000001	NULL	1	2016-07-17 15:04:29
746	1671	31	NULL	0.0000001	NULL	1	2016-07-17 15:04:29
747	1672	31	NULL	0.0000001	NULL	1	2016-07-17 15:04:29
748	1673	31	NULL	0.0000001	NULL	1	2016-07-17 15:04:29
749	1674	31	NULL	0.0000001	NULL	1	2016-07-17 15:04:29
750	1675	31	NULL	0.0000001	NULL	1	2016-07-17 15:04:29
751	1676	31	NULL	0.0000001	NULL	1	2016-07-17 15:04:29
752	1677	31	NULL	0.0000001	NULL	1	2016-07-17 15:04:29
753	1678	31	NULL	0.0000001	NULL	1	2016-07-17 15:04:29
754	1679	31	NULL	0.0000001	NULL	1	2016-07-17 15:04:29
755	1680	31	NULL	0.0000001	NULL	1	2016-07-17 15:04:29
756	1681	31	NULL	0.0000001	NULL	1	2016-07-17 15:04:29
757	1682	31	NULL	0.0000001	NULL	1	2016-07-17 15:04:29
758	1683	31	NULL	0.0000001	NULL	1	2016-07-17 15:04:29
759	1684	31	NULL	0.0000001	NULL	1	2016-07-17 15:04:29
760	1685	31	NULL	0.0000001	NULL	1	2016-07-17 15:04:29
761	1686	31	NULL	0.0000001	NULL	1	2016-07-17 15:04:29
762	1687	31	NULL	0.0000001	NULL	1	2016-07-17 15:04:29
763	1688	31	NULL	0.0000001	NULL	1	2016-07-17 15:04:29
764	1689	31	NULL	0.0000001	NULL	1	2016-07-17 15:04:29
765	1690	31	NULL	0.0000001	NULL	1	2016-07-17 15:04:29
766	1691	31	NULL	0.0000001	NULL	1	2016-07-17 15:04:29
767	1692	31	NULL	0.0000001	NULL	1	2016-07-17 15:04:29
768	1693	31	NULL	0.0000001	NULL	1	2016-07-17 15:04:29
769	1694	31	NULL	0.0000001	NULL	1	2016-07-17 15:04:29
770	1695	31	NULL	0.0000001	NULL	1	2016-07-17 15:04:29
771	1696	31	NULL	0.0000001	NULL	1	2016-07-17 15:04:29
772	1697	31	NULL	0.0000001	NULL	1	2016-07-17 15:04:29
773	1698	31	NULL	0.0000001	NULL	1	2016-07-17 15:04:29
774	1699	31	NULL	0.0000001	NULL	1	2016-07-17 15:04:29
775	80	58	disk	0.0000001	0.000000001	1	2016-07-17 15:05:19
776	81	58	disk	0.0000001	0.000000001	1	2016-07-17 15:05:19
777	82	58	disk	0.0000001	0.000000001	1	2016-07-17 15:05:19
778	83	58	disk	0.0000001	0.000000001	1	2016-07-17 15:05:19
779	84	58	disk	0.0000001	0.000000001	1	2016-07-17 15:05:19
780	85	58	disk	0.0000001	0.000000001	1	2016-07-17 15:05:19
781	86	58	disk	0.0000001	0.000000001	1	2016-07-17 15:05:19
782	87	58	disk	0.0000001	0.000000001	1	2016-07-17 15:05:19
783	88	58	disk	0.0000001	0.000000001	1	2016-07-17 15:05:19
784	89	58	disk	0.0000001	0.000000001	1	2016-07-17 15:05:19
785	90	58	disk	0.0000001	0.000000001	1	2016-07-17 15:05:19
786	91	58	disk	0.0000001	0.000000001	1	2016-07-17 15:05:19
787	680	61	irregular	0.0000001	NULL	1	2016-07-17 15:05:19
788	681	61	irregular	0.0000001	NULL	1	2016-07-17 15:05:19
789	682	61	irregular	0.0000001	NULL	1	2016-07-17 15:05:19
790	683	61	irregular	0.0000001	NULL	1	2016-07-17 15:05:19
791	1664	27	NULL	0.00000015	NULL	1	2016-07-17 15:05:19
792	1665	27	NULL	0.00000015	NULL	1	2016-07-17 15:05:19
793	1666	27	NULL	0.00000015	NULL	1	2016-07-17 15:05:19
794	1667	27	NULL	0.00000015	NULL	1	2016-07-17 15:05:19
795	1668	27	NULL	0.00000015	NULL	1	2016-07-17 15:05:19
796	1669	27	NULL	0.00000015	NULL	1	2016-07-17 15:05:19
797	1670	27	NULL	0.00000015	NULL	1	2016-07-17 15:05:19
798	149	18	NULL	0.000000151	NULL	1	2016-07-17 15:05:19
799	186	1	NULL	0.0000002	NULL	1	2016-07-17 15:05:19
800	187	1	NULL	0.0000002	NULL	1	2016-07-17 15:05:19
801	188	1	NULL	0.0000002	NULL	1	2016-07-17 15:05:19
802	189	1	NULL	0.0000002	NULL	1	2016-07-17 15:05:19
803	190	1	NULL	0.0000002	NULL	1	2016-07-17 15:05:19
804	191	1	NULL	0.0000002	NULL	1	2016-07-17 15:05:19
805	192	1	NULL	0.0000002	NULL	1	2016-07-17 15:05:19
806	193	1	NULL	0.0000002	NULL	1	2016-07-17 15:05:19
807	194	1	NULL	0.0000002	NULL	1	2016-07-17 15:05:19
808	195	1	NULL	0.0000002	NULL	1	2016-07-17 15:05:19
809	302	1	NULL	0.0000002	NULL	1	2016-07-17 15:05:19
810	580	1	NULL	0.0000002	NULL	1	2016-07-17 15:05:19
811	581	1	NULL	0.0000002	NULL	1	2016-07-17 15:05:19
812	582	1	NULL	0.0000002	NULL	1	2016-07-17 15:05:19
813	583	1	NULL	0.0000002	NULL	1	2016-07-17 15:05:19
814	584	1	NULL	0.0000002	NULL	1	2016-07-17 15:05:19
815	585	1	NULL	0.0000002	NULL	1	2016-07-17 15:05:19
816	2072	1	spherical	0.00000025	NULL	1	2016-07-17 15:05:19
817	2073	1	spherical	0.00000025	NULL	1	2016-07-17 15:05:19
818	2074	1	spherical	0.00000025	NULL	1	2016-07-17 15:05:19
819	2701	18	amorphous	0.00000025	NULL	1	2016-07-17 15:06:19
820	2702	18	amorphous	0.00000025	NULL	1	2016-07-17 15:06:19
821	2703	18	amorphous	0.00000025	NULL	1	2016-07-17 15:06:19
822	2704	18	amorphous	0.00000025	NULL	1	2016-07-17 15:06:19
823	420	26	spherical	0.00000025	NULL	1	2016-07-17 15:06:19
824	421	26	spherical	0.00000025	NULL	1	2016-07-17 15:06:19
825	422	26	spherical	0.00000025	NULL	1	2016-07-17 15:06:19
826	423	26	spherical	0.00000025	NULL	1	2016-07-17 15:06:19
827	424	26	spherical	0.00000025	NULL	1	2016-07-17 15:06:19
828	425	26	spherical	0.00000025	NULL	1	2016-07-17 15:06:19
829	426	26	spherical	0.00000025	NULL	1	2016-07-17 15:06:19
830	427	26	spherical	0.00000025	NULL	1	2016-07-17 15:06:19
831	428	26	spherical	0.00000025	NULL	1	2016-07-17 15:06:19
832	2598	69	NULL	0.00000025	NULL	1	2016-07-17 15:06:19
833	2599	69	NULL	0.00000025	NULL	1	2016-07-17 15:06:19
834	2600	69	NULL	0.00000025	NULL	1	2016-07-17 15:06:19
835	2601	69	NULL	0.00000025	NULL	1	2016-07-17 15:06:19
836	108	1	spherical	0.0000003	NULL	1	2016-07-17 15:06:19
837	2697	1	spherical	0.0000003	NULL	1	2016-07-17 15:06:19
838	1044	1	NULL	0.0000003	NULL	1	2016-07-17 15:06:19
839	1045	1	NULL	0.0000003	NULL	1	2016-07-17 15:06:19
840	1046	1	NULL	0.0000003	NULL	1	2016-07-17 15:06:19
841	1047	1	NULL	0.0000003	NULL	1	2016-07-17 15:06:19
842	1048	1	NULL	0.0000003	NULL	1	2016-07-17 15:06:19
843	1049	1	NULL	0.0000003	NULL	1	2016-07-17 15:06:19
844	1050	1	NULL	0.0000003	NULL	1	2016-07-17 15:06:19
845	1051	1	NULL	0.0000003	NULL	1	2016-07-17 15:06:19
846	1052	1	NULL	0.0000003	NULL	1	2016-07-17 15:06:19
847	1053	1	NULL	0.0000003	NULL	1	2016-07-17 15:06:19
848	1054	1	NULL	0.0000003	NULL	1	2016-07-17 15:06:19
849	1055	1	NULL	0.0000003	NULL	1	2016-07-17 15:06:19
850	1056	1	NULL	0.0000003	NULL	1	2016-07-17 15:06:19
851	1057	1	NULL	0.0000003	NULL	1	2016-07-17 15:06:19
852	1058	1	NULL	0.0000003	NULL	1	2016-07-17 15:06:19
853	1059	1	NULL	0.0000003	NULL	1	2016-07-17 15:06:19
854	1060	1	NULL	0.0000003	NULL	1	2016-07-17 15:06:19
855	1061	1	NULL	0.0000003	NULL	1	2016-07-17 15:06:19
856	1062	1	NULL	0.0000003	NULL	1	2016-07-17 15:06:19
857	1063	1	NULL	0.0000003	NULL	1	2016-07-17 15:06:19
858	1064	1	NULL	0.0000003	NULL	1	2016-07-17 15:06:19
859	1065	1	NULL	0.0000003	NULL	1	2016-07-17 15:06:19
860	1066	1	NULL	0.0000003	NULL	1	2016-07-17 15:06:19
861	1067	1	NULL	0.0000003	NULL	1	2016-07-17 15:06:19
862	1068	1	NULL	0.0000003	NULL	1	2016-07-17 15:06:19
863	1136	1	NULL	0.0000003	NULL	1	2016-07-17 15:06:19
864	1137	1	NULL	0.0000003	NULL	1	2016-07-17 15:06:19
865	1138	1	NULL	0.0000003	NULL	1	2016-07-17 15:06:19
866	1392	1	NULL	0.0000003	NULL	1	2016-07-17 15:06:19
867	1393	1	NULL	0.0000003	NULL	1	2016-07-17 15:06:19
868	1394	1	NULL	0.0000003	NULL	1	2016-07-17 15:06:19
869	1455	1	NULL	0.0000003	NULL	1	2016-07-17 15:06:19
870	1456	1	NULL	0.0000003	NULL	1	2016-07-17 15:06:19
871	1457	1	NULL	0.0000003	NULL	1	2016-07-17 15:06:19
872	1458	1	NULL	0.0000003	NULL	1	2016-07-17 15:06:19
873	1459	1	NULL	0.0000003	NULL	1	2016-07-17 15:06:19
874	1460	1	NULL	0.0000003	NULL	1	2016-07-17 15:06:19
875	1461	1	NULL	0.0000003	NULL	1	2016-07-17 15:06:19
876	1462	1	NULL	0.0000003	NULL	1	2016-07-17 15:06:19
877	1463	1	NULL	0.0000003	NULL	1	2016-07-17 15:06:19
878	1464	1	NULL	0.0000003	NULL	1	2016-07-17 15:06:19
879	1530	1	NULL	0.0000003	NULL	1	2016-07-17 15:06:19
880	1531	1	NULL	0.0000003	NULL	1	2016-07-17 15:06:19
881	1532	1	NULL	0.0000003	NULL	1	2016-07-17 15:06:19
882	1912	1	NULL	0.0000003	NULL	1	2016-07-17 15:06:19
883	1913	1	NULL	0.0000003	NULL	1	2016-07-17 15:06:19
884	1914	1	NULL	0.0000003	NULL	1	2016-07-17 15:06:19
885	1915	1	NULL	0.0000003	NULL	1	2016-07-17 15:06:19
886	2026	1	NULL	0.0000003	NULL	1	2016-07-17 15:06:19
887	2027	1	NULL	0.0000003	NULL	1	2016-07-17 15:06:19
888	2028	1	NULL	0.0000003	NULL	1	2016-07-17 15:06:19
889	2029	1	NULL	0.0000003	NULL	1	2016-07-17 15:06:19
890	2030	1	NULL	0.0000003	NULL	1	2016-07-17 15:06:19
891	2031	1	NULL	0.0000003	NULL	1	2016-07-17 15:06:19
892	2032	1	NULL	0.0000003	NULL	1	2016-07-17 15:06:19
893	2033	1	NULL	0.0000003	NULL	1	2016-07-17 15:06:19
894	2034	1	NULL	0.0000003	NULL	1	2016-07-17 15:06:19
895	2035	1	NULL	0.0000003	NULL	1	2016-07-17 15:06:19
896	2036	1	NULL	0.0000003	NULL	1	2016-07-17 15:06:19
897	2037	1	NULL	0.0000003	NULL	1	2016-07-17 15:06:19
898	2038	1	NULL	0.0000003	NULL	1	2016-07-17 15:06:19
899	2039	1	NULL	0.0000003	NULL	1	2016-07-17 15:06:19
900	2040	1	NULL	0.0000003	NULL	1	2016-07-17 15:06:19
901	2041	1	NULL	0.0000003	NULL	1	2016-07-17 15:06:19
902	2386	1	NULL	0.0000003	NULL	1	2016-07-17 15:06:19
903	2387	1	NULL	0.0000003	NULL	1	2016-07-17 15:06:19
904	2388	1	NULL	0.0000003	NULL	1	2016-07-17 15:06:19
905	2389	1	NULL	0.0000003	NULL	1	2016-07-17 15:06:19
906	2407	1	NULL	0.0000003	NULL	1	2016-07-17 15:06:19
907	2408	1	NULL	0.0000003	NULL	1	2016-07-17 15:06:19
908	2409	1	NULL	0.0000003	NULL	1	2016-07-17 15:06:19
909	2410	1	NULL	0.0000003	NULL	1	2016-07-17 15:06:19
910	2411	1	NULL	0.0000003	NULL	1	2016-07-17 15:06:19
911	2698	1	spherical	0.0000003	NULL	1	2016-07-17 15:06:19
912	2699	1	spherical	0.0000003	NULL	1	2016-07-17 15:06:19
913	2700	1	spherical	0.0000003	NULL	1	2016-07-17 15:06:19
914	2258	18	NULL	0.0000003	NULL	1	2016-07-17 15:06:19
915	2259	18	NULL	0.0000003	NULL	1	2016-07-17 15:06:19
916	2260	18	NULL	0.0000003	NULL	1	2016-07-17 15:06:19
917	2261	18	NULL	0.0000003	NULL	1	2016-07-17 15:06:19
918	2262	18	NULL	0.0000003	NULL	1	2016-07-17 15:06:19
919	2263	18	NULL	0.0000003	NULL	1	2016-07-17 15:06:19
920	724	19	NULL	0.0000003	NULL	1	2016-07-17 15:06:19
921	725	19	NULL	0.0000003	NULL	1	2016-07-17 15:06:19
922	726	19	NULL	0.0000003	NULL	1	2016-07-17 15:06:19
923	727	19	NULL	0.0000003	NULL	1	2016-07-17 15:06:19
924	728	19	NULL	0.0000003	NULL	1	2016-07-17 15:06:19
925	729	19	NULL	0.0000003	NULL	1	2016-07-17 15:06:19
926	730	19	NULL	0.0000003	NULL	1	2016-07-17 15:06:19
927	731	19	NULL	0.0000003	NULL	1	2016-07-17 15:06:19
928	732	19	NULL	0.0000003	NULL	1	2016-07-17 15:06:19
929	733	19	NULL	0.0000003	NULL	1	2016-07-17 15:06:19
930	734	19	NULL	0.0000003	NULL	1	2016-07-17 15:06:19
931	735	19	NULL	0.0000003	NULL	1	2016-07-17 15:06:19
932	736	19	NULL	0.0000003	NULL	1	2016-07-17 15:06:19
933	2400	24	NULL	0.0000003	NULL	1	2016-07-17 15:06:19
934	2401	24	NULL	0.0000003	NULL	1	2016-07-17 15:06:19
935	2402	24	NULL	0.0000003	NULL	1	2016-07-17 15:06:19
936	413	26	spherical	0.0000003	NULL	1	2016-07-17 15:06:19
937	414	26	spherical	0.0000003	NULL	1	2016-07-17 15:06:19
938	415	26	spherical	0.0000003	NULL	1	2016-07-17 15:06:19
939	416	26	spherical	0.0000003	NULL	1	2016-07-17 15:06:19
940	417	26	spherical	0.0000003	NULL	1	2016-07-17 15:06:19
941	418	26	spherical	0.0000003	NULL	1	2016-07-17 15:06:19
942	419	26	spherical	0.0000003	NULL	1	2016-07-17 15:06:19
943	429	26	spherical	0.0000003	NULL	1	2016-07-17 15:06:19
944	430	26	spherical	0.0000003	NULL	1	2016-07-17 15:06:19
945	431	26	spherical	0.0000003	NULL	1	2016-07-17 15:06:19
946	432	26	spherical	0.0000003	NULL	1	2016-07-17 15:06:19
947	433	26	spherical	0.0000003	NULL	1	2016-07-17 15:06:19
948	434	26	spherical	0.0000003	NULL	1	2016-07-17 15:06:19
949	2054	27	NULL	0.0000003	NULL	1	2016-07-17 15:06:19
950	14	1	spherical	0.00000032	NULL	1	2016-07-17 15:06:19
951	15	1	spherical	0.00000032	NULL	1	2016-07-17 15:06:19
952	16	1	spherical	0.00000032	NULL	1	2016-07-17 15:06:19
953	17	1	spherical	0.00000032	NULL	1	2016-07-17 15:06:19
954	18	1	spherical	0.00000032	NULL	1	2016-07-17 15:06:19
955	19	1	spherical	0.00000032	NULL	1	2016-07-17 15:06:19
956	20	1	spherical	0.00000032	NULL	1	2016-07-17 15:06:19
957	21	1	spherical	0.00000032	NULL	1	2016-07-17 15:06:19
958	22	1	spherical	0.00000032	NULL	1	2016-07-17 15:06:19
959	2012	1	NULL	0.00000034	NULL	1	2016-07-17 15:06:19
960	2013	1	NULL	0.00000034	NULL	1	2016-07-17 15:06:19
961	2014	1	NULL	0.00000034	NULL	1	2016-07-17 15:06:19
962	2015	1	NULL	0.00000034	NULL	1	2016-07-17 15:06:19
963	2017	1	NULL	0.00000034	NULL	1	2016-07-17 15:06:19
964	2018	1	NULL	0.00000034	NULL	1	2016-07-17 15:06:19
965	2019	1	NULL	0.00000034	NULL	1	2016-07-17 15:06:19
966	2020	1	NULL	0.00000034	NULL	1	2016-07-17 15:06:19
967	2021	1	NULL	0.00000034	NULL	1	2016-07-17 15:06:19
968	2022	1	NULL	0.00000034	NULL	1	2016-07-17 15:06:19
969	2023	1	NULL	0.00000034	NULL	1	2016-07-17 15:06:19
970	2024	1	NULL	0.00000034	NULL	1	2016-07-17 15:06:19
971	2025	1	NULL	0.00000034	NULL	1	2016-07-17 15:06:19
972	2016	1	spherical	0.00000034	NULL	1	2016-07-17 15:06:19
973	1069	1	NULL	0.00000035	NULL	1	2016-07-17 15:06:19
974	1070	1	NULL	0.00000035	NULL	1	2016-07-17 15:06:19
975	1071	1	NULL	0.00000035	NULL	1	2016-07-17 15:06:19
976	1072	1	NULL	0.00000035	NULL	1	2016-07-17 15:06:19
977	1073	1	NULL	0.00000035	NULL	1	2016-07-17 15:06:19
978	1373	1	NULL	0.00000035	NULL	1	2016-07-17 15:06:19
979	1374	1	NULL	0.00000035	NULL	1	2016-07-17 15:06:19
980	1375	1	NULL	0.00000035	NULL	1	2016-07-17 15:06:19
981	1376	1	NULL	0.00000035	NULL	1	2016-07-17 15:06:19
982	1377	1	NULL	0.00000035	NULL	1	2016-07-17 15:06:19
983	1378	1	NULL	0.00000035	NULL	1	2016-07-17 15:06:19
984	1379	1	NULL	0.00000035	NULL	1	2016-07-17 15:06:19
985	1380	1	NULL	0.00000035	NULL	1	2016-07-17 15:06:19
986	1381	1	NULL	0.00000035	NULL	1	2016-07-17 15:06:19
987	1382	1	NULL	0.00000035	NULL	1	2016-07-17 15:06:19
988	1383	1	NULL	0.00000035	NULL	1	2016-07-17 15:06:19
989	1384	1	NULL	0.00000035	NULL	1	2016-07-17 15:06:19
990	1385	1	NULL	0.00000035	NULL	1	2016-07-17 15:06:19
991	1386	1	NULL	0.00000035	NULL	1	2016-07-17 15:06:19
992	1937	1	NULL	0.00000035	NULL	1	2016-07-17 15:06:19
993	1938	1	NULL	0.00000035	NULL	1	2016-07-17 15:06:19
994	1939	1	NULL	0.00000035	NULL	1	2016-07-17 15:06:19
995	1940	1	NULL	0.00000035	NULL	1	2016-07-17 15:06:19
996	1941	1	NULL	0.00000035	NULL	1	2016-07-17 15:06:19
997	1942	1	NULL	0.00000035	NULL	1	2016-07-17 15:06:19
998	1465	20	NULL	0.00000035	NULL	1	2016-07-17 15:06:19
999	1466	20	NULL	0.00000035	NULL	1	2016-07-17 15:06:19
1000	1467	20	NULL	0.00000035	NULL	1	2016-07-17 15:06:19
1001	1468	20	NULL	0.00000035	NULL	1	2016-07-17 15:06:19
1002	1469	20	NULL	0.00000035	NULL	1	2016-07-17 15:06:19
1003	1470	20	NULL	0.00000035	NULL	1	2016-07-17 15:06:19
1004	1471	20	NULL	0.00000035	NULL	1	2016-07-17 15:06:19
1005	1472	20	NULL	0.00000035	NULL	1	2016-07-17 15:06:19
1006	1473	20	NULL	0.00000035	NULL	1	2016-07-17 15:06:19
1007	1474	20	NULL	0.00000035	NULL	1	2016-07-17 15:06:19
1008	1475	20	NULL	0.00000035	NULL	1	2016-07-17 15:06:19
1009	1476	20	NULL	0.00000035	NULL	1	2016-07-17 15:06:19
1010	1477	20	NULL	0.00000035	NULL	1	2016-07-17 15:06:19
1011	1478	20	NULL	0.00000035	NULL	1	2016-07-17 15:06:19
1012	1479	20	NULL	0.00000035	NULL	1	2016-07-17 15:06:19
1013	1480	20	NULL	0.00000035	NULL	1	2016-07-17 15:06:19
1014	1481	20	NULL	0.00000035	NULL	1	2016-07-17 15:06:19
1015	1482	20	NULL	0.00000035	NULL	1	2016-07-17 15:06:19
1016	1483	20	NULL	0.00000035	NULL	1	2016-07-17 15:06:19
1017	1484	20	NULL	0.00000035	NULL	1	2016-07-17 15:06:19
1018	1485	20	NULL	0.00000035	NULL	1	2016-07-17 15:06:19
1019	1486	20	NULL	0.00000035	NULL	1	2016-07-17 15:06:19
1020	1487	20	NULL	0.00000035	NULL	1	2016-07-17 15:06:19
1021	1488	20	NULL	0.00000035	NULL	1	2016-07-17 15:06:19
1022	1489	20	NULL	0.00000035	NULL	1	2016-07-17 15:06:19
1023	1490	20	NULL	0.00000035	NULL	1	2016-07-17 15:06:19
1024	1491	20	NULL	0.00000035	NULL	1	2016-07-17 15:06:19
1025	1492	20	NULL	0.00000035	NULL	1	2016-07-17 15:06:19
1026	1493	20	NULL	0.00000035	NULL	1	2016-07-17 15:06:19
1027	1494	20	NULL	0.00000035	NULL	1	2016-07-17 15:06:19
1028	1495	20	NULL	0.00000035	NULL	1	2016-07-17 15:06:19
1029	1496	20	NULL	0.00000035	NULL	1	2016-07-17 15:06:19
1030	1497	20	NULL	0.00000035	NULL	1	2016-07-17 15:06:19
1031	1498	20	NULL	0.00000035	NULL	1	2016-07-17 15:06:19
1032	1499	20	NULL	0.00000035	NULL	1	2016-07-17 15:06:19
1033	1500	20	NULL	0.00000035	NULL	1	2016-07-17 15:06:19
1034	1501	20	NULL	0.00000035	NULL	1	2016-07-17 15:06:19
1035	1502	20	NULL	0.00000035	NULL	1	2016-07-17 15:06:19
1036	1503	20	NULL	0.00000035	NULL	1	2016-07-17 15:06:19
1037	1504	20	NULL	0.00000035	NULL	1	2016-07-17 15:06:19
1038	1505	20	NULL	0.00000035	NULL	1	2016-07-17 15:06:19
1039	1506	20	NULL	0.00000035	NULL	1	2016-07-17 15:06:19
1040	1220	27	NULL	0.00000035	NULL	1	2016-07-17 15:06:19
1041	1221	27	NULL	0.00000035	NULL	1	2016-07-17 15:06:19
1042	1222	27	NULL	0.00000035	NULL	1	2016-07-17 15:06:19
1043	1223	27	NULL	0.00000035	NULL	1	2016-07-17 15:06:19
1044	1224	27	NULL	0.00000035	NULL	1	2016-07-17 15:06:19
1045	1225	27	NULL	0.00000035	NULL	1	2016-07-17 15:06:19
1046	1226	27	NULL	0.00000035	NULL	1	2016-07-17 15:06:19
1047	1227	27	NULL	0.00000035	NULL	1	2016-07-17 15:06:19
1048	1896	1	NULL	0.00000037	NULL	1	2016-07-17 15:06:19
1049	1897	1	NULL	0.00000037	NULL	1	2016-07-17 15:06:19
1050	1898	1	NULL	0.00000037	NULL	1	2016-07-17 15:06:19
1051	1899	1	NULL	0.00000037	NULL	1	2016-07-17 15:06:19
1052	1900	1	NULL	0.00000037	NULL	1	2016-07-17 15:06:19
1053	1901	1	NULL	0.00000037	NULL	1	2016-07-17 15:06:19
1054	1902	1	NULL	0.00000037	NULL	1	2016-07-17 15:06:19
1055	1903	1	NULL	0.00000037	NULL	1	2016-07-17 15:06:19
1056	1904	1	NULL	0.00000037	NULL	1	2016-07-17 15:06:19
1057	1905	1	NULL	0.00000037	NULL	1	2016-07-17 15:06:19
1058	1906	1	NULL	0.00000037	NULL	1	2016-07-17 15:06:19
1059	1907	1	NULL	0.00000037	NULL	1	2016-07-17 15:06:19
1060	1908	1	NULL	0.00000037	NULL	1	2016-07-17 15:06:19
1061	1909	1	NULL	0.00000037	NULL	1	2016-07-17 15:06:19
1062	707	1	NULL	0.0000004	NULL	1	2016-07-17 15:06:19
1063	708	1	NULL	0.0000004	NULL	1	2016-07-17 15:06:19
1064	709	1	NULL	0.0000004	NULL	1	2016-07-17 15:06:19
1065	710	1	NULL	0.0000004	NULL	1	2016-07-17 15:06:19
1066	711	1	NULL	0.0000004	NULL	1	2016-07-17 15:06:19
1067	712	1	NULL	0.0000004	NULL	1	2016-07-17 15:06:19
1068	713	1	NULL	0.0000004	NULL	1	2016-07-17 15:06:19
1069	714	1	NULL	0.0000004	NULL	1	2016-07-17 15:06:19
1070	715	1	NULL	0.0000004	NULL	1	2016-07-17 15:06:19
1071	716	1	NULL	0.0000004	NULL	1	2016-07-17 15:06:19
1072	717	1	NULL	0.0000004	NULL	1	2016-07-17 15:06:19
1073	718	1	NULL	0.0000004	NULL	1	2016-07-17 15:06:19
1074	719	1	NULL	0.0000004	NULL	1	2016-07-17 15:06:19
1075	720	1	NULL	0.0000004	NULL	1	2016-07-17 15:06:19
1076	721	1	NULL	0.0000004	NULL	1	2016-07-17 15:06:19
1077	722	1	NULL	0.0000004	NULL	1	2016-07-17 15:06:19
1078	723	1	NULL	0.0000004	NULL	1	2016-07-17 15:06:19
1079	32	1	spherical	0.0000004	NULL	1	2016-07-17 15:06:19
1080	33	1	spherical	0.0000004	NULL	1	2016-07-17 15:06:19
1081	34	1	spherical	0.0000004	NULL	1	2016-07-17 15:06:19
1082	35	1	spherical	0.0000004	NULL	1	2016-07-17 15:06:19
1083	36	1	spherical	0.0000004	NULL	1	2016-07-17 15:06:19
1084	37	1	spherical	0.0000004	NULL	1	2016-07-17 15:06:19
1085	38	1	spherical	0.0000004	NULL	1	2016-07-17 15:06:19
1086	39	1	spherical	0.0000004	NULL	1	2016-07-17 15:06:19
1087	40	1	spherical	0.0000004	NULL	1	2016-07-17 15:06:19
1088	41	1	spherical	0.0000004	NULL	1	2016-07-17 15:06:19
1089	42	1	spherical	0.0000004	NULL	1	2016-07-17 15:06:19
1090	43	1	spherical	0.0000004	NULL	1	2016-07-17 15:06:19
1091	44	1	spherical	0.0000004	NULL	1	2016-07-17 15:06:19
1092	45	1	spherical	0.0000004	NULL	1	2016-07-17 15:06:19
1093	46	1	spherical	0.0000004	NULL	1	2016-07-17 15:06:19
1094	47	1	spherical	0.0000004	NULL	1	2016-07-17 15:06:19
1095	48	1	spherical	0.0000004	NULL	1	2016-07-17 15:06:19
1096	49	1	spherical	0.0000004	NULL	1	2016-07-17 15:06:19
1097	50	1	spherical	0.0000004	NULL	1	2016-07-17 15:06:19
1098	51	1	spherical	0.0000004	NULL	1	2016-07-17 15:06:19
1099	52	1	spherical	0.0000004	NULL	1	2016-07-17 15:06:19
1100	53	1	spherical	0.0000004	NULL	1	2016-07-17 15:06:19
1101	54	1	spherical	0.0000004	NULL	1	2016-07-17 15:06:19
1102	55	1	spherical	0.0000004	NULL	1	2016-07-17 15:06:19
1103	56	1	spherical	0.0000004	NULL	1	2016-07-17 15:06:19
1104	57	1	spherical	0.0000004	NULL	1	2016-07-17 15:06:19
1105	58	1	spherical	0.0000004	NULL	1	2016-07-17 15:06:19
1106	59	1	spherical	0.0000004	NULL	1	2016-07-17 15:06:19
1107	60	1	spherical	0.0000004	NULL	1	2016-07-17 15:06:19
1108	61	1	spherical	0.0000004	NULL	1	2016-07-17 15:06:19
1109	172	1	spherical	0.0000004	NULL	1	2016-07-17 15:06:19
1110	176	1	spherical	0.0000004	NULL	1	2016-07-17 15:06:19
1111	181	1	spherical	0.0000004	NULL	1	2016-07-17 15:06:19
1112	185	1	spherical	0.0000004	NULL	1	2016-07-17 15:06:19
1113	824	1	spherical	0.0000004	NULL	1	2016-07-17 15:06:19
1114	825	1	spherical	0.0000004	NULL	1	2016-07-17 15:06:19
1115	826	1	spherical	0.0000004	NULL	1	2016-07-17 15:06:19
1116	303	1	NULL	0.0000004	NULL	1	2016-07-17 15:06:19
1117	329	1	NULL	0.0000004	NULL	1	2016-07-17 15:06:19
1118	332	1	NULL	0.0000004	NULL	1	2016-07-17 15:06:19
1119	334	1	NULL	0.0000004	NULL	1	2016-07-17 15:06:19
1120	336	1	NULL	0.0000004	NULL	1	2016-07-17 15:06:19
1121	338	1	NULL	0.0000004	NULL	1	2016-07-17 15:06:19
1122	340	1	NULL	0.0000004	NULL	1	2016-07-17 15:06:19
1123	342	1	NULL	0.0000004	NULL	1	2016-07-17 15:06:19
1124	343	1	NULL	0.0000004	NULL	1	2016-07-17 15:06:19
1125	696	1	NULL	0.0000004	NULL	1	2016-07-17 15:06:19
1126	697	1	NULL	0.0000004	NULL	1	2016-07-17 15:06:19
1127	1418	1	NULL	0.0000004	NULL	1	2016-07-17 15:06:19
1128	1419	1	NULL	0.0000004	NULL	1	2016-07-17 15:06:19
1129	1420	1	NULL	0.0000004	NULL	1	2016-07-17 15:06:19
1130	1421	1	NULL	0.0000004	NULL	1	2016-07-17 15:06:19
1131	1422	1	NULL	0.0000004	NULL	1	2016-07-17 15:06:19
1132	1423	1	NULL	0.0000004	NULL	1	2016-07-17 15:06:19
1133	1424	1	NULL	0.0000004	NULL	1	2016-07-17 15:06:19
1134	1425	1	NULL	0.0000004	NULL	1	2016-07-17 15:06:19
1135	1426	1	NULL	0.0000004	NULL	1	2016-07-17 15:06:19
1136	1427	1	NULL	0.0000004	NULL	1	2016-07-17 15:06:19
1137	1428	1	NULL	0.0000004	NULL	1	2016-07-17 15:06:19
1138	1429	1	NULL	0.0000004	NULL	1	2016-07-17 15:06:19
1139	1430	1	NULL	0.0000004	NULL	1	2016-07-17 15:06:19
1140	1431	1	NULL	0.0000004	NULL	1	2016-07-17 15:06:19
1141	1432	1	NULL	0.0000004	NULL	1	2016-07-17 15:06:19
1142	1433	1	NULL	0.0000004	NULL	1	2016-07-17 15:06:19
1143	1434	1	NULL	0.0000004	NULL	1	2016-07-17 15:06:19
1144	1435	1	NULL	0.0000004	NULL	1	2016-07-17 15:06:19
1145	1436	1	NULL	0.0000004	NULL	1	2016-07-17 15:06:19
1146	1437	1	NULL	0.0000004	NULL	1	2016-07-17 15:06:19
1147	1438	1	NULL	0.0000004	NULL	1	2016-07-17 15:06:19
1148	1578	1	NULL	0.0000004	NULL	1	2016-07-17 15:06:19
1149	1579	1	NULL	0.0000004	NULL	1	2016-07-17 15:06:19
1150	1580	1	NULL	0.0000004	NULL	1	2016-07-17 15:06:19
1151	1581	1	NULL	0.0000004	NULL	1	2016-07-17 15:06:19
1152	1582	1	NULL	0.0000004	NULL	1	2016-07-17 15:06:19
1153	1583	1	NULL	0.0000004	NULL	1	2016-07-17 15:06:19
1154	1584	1	NULL	0.0000004	NULL	1	2016-07-17 15:06:19
1155	1585	1	NULL	0.0000004	NULL	1	2016-07-17 15:06:19
1156	1586	1	NULL	0.0000004	NULL	1	2016-07-17 15:06:19
1157	1587	1	NULL	0.0000004	NULL	1	2016-07-17 15:06:19
1158	1588	1	NULL	0.0000004	NULL	1	2016-07-17 15:06:19
1159	1589	1	NULL	0.0000004	NULL	1	2016-07-17 15:06:19
1160	1590	1	NULL	0.0000004	NULL	1	2016-07-17 15:06:19
1161	1591	1	NULL	0.0000004	NULL	1	2016-07-17 15:06:19
1162	1592	1	NULL	0.0000004	NULL	1	2016-07-17 15:06:19
1163	1593	1	NULL	0.0000004	NULL	1	2016-07-17 15:06:19
1164	1594	1	NULL	0.0000004	NULL	1	2016-07-17 15:06:19
1165	1595	1	NULL	0.0000004	NULL	1	2016-07-17 15:06:19
1166	1596	1	NULL	0.0000004	NULL	1	2016-07-17 15:06:19
1167	1597	1	NULL	0.0000004	NULL	1	2016-07-17 15:06:19
1168	1598	1	NULL	0.0000004	NULL	1	2016-07-17 15:06:19
1169	1599	1	NULL	0.0000004	NULL	1	2016-07-17 15:06:19
1170	1600	1	NULL	0.0000004	NULL	1	2016-07-17 15:06:19
1171	1601	1	NULL	0.0000004	NULL	1	2016-07-17 15:06:19
1172	1602	1	NULL	0.0000004	NULL	1	2016-07-17 15:06:19
1173	1603	1	NULL	0.0000004	NULL	1	2016-07-17 15:06:19
1174	1604	1	NULL	0.0000004	NULL	1	2016-07-17 15:06:19
1175	1605	1	NULL	0.0000004	NULL	1	2016-07-17 15:06:19
1176	1606	1	NULL	0.0000004	NULL	1	2016-07-17 15:06:19
1177	1607	1	NULL	0.0000004	NULL	1	2016-07-17 15:06:19
1178	1608	1	NULL	0.0000004	NULL	1	2016-07-17 15:06:19
1179	1609	1	NULL	0.0000004	NULL	1	2016-07-17 15:06:19
1180	1610	1	NULL	0.0000004	NULL	1	2016-07-17 15:06:19
1181	1611	1	NULL	0.0000004	NULL	1	2016-07-17 15:06:19
1182	1612	1	NULL	0.0000004	NULL	1	2016-07-17 15:06:19
1183	1613	1	NULL	0.0000004	NULL	1	2016-07-17 15:06:19
1184	1614	1	NULL	0.0000004	NULL	1	2016-07-17 15:06:19
1185	1615	1	NULL	0.0000004	NULL	1	2016-07-17 15:06:19
1186	1616	1	NULL	0.0000004	NULL	1	2016-07-17 15:06:19
1187	1617	1	NULL	0.0000004	NULL	1	2016-07-17 15:06:19
1188	1618	1	NULL	0.0000004	NULL	1	2016-07-17 15:06:19
1189	1619	1	NULL	0.0000004	NULL	1	2016-07-17 15:06:19
1190	1620	1	NULL	0.0000004	NULL	1	2016-07-17 15:06:19
1191	1621	1	NULL	0.0000004	NULL	1	2016-07-17 15:06:19
1192	1778	1	NULL	0.0000004	NULL	1	2016-07-17 15:06:19
1193	1779	1	NULL	0.0000004	NULL	1	2016-07-17 15:06:19
1194	1780	1	NULL	0.0000004	NULL	1	2016-07-17 15:06:19
1195	1781	1	NULL	0.0000004	NULL	1	2016-07-17 15:06:19
1196	1782	1	NULL	0.0000004	NULL	1	2016-07-17 15:06:19
1197	1783	1	NULL	0.0000004	NULL	1	2016-07-17 15:06:19
1198	1784	1	NULL	0.0000004	NULL	1	2016-07-17 15:06:19
1199	1785	1	NULL	0.0000004	NULL	1	2016-07-17 15:06:19
1200	1786	1	NULL	0.0000004	NULL	1	2016-07-17 15:06:19
1201	1787	1	NULL	0.0000004	NULL	1	2016-07-17 15:06:19
1202	1788	1	NULL	0.0000004	NULL	1	2016-07-17 15:06:19
1203	1789	1	NULL	0.0000004	NULL	1	2016-07-17 15:06:19
1204	1790	1	NULL	0.0000004	NULL	1	2016-07-17 15:06:19
1205	1791	1	NULL	0.0000004	NULL	1	2016-07-17 15:06:19
1206	1792	1	NULL	0.0000004	NULL	1	2016-07-17 15:06:19
1207	1793	1	NULL	0.0000004	NULL	1	2016-07-17 15:06:19
1208	1794	1	NULL	0.0000004	NULL	1	2016-07-17 15:06:19
1209	1795	1	NULL	0.0000004	NULL	1	2016-07-17 15:06:19
1210	1796	1	NULL	0.0000004	NULL	1	2016-07-17 15:06:19
1211	1797	1	NULL	0.0000004	NULL	1	2016-07-17 15:06:19
1212	1798	1	NULL	0.0000004	NULL	1	2016-07-17 15:06:19
1213	1799	1	NULL	0.0000004	NULL	1	2016-07-17 15:06:19
1214	1800	1	NULL	0.0000004	NULL	1	2016-07-17 15:06:19
1215	1801	1	NULL	0.0000004	NULL	1	2016-07-17 15:06:19
1216	1802	1	NULL	0.0000004	NULL	1	2016-07-17 15:06:19
1217	1803	1	NULL	0.0000004	NULL	1	2016-07-17 15:06:19
1218	1804	1	NULL	0.0000004	NULL	1	2016-07-17 15:06:19
1219	1805	1	NULL	0.0000004	NULL	1	2016-07-17 15:06:19
1220	1806	1	NULL	0.0000004	NULL	1	2016-07-17 15:06:19
1221	1807	1	NULL	0.0000004	NULL	1	2016-07-17 15:06:19
1222	1808	1	NULL	0.0000004	NULL	1	2016-07-17 15:06:19
1223	1809	1	NULL	0.0000004	NULL	1	2016-07-17 15:06:19
1224	1810	1	NULL	0.0000004	NULL	1	2016-07-17 15:06:19
1225	1943	1	NULL	0.0000004	NULL	1	2016-07-17 15:06:19
1226	1944	1	NULL	0.0000004	NULL	1	2016-07-17 15:06:19
1227	1945	1	NULL	0.0000004	NULL	1	2016-07-17 15:06:19
1228	2370	1	NULL	0.0000004	NULL	1	2016-07-17 15:06:19
1229	2638	1	NULL	0.0000004	NULL	1	2016-07-17 15:06:19
1230	2639	1	NULL	0.0000004	NULL	1	2016-07-17 15:06:19
1231	2640	1	NULL	0.0000004	NULL	1	2016-07-17 15:06:19
1232	2641	1	NULL	0.0000004	NULL	1	2016-07-17 15:06:19
1233	2642	1	NULL	0.0000004	NULL	1	2016-07-17 15:06:19
1234	835	1	spherical	0.0000004	NULL	1	2016-07-17 15:06:19
1235	839	1	spherical	0.0000004	NULL	1	2016-07-17 15:06:19
1236	2730	18	spherical	0.0000004	NULL	1	2016-07-17 15:06:19
1237	2754	18	spherical	0.0000004	NULL	1	2016-07-17 15:06:19
1238	2755	18	spherical	0.0000004	NULL	1	2016-07-17 15:06:19
1239	2756	18	spherical	0.0000004	NULL	1	2016-07-17 15:06:19
1240	2757	18	spherical	0.0000004	NULL	1	2016-07-17 15:06:19
1241	2758	18	spherical	0.0000004	NULL	1	2016-07-17 15:06:19
1242	2750	18	spherical	0.0000004	NULL	1	2016-07-17 15:06:19
1243	2751	18	spherical	0.0000004	NULL	1	2016-07-17 15:06:19
1244	2752	18	spherical	0.0000004	NULL	1	2016-07-17 15:06:19
1245	2753	18	spherical	0.0000004	NULL	1	2016-07-17 15:06:19
1246	2163	19	NULL	0.0000004	NULL	1	2016-07-17 15:06:19
1247	2164	19	NULL	0.0000004	NULL	1	2016-07-17 15:06:19
1248	2165	19	NULL	0.0000004	NULL	1	2016-07-17 15:06:19
1249	2166	19	NULL	0.0000004	NULL	1	2016-07-17 15:06:19
1250	2167	19	NULL	0.0000004	NULL	1	2016-07-17 15:06:19
1251	2168	19	NULL	0.0000004	NULL	1	2016-07-17 15:06:19
1252	2169	19	NULL	0.0000004	NULL	1	2016-07-17 15:06:19
1253	2170	19	NULL	0.0000004	NULL	1	2016-07-17 15:06:19
1254	2171	19	NULL	0.0000004	NULL	1	2016-07-17 15:06:19
1255	2172	19	NULL	0.0000004	NULL	1	2016-07-17 15:06:19
1256	2173	19	NULL	0.0000004	NULL	1	2016-07-17 15:06:19
1257	2174	19	NULL	0.0000004	NULL	1	2016-07-17 15:06:19
1258	2175	19	NULL	0.0000004	NULL	1	2016-07-17 15:06:19
1259	2176	19	NULL	0.0000004	NULL	1	2016-07-17 15:06:19
1260	2177	19	NULL	0.0000004	NULL	1	2016-07-17 15:06:19
1261	2178	19	NULL	0.0000004	NULL	1	2016-07-17 15:06:19
1262	2179	19	NULL	0.0000004	NULL	1	2016-07-17 15:06:19
1263	2180	19	NULL	0.0000004	NULL	1	2016-07-17 15:06:19
1264	2181	19	NULL	0.0000004	NULL	1	2016-07-17 15:06:19
1265	2182	19	NULL	0.0000004	NULL	1	2016-07-17 15:06:19
1266	698	19	NULL	0.0000004	NULL	1	2016-07-17 15:06:19
1267	699	19	NULL	0.0000004	NULL	1	2016-07-17 15:06:19
1268	700	19	NULL	0.0000004	NULL	1	2016-07-17 15:06:19
1269	701	19	NULL	0.0000004	NULL	1	2016-07-17 15:06:19
1270	702	19	NULL	0.0000004	NULL	1	2016-07-17 15:06:19
1271	703	19	NULL	0.0000004	NULL	1	2016-07-17 15:06:19
1272	704	19	NULL	0.0000004	NULL	1	2016-07-17 15:06:19
1273	705	19	NULL	0.0000004	NULL	1	2016-07-17 15:06:19
1274	706	19	NULL	0.0000004	NULL	1	2016-07-17 15:06:19
1275	598	22	NULL	0.0000004	NULL	1	2016-07-17 15:06:19
1276	599	22	NULL	0.0000004	NULL	1	2016-07-17 15:06:19
1277	600	22	NULL	0.0000004	NULL	1	2016-07-17 15:06:19
1278	601	22	NULL	0.0000004	NULL	1	2016-07-17 15:06:19
1279	602	22	NULL	0.0000004	NULL	1	2016-07-17 15:06:19
1280	603	22	NULL	0.0000004	NULL	1	2016-07-17 15:06:19
1281	276	9	amorphous	0.00000045	NULL	1	2016-07-17 15:06:19
1282	277	9	amorphous	0.00000045	NULL	1	2016-07-17 15:06:19
1283	278	9	amorphous	0.00000045	NULL	1	2016-07-17 15:06:19
1284	109	1	spherical	0.0000005	NULL	1	2016-07-17 15:06:19
1285	510	1	NULL	0.0000005	NULL	1	2016-07-17 15:06:19
1286	511	1	NULL	0.0000005	NULL	1	2016-07-17 15:06:19
1287	512	1	NULL	0.0000005	NULL	1	2016-07-17 15:06:19
1288	513	1	NULL	0.0000005	NULL	1	2016-07-17 15:06:19
1289	518	1	NULL	0.0000005	NULL	1	2016-07-17 15:06:19
1290	519	1	NULL	0.0000005	NULL	1	2016-07-17 15:06:19
1291	520	1	NULL	0.0000005	NULL	1	2016-07-17 15:06:19
1292	521	1	NULL	0.0000005	NULL	1	2016-07-17 15:06:19
1293	522	1	NULL	0.0000005	NULL	1	2016-07-17 15:06:19
1294	523	1	NULL	0.0000005	NULL	1	2016-07-17 15:06:19
1295	524	1	NULL	0.0000005	NULL	1	2016-07-17 15:06:19
1296	525	1	NULL	0.0000005	NULL	1	2016-07-17 15:06:19
1297	526	1	NULL	0.0000005	NULL	1	2016-07-17 15:06:19
1298	527	1	NULL	0.0000005	NULL	1	2016-07-17 15:06:19
1299	528	1	NULL	0.0000005	NULL	1	2016-07-17 15:06:19
1300	529	1	NULL	0.0000005	NULL	1	2016-07-17 15:06:19
1301	2490	1	NULL	0.0000005	NULL	1	2016-07-17 15:06:19
1302	2491	1	NULL	0.0000005	NULL	1	2016-07-17 15:06:19
1303	2492	1	NULL	0.0000005	NULL	1	2016-07-17 15:06:19
1304	2493	1	NULL	0.0000005	NULL	1	2016-07-17 15:06:19
1305	2494	1	NULL	0.0000005	NULL	1	2016-07-17 15:06:19
1306	2507	1	NULL	0.0000005	NULL	1	2016-07-17 15:06:19
1307	2508	1	NULL	0.0000005	NULL	1	2016-07-17 15:06:19
1308	2509	1	NULL	0.0000005	NULL	1	2016-07-17 15:06:19
1309	2510	1	NULL	0.0000005	NULL	1	2016-07-17 15:06:19
1310	2511	1	NULL	0.0000005	NULL	1	2016-07-17 15:06:19
1311	2512	1	NULL	0.0000005	NULL	1	2016-07-17 15:06:19
1312	2513	1	NULL	0.0000005	NULL	1	2016-07-17 15:06:19
1313	2514	1	NULL	0.0000005	NULL	1	2016-07-17 15:06:19
1314	2515	1	NULL	0.0000005	NULL	1	2016-07-17 15:06:19
1315	2516	1	NULL	0.0000005	NULL	1	2016-07-17 15:06:19
1316	2517	1	NULL	0.0000005	NULL	1	2016-07-17 15:06:19
1317	2518	1	NULL	0.0000005	NULL	1	2016-07-17 15:06:19
1318	2519	1	NULL	0.0000005	NULL	1	2016-07-17 15:06:19
1319	2520	1	NULL	0.0000005	NULL	1	2016-07-17 15:06:19
1320	2521	1	NULL	0.0000005	NULL	1	2016-07-17 15:06:19
1321	2404	13	NULL	0.0000005	NULL	1	2016-07-17 15:06:19
1322	2405	13	NULL	0.0000005	NULL	1	2016-07-17 15:06:19
1323	2406	13	NULL	0.0000005	NULL	1	2016-07-17 15:06:19
1324	437	18	NULL	0.0000005	NULL	1	2016-07-17 15:06:19
1325	438	18	NULL	0.0000005	NULL	1	2016-07-17 15:06:19
1326	439	18	NULL	0.0000005	NULL	1	2016-07-17 15:06:19
1327	440	18	NULL	0.0000005	NULL	1	2016-07-17 15:06:19
1328	441	18	NULL	0.0000005	NULL	1	2016-07-17 15:06:19
1329	442	18	NULL	0.0000005	NULL	1	2016-07-17 15:06:19
1330	443	18	NULL	0.0000005	NULL	1	2016-07-17 15:06:19
1331	444	18	NULL	0.0000005	NULL	1	2016-07-17 15:06:19
1332	445	18	NULL	0.0000005	NULL	1	2016-07-17 15:06:19
1333	446	18	NULL	0.0000005	NULL	1	2016-07-17 15:06:19
1334	447	18	NULL	0.0000005	NULL	1	2016-07-17 15:07:10
1335	448	18	NULL	0.0000005	NULL	1	2016-07-17 15:07:10
1336	449	18	NULL	0.0000005	NULL	1	2016-07-17 15:07:10
1337	450	18	NULL	0.0000005	NULL	1	2016-07-17 15:07:10
1338	451	18	NULL	0.0000005	NULL	1	2016-07-17 15:07:10
1339	452	18	NULL	0.0000005	NULL	1	2016-07-17 15:07:10
1340	453	18	NULL	0.0000005	NULL	1	2016-07-17 15:07:10
1341	454	18	NULL	0.0000005	NULL	1	2016-07-17 15:07:10
1342	455	18	NULL	0.0000005	NULL	1	2016-07-17 15:07:10
1343	456	18	NULL	0.0000005	NULL	1	2016-07-17 15:07:10
1344	457	18	NULL	0.0000005	NULL	1	2016-07-17 15:07:10
1345	458	18	NULL	0.0000005	NULL	1	2016-07-17 15:07:10
1346	1649	18	NULL	0.0000005	NULL	1	2016-07-17 15:07:10
1347	1650	18	NULL	0.0000005	NULL	1	2016-07-17 15:07:10
1348	1651	18	NULL	0.0000005	NULL	1	2016-07-17 15:07:10
1349	1652	18	NULL	0.0000005	NULL	1	2016-07-17 15:07:10
1350	1653	18	NULL	0.0000005	NULL	1	2016-07-17 15:07:10
1351	1654	18	NULL	0.0000005	NULL	1	2016-07-17 15:07:10
1352	1655	18	NULL	0.0000005	NULL	1	2016-07-17 15:07:10
1353	1656	18	NULL	0.0000005	NULL	1	2016-07-17 15:07:10
1354	2372	18	NULL	0.0000005	NULL	1	2016-07-17 15:07:10
1355	813	19	spherical	0.0000005	NULL	1	2016-07-17 15:07:10
1356	814	19	spherical	0.0000005	NULL	1	2016-07-17 15:07:10
1357	1631	51	NULL	0.0000005	NULL	1	2016-07-17 15:07:10
1358	1632	51	NULL	0.0000005	NULL	1	2016-07-17 15:07:10
1359	1633	51	NULL	0.0000005	NULL	1	2016-07-17 15:07:10
1360	1634	51	NULL	0.0000005	NULL	1	2016-07-17 15:07:10
1361	1635	51	NULL	0.0000005	NULL	1	2016-07-17 15:07:10
1362	1636	51	NULL	0.0000005	NULL	1	2016-07-17 15:07:10
1363	1637	51	NULL	0.0000005	NULL	1	2016-07-17 15:07:10
1364	2426	23	NULL	0.00000053	NULL	1	2016-07-17 15:07:10
1365	1864	19	NULL	0.00000055	NULL	1	2016-07-17 15:07:10
1366	1865	19	NULL	0.00000055	NULL	1	2016-07-17 15:07:10
1367	1866	19	NULL	0.00000055	NULL	1	2016-07-17 15:07:10
1368	1867	19	NULL	0.00000055	NULL	1	2016-07-17 15:07:10
1369	1868	19	NULL	0.00000055	NULL	1	2016-07-17 15:07:10
1370	1869	19	NULL	0.00000055	NULL	1	2016-07-17 15:07:10
1371	1870	19	NULL	0.00000055	NULL	1	2016-07-17 15:07:10
1372	1871	19	NULL	0.00000055	NULL	1	2016-07-17 15:07:10
1373	1872	19	NULL	0.00000055	NULL	1	2016-07-17 15:07:10
1374	1873	19	NULL	0.00000055	NULL	1	2016-07-17 15:07:10
1375	1874	19	NULL	0.00000055	NULL	1	2016-07-17 15:07:10
1376	1875	19	NULL	0.00000055	NULL	1	2016-07-17 15:07:10
1377	1876	19	NULL	0.00000055	NULL	1	2016-07-17 15:07:10
1378	1877	19	NULL	0.00000055	NULL	1	2016-07-17 15:07:10
1379	1878	19	NULL	0.00000055	NULL	1	2016-07-17 15:07:10
1380	1879	19	NULL	0.00000055	NULL	1	2016-07-17 15:07:10
1381	1880	19	NULL	0.00000055	NULL	1	2016-07-17 15:07:10
1382	1881	19	NULL	0.00000055	NULL	1	2016-07-17 15:07:10
1383	1882	19	NULL	0.00000055	NULL	1	2016-07-17 15:07:10
1384	1883	19	NULL	0.00000055	NULL	1	2016-07-17 15:07:10
1385	1884	19	NULL	0.00000055	NULL	1	2016-07-17 15:07:10
1386	1885	19	NULL	0.00000055	NULL	1	2016-07-17 15:07:10
1387	1886	19	NULL	0.00000055	NULL	1	2016-07-17 15:07:10
1388	1887	19	NULL	0.00000055	NULL	1	2016-07-17 15:07:10
1389	1888	19	NULL	0.00000055	NULL	1	2016-07-17 15:07:10
1390	1889	19	NULL	0.00000055	NULL	1	2016-07-17 15:07:10
1391	1890	19	NULL	0.00000055	NULL	1	2016-07-17 15:07:10
1392	1891	19	NULL	0.00000055	NULL	1	2016-07-17 15:07:10
1393	1892	19	NULL	0.00000055	NULL	1	2016-07-17 15:07:10
1394	1893	19	NULL	0.00000055	NULL	1	2016-07-17 15:07:10
1395	1894	19	NULL	0.00000055	NULL	1	2016-07-17 15:07:10
1396	1895	19	NULL	0.00000055	NULL	1	2016-07-17 15:07:10
1397	1080	21	NULL	0.00000056	NULL	1	2016-07-17 15:07:10
1398	1081	21	NULL	0.00000056	NULL	1	2016-07-17 15:07:10
1399	1082	21	NULL	0.00000056	NULL	1	2016-07-17 15:07:10
1400	1083	21	NULL	0.00000056	NULL	1	2016-07-17 15:07:10
1401	1084	21	NULL	0.00000056	NULL	1	2016-07-17 15:07:10
1402	1085	21	NULL	0.00000056	NULL	1	2016-07-17 15:07:10
1403	1086	21	NULL	0.00000056	NULL	1	2016-07-17 15:07:10
1404	1087	21	NULL	0.00000056	NULL	1	2016-07-17 15:07:10
1405	1088	21	NULL	0.00000056	NULL	1	2016-07-17 15:07:10
1406	2734	1	NULL	0.0000006	NULL	1	2016-07-17 15:07:10
1407	2735	1	NULL	0.0000006	NULL	1	2016-07-17 15:07:10
1408	2736	1	NULL	0.0000006	NULL	1	2016-07-17 15:07:10
1409	2737	1	NULL	0.0000006	NULL	1	2016-07-17 15:07:10
1410	1286	1	NULL	0.0000006	NULL	1	2016-07-17 15:07:10
1411	1287	1	NULL	0.0000006	NULL	1	2016-07-17 15:07:10
1412	1288	1	NULL	0.0000006	NULL	1	2016-07-17 15:07:10
1413	2588	1	NULL	0.0000006	NULL	1	2016-07-17 15:07:10
1414	2589	1	NULL	0.0000006	NULL	1	2016-07-17 15:07:10
1415	2590	1	NULL	0.0000006	NULL	1	2016-07-17 15:07:10
1416	2591	1	NULL	0.0000006	NULL	1	2016-07-17 15:07:10
1417	2596	1	NULL	0.0000006	NULL	1	2016-07-17 15:07:10
1418	2643	18	NULL	0.0000006	NULL	1	2016-07-17 15:07:10
1419	2644	18	NULL	0.0000006	NULL	1	2016-07-17 15:07:10
1420	2645	18	NULL	0.0000006	NULL	1	2016-07-17 15:07:10
1421	1261	19	NULL	0.0000007	NULL	1	2016-07-17 15:07:10
1422	2276	1	NULL	0.00000072	NULL	1	2016-07-17 15:07:10
1423	2277	1	NULL	0.00000072	NULL	1	2016-07-17 15:07:10
1424	2278	1	NULL	0.00000072	NULL	1	2016-07-17 15:07:10
1425	2279	1	NULL	0.00000072	NULL	1	2016-07-17 15:07:10
1426	2280	1	NULL	0.00000072	NULL	1	2016-07-17 15:07:10
1427	2281	1	NULL	0.00000072	NULL	1	2016-07-17 15:07:10
1428	1289	10	NULL	0.00000075	NULL	1	2016-07-17 15:07:10
1429	1290	10	NULL	0.00000075	NULL	1	2016-07-17 15:07:10
1430	1291	10	NULL	0.00000075	NULL	1	2016-07-17 15:07:10
1431	1292	10	NULL	0.00000075	NULL	1	2016-07-17 15:07:10
1432	1293	10	NULL	0.00000075	NULL	1	2016-07-17 15:07:10
1433	1294	10	NULL	0.00000075	NULL	1	2016-07-17 15:07:10
1434	1295	10	NULL	0.00000075	NULL	1	2016-07-17 15:07:10
1435	1296	10	NULL	0.00000075	NULL	1	2016-07-17 15:07:10
1436	1297	10	NULL	0.00000075	NULL	1	2016-07-17 15:07:10
1437	1298	10	NULL	0.00000075	NULL	1	2016-07-17 15:07:10
1438	1999	18	NULL	0.00000075	NULL	1	2016-07-17 15:07:10
1439	2000	18	NULL	0.00000075	NULL	1	2016-07-17 15:07:10
1440	2001	18	NULL	0.00000075	NULL	1	2016-07-17 15:07:10
1441	2002	18	NULL	0.00000075	NULL	1	2016-07-17 15:07:10
1442	2003	18	NULL	0.00000075	NULL	1	2016-07-17 15:07:10
1443	2004	18	NULL	0.00000075	NULL	1	2016-07-17 15:07:10
1444	2005	18	NULL	0.00000075	NULL	1	2016-07-17 15:07:10
1445	1984	18	NULL	0.00000075	NULL	1	2016-07-17 15:07:10
1446	1985	18	NULL	0.00000075	NULL	1	2016-07-17 15:07:10
1447	1986	18	NULL	0.00000075	NULL	1	2016-07-17 15:07:10
1448	1987	18	NULL	0.00000075	NULL	1	2016-07-17 15:07:10
1449	1988	18	NULL	0.00000075	NULL	1	2016-07-17 15:07:10
1450	2361	23	NULL	0.00000075	NULL	1	2016-07-17 15:07:10
1451	2362	23	NULL	0.00000075	NULL	1	2016-07-17 15:07:10
1452	2363	23	NULL	0.00000075	NULL	1	2016-07-17 15:07:10
1453	1536	1	NULL	0.0000008	NULL	1	2016-07-17 15:07:10
1454	1537	1	NULL	0.0000008	NULL	1	2016-07-17 15:07:10
1455	1538	1	NULL	0.0000008	NULL	1	2016-07-17 15:07:10
1456	1840	1	NULL	0.0000008	NULL	1	2016-07-17 15:07:10
1457	2075	1	spherical	0.0000008	NULL	1	2016-07-17 15:07:10
1458	2076	1	spherical	0.0000008	NULL	1	2016-07-17 15:07:10
1459	2077	1	spherical	0.0000008	NULL	1	2016-07-17 15:07:10
1460	2078	1	spherical	0.0000008	NULL	1	2016-07-17 15:07:10
1461	2079	1	spherical	0.0000008	NULL	1	2016-07-17 15:07:10
1462	2080	1	spherical	0.0000008	NULL	1	2016-07-17 15:07:10
1463	2081	1	spherical	0.0000008	NULL	1	2016-07-17 15:07:10
1464	2082	1	spherical	0.0000008	NULL	1	2016-07-17 15:07:10
1465	2083	1	spherical	0.0000008	NULL	1	2016-07-17 15:07:10
1466	2084	1	spherical	0.0000008	NULL	1	2016-07-17 15:07:10
1467	2085	1	spherical	0.0000008	NULL	1	2016-07-17 15:07:10
1468	2086	1	spherical	0.0000008	NULL	1	2016-07-17 15:07:10
1469	2087	1	spherical	0.0000008	NULL	1	2016-07-17 15:07:10
1470	2088	1	spherical	0.0000008	NULL	1	2016-07-17 15:07:10
1471	2089	1	spherical	0.0000008	NULL	1	2016-07-17 15:07:10
1472	2090	1	spherical	0.0000008	NULL	1	2016-07-17 15:07:10
1473	2091	1	spherical	0.0000008	NULL	1	2016-07-17 15:07:10
1474	2092	1	spherical	0.0000008	NULL	1	2016-07-17 15:07:10
1475	2093	1	spherical	0.0000008	NULL	1	2016-07-17 15:07:10
1476	2094	1	spherical	0.0000008	NULL	1	2016-07-17 15:07:10
1477	2095	1	spherical	0.0000008	NULL	1	2016-07-17 15:07:10
1478	2096	1	spherical	0.0000008	NULL	1	2016-07-17 15:07:10
1479	2097	1	spherical	0.0000008	NULL	1	2016-07-17 15:07:10
1480	2098	1	spherical	0.0000008	NULL	1	2016-07-17 15:07:10
1481	2099	1	spherical	0.0000008	NULL	1	2016-07-17 15:07:10
1482	2100	1	spherical	0.0000008	NULL	1	2016-07-17 15:07:10
1483	2101	1	spherical	0.0000008	NULL	1	2016-07-17 15:07:10
1484	2102	1	spherical	0.0000008	NULL	1	2016-07-17 15:07:10
1485	2103	1	spherical	0.0000008	NULL	1	2016-07-17 15:07:10
1486	2104	1	spherical	0.0000008	NULL	1	2016-07-17 15:07:10
1487	2105	1	spherical	0.0000008	NULL	1	2016-07-17 15:07:10
1488	2106	1	spherical	0.0000008	NULL	1	2016-07-17 15:07:10
1489	2107	1	spherical	0.0000008	NULL	1	2016-07-17 15:07:10
1490	2108	1	spherical	0.0000008	NULL	1	2016-07-17 15:07:10
1491	757	19	NULL	0.0000008	NULL	1	2016-07-17 15:07:10
1492	758	19	NULL	0.0000008	NULL	1	2016-07-17 15:07:10
1493	759	19	NULL	0.0000008	NULL	1	2016-07-17 15:07:10
1494	1089	18	NULL	0.0000009	NULL	1	2016-07-17 15:07:10
1495	1092	18	NULL	0.0000009	NULL	1	2016-07-17 15:07:10
1496	1095	18	NULL	0.0000009	NULL	1	2016-07-17 15:07:10
1497	1644	1	NULL	0.00000096	NULL	1	2016-07-17 15:07:10
1498	1645	1	NULL	0.00000096	NULL	1	2016-07-17 15:07:10
1499	1646	1	NULL	0.00000096	NULL	1	2016-07-17 15:07:10
1500	1647	1	NULL	0.00000096	NULL	1	2016-07-17 15:07:10
1501	1648	1	NULL	0.00000096	NULL	1	2016-07-17 15:07:10
1502	2061	1	spherical	0.000001	NULL	1	2016-07-17 15:07:10
1503	2062	1	spherical	0.000001	NULL	1	2016-07-17 15:07:10
1504	2063	1	spherical	0.000001	NULL	1	2016-07-17 15:07:10
1505	2064	1	spherical	0.000001	NULL	1	2016-07-17 15:07:10
1506	2065	1	spherical	0.000001	NULL	1	2016-07-17 15:07:10
1507	2066	1	spherical	0.000001	NULL	1	2016-07-17 15:07:10
1508	2067	1	spherical	0.000001	NULL	1	2016-07-17 15:07:10
1509	2068	1	spherical	0.000001	NULL	1	2016-07-17 15:07:10
1510	1846	1	NULL	0.000001	NULL	1	2016-07-17 15:07:10
1511	1852	1	NULL	0.000001	NULL	1	2016-07-17 15:07:10
1512	1858	1	NULL	0.000001	NULL	1	2016-07-17 15:07:10
1513	1920	1	NULL	0.000001	NULL	1	2016-07-17 15:07:10
1514	1921	1	NULL	0.000001	NULL	1	2016-07-17 15:07:10
1515	1922	1	NULL	0.000001	NULL	1	2016-07-17 15:07:10
1516	1923	1	NULL	0.000001	NULL	1	2016-07-17 15:07:10
1517	1924	1	NULL	0.000001	NULL	1	2016-07-17 15:07:10
1518	1925	1	NULL	0.000001	NULL	1	2016-07-17 15:07:10
1519	1926	1	NULL	0.000001	NULL	1	2016-07-17 15:07:10
1520	1927	1	NULL	0.000001	NULL	1	2016-07-17 15:07:10
1521	1928	1	NULL	0.000001	NULL	1	2016-07-17 15:07:10
1522	1965	1	NULL	0.000001	NULL	1	2016-07-17 15:07:10
1523	1966	1	NULL	0.000001	NULL	1	2016-07-17 15:07:10
1524	1967	1	NULL	0.000001	NULL	1	2016-07-17 15:07:10
1525	1968	1	NULL	0.000001	NULL	1	2016-07-17 15:07:10
1526	1969	1	NULL	0.000001	NULL	1	2016-07-17 15:07:10
1527	1970	1	NULL	0.000001	NULL	1	2016-07-17 15:07:10
1528	1971	1	NULL	0.000001	NULL	1	2016-07-17 15:07:10
1529	1972	1	NULL	0.000001	NULL	1	2016-07-17 15:07:10
1530	1973	1	NULL	0.000001	NULL	1	2016-07-17 15:07:10
1531	1974	1	NULL	0.000001	NULL	1	2016-07-17 15:07:10
1532	1975	1	NULL	0.000001	NULL	1	2016-07-17 15:07:10
1533	1976	1	NULL	0.000001	NULL	1	2016-07-17 15:07:10
1534	1977	1	NULL	0.000001	NULL	1	2016-07-17 15:07:10
1535	1978	1	NULL	0.000001	NULL	1	2016-07-17 15:07:10
1536	1979	1	NULL	0.000001	NULL	1	2016-07-17 15:07:10
1537	1980	1	NULL	0.000001	NULL	1	2016-07-17 15:07:10
1538	1981	1	NULL	0.000001	NULL	1	2016-07-17 15:07:10
1539	1982	1	NULL	0.000001	NULL	1	2016-07-17 15:07:10
1540	1983	1	NULL	0.000001	NULL	1	2016-07-17 15:07:10
1541	1989	1	NULL	0.000001	NULL	1	2016-07-17 15:07:10
1542	1990	1	NULL	0.000001	NULL	1	2016-07-17 15:07:10
1543	1991	1	NULL	0.000001	NULL	1	2016-07-17 15:07:10
1544	1992	1	NULL	0.000001	NULL	1	2016-07-17 15:07:10
1545	1993	1	NULL	0.000001	NULL	1	2016-07-17 15:07:10
1546	1994	1	NULL	0.000001	NULL	1	2016-07-17 15:07:10
1547	1995	1	NULL	0.000001	NULL	1	2016-07-17 15:07:10
1548	1996	1	NULL	0.000001	NULL	1	2016-07-17 15:07:10
1549	1997	1	NULL	0.000001	NULL	1	2016-07-17 15:07:10
1550	1998	1	NULL	0.000001	NULL	1	2016-07-17 15:07:10
1551	1301	10	NULL	0.000001	NULL	1	2016-07-17 15:07:10
1552	1302	10	NULL	0.000001	NULL	1	2016-07-17 15:07:10
1553	1303	10	NULL	0.000001	NULL	1	2016-07-17 15:07:10
1554	1304	10	NULL	0.000001	NULL	1	2016-07-17 15:07:10
1555	1305	10	NULL	0.000001	NULL	1	2016-07-17 15:07:10
1556	1306	10	NULL	0.000001	NULL	1	2016-07-17 15:07:10
1557	1307	10	NULL	0.000001	NULL	1	2016-07-17 15:07:10
1558	1308	10	NULL	0.000001	NULL	1	2016-07-17 15:07:10
1559	1309	10	NULL	0.000001	NULL	1	2016-07-17 15:07:10
1560	1310	10	NULL	0.000001	NULL	1	2016-07-17 15:07:10
1561	1311	10	NULL	0.000001	NULL	1	2016-07-17 15:07:10
1562	1312	10	NULL	0.000001	NULL	1	2016-07-17 15:07:10
1563	1313	10	NULL	0.000001	NULL	1	2016-07-17 15:07:10
1564	2006	10	NULL	0.000001	NULL	1	2016-07-17 15:07:10
1565	2705	18	spherical	0.000001	NULL	1	2016-07-17 15:07:10
1566	2706	18	spherical	0.000001	NULL	1	2016-07-17 15:07:10
1567	2707	18	spherical	0.000001	NULL	1	2016-07-17 15:07:10
1568	2708	18	spherical	0.000001	NULL	1	2016-07-17 15:07:10
1569	470	18	NULL	0.000001	NULL	1	2016-07-17 15:07:10
1570	471	18	NULL	0.000001	NULL	1	2016-07-17 15:07:10
1571	472	18	NULL	0.000001	NULL	1	2016-07-17 15:07:10
1572	473	18	NULL	0.000001	NULL	1	2016-07-17 15:07:10
1573	474	18	NULL	0.000001	NULL	1	2016-07-17 15:07:10
1574	475	18	NULL	0.000001	NULL	1	2016-07-17 15:07:10
1575	476	18	NULL	0.000001	NULL	1	2016-07-17 15:07:10
1576	477	18	NULL	0.000001	NULL	1	2016-07-17 15:07:10
1577	2649	18	NULL	0.000001	NULL	1	2016-07-17 15:07:10
1578	2650	18	NULL	0.000001	NULL	1	2016-07-17 15:07:10
1579	2651	18	NULL	0.000001	NULL	1	2016-07-17 15:07:10
1580	2652	18	NULL	0.000001	NULL	1	2016-07-17 15:07:10
1581	2653	18	NULL	0.000001	NULL	1	2016-07-17 15:07:10
1582	2654	18	NULL	0.000001	NULL	1	2016-07-17 15:07:10
1583	2655	18	NULL	0.000001	NULL	1	2016-07-17 15:07:10
1584	2656	18	NULL	0.000001	NULL	1	2016-07-17 15:07:10
1585	2657	18	NULL	0.000001	NULL	1	2016-07-17 15:07:10
1586	2658	18	NULL	0.000001	NULL	1	2016-07-17 15:07:10
1587	2659	18	NULL	0.000001	NULL	1	2016-07-17 15:07:10
1588	2660	18	NULL	0.000001	NULL	1	2016-07-17 15:07:10
1589	2661	18	NULL	0.000001	NULL	1	2016-07-17 15:07:10
1590	2662	18	NULL	0.000001	NULL	1	2016-07-17 15:07:10
1591	2663	18	NULL	0.000001	NULL	1	2016-07-17 15:07:10
1592	2664	18	NULL	0.000001	NULL	1	2016-07-17 15:07:10
1593	2665	18	NULL	0.000001	NULL	1	2016-07-17 15:07:10
1594	2666	18	NULL	0.000001	NULL	1	2016-07-17 15:07:10
1595	2667	18	NULL	0.000001	NULL	1	2016-07-17 15:07:10
1596	2668	18	NULL	0.000001	NULL	1	2016-07-17 15:07:10
1597	2669	18	NULL	0.000001	NULL	1	2016-07-17 15:07:10
1598	2670	18	NULL	0.000001	NULL	1	2016-07-17 15:07:10
1599	2671	18	NULL	0.000001	NULL	1	2016-07-17 15:07:10
1600	2672	18	NULL	0.000001	NULL	1	2016-07-17 15:07:10
1601	2673	18	NULL	0.000001	NULL	1	2016-07-17 15:07:10
1602	2678	24	NULL	0.000001	NULL	1	2016-07-17 15:07:10
1603	2679	24	NULL	0.000001	NULL	1	2016-07-17 15:07:10
1604	2680	24	NULL	0.000001	NULL	1	2016-07-17 15:07:10
1605	2681	24	NULL	0.000001	NULL	1	2016-07-17 15:07:10
1606	2682	24	NULL	0.000001	NULL	1	2016-07-17 15:07:10
1607	2683	24	NULL	0.000001	NULL	1	2016-07-17 15:07:10
1608	2684	24	NULL	0.000001	NULL	1	2016-07-17 15:07:10
1609	2685	24	NULL	0.000001	NULL	1	2016-07-17 15:07:10
1610	2686	24	NULL	0.000001	NULL	1	2016-07-17 15:07:10
1611	2687	24	NULL	0.000001	NULL	1	2016-07-17 15:07:10
1612	1	25	NULL	0.000001	NULL	1	2016-07-17 15:07:10
1613	2	25	NULL	0.000001	NULL	1	2016-07-17 15:07:10
1614	3	25	NULL	0.000001	NULL	1	2016-07-17 15:07:10
1615	4	25	NULL	0.000001	NULL	1	2016-07-17 15:07:10
1616	5	25	NULL	0.000001	NULL	1	2016-07-17 15:07:10
1617	6	25	NULL	0.000001	NULL	1	2016-07-17 15:07:10
1618	1539	45	NULL	0.000001	NULL	1	2016-07-17 15:07:10
1619	1540	45	NULL	0.000001	NULL	1	2016-07-17 15:07:10
1620	1541	45	NULL	0.000001	NULL	1	2016-07-17 15:07:10
1621	2552	53	NULL	0.000001	NULL	1	2016-07-17 15:07:10
1622	2553	53	NULL	0.000001	NULL	1	2016-07-17 15:07:10
1623	2554	53	NULL	0.000001	NULL	1	2016-07-17 15:07:10
1624	2555	53	NULL	0.000001	NULL	1	2016-07-17 15:07:10
1625	2556	53	NULL	0.000001	NULL	1	2016-07-17 15:07:10
1626	2557	53	NULL	0.000001	NULL	1	2016-07-17 15:07:10
1627	2562	53	NULL	0.000001	NULL	1	2016-07-17 15:07:10
1628	2563	53	NULL	0.000001	NULL	1	2016-07-17 15:07:10
1629	2564	53	NULL	0.000001	NULL	1	2016-07-17 15:07:10
1630	2565	53	NULL	0.000001	NULL	1	2016-07-17 15:07:10
1631	2566	53	NULL	0.000001	NULL	1	2016-07-17 15:07:10
1632	2567	53	NULL	0.000001	NULL	1	2016-07-17 15:07:10
1633	2568	53	NULL	0.000001	NULL	1	2016-07-17 15:07:10
1634	2569	53	NULL	0.000001	NULL	1	2016-07-17 15:07:10
1635	2558	32	NULL	0.00000125	NULL	1	2016-07-17 15:07:10
1636	2559	32	NULL	0.00000125	NULL	1	2016-07-17 15:07:10
1637	2560	32	NULL	0.00000125	NULL	1	2016-07-17 15:07:10
1638	2561	32	NULL	0.00000125	NULL	1	2016-07-17 15:07:10
1639	2577	32	NULL	0.00000125	NULL	1	2016-07-17 15:07:10
1640	2578	32	NULL	0.00000125	NULL	1	2016-07-17 15:07:10
1641	2579	32	NULL	0.00000125	NULL	1	2016-07-17 15:07:10
1642	1160	19	spherical	0.00000126	NULL	1	2016-07-17 15:07:10
1643	1161	19	spherical	0.00000126	NULL	1	2016-07-17 15:07:10
1644	1162	19	spherical	0.00000126	NULL	1	2016-07-17 15:07:10
1645	1163	19	spherical	0.00000126	NULL	1	2016-07-17 15:07:10
1646	1164	19	spherical	0.00000126	NULL	1	2016-07-17 15:07:10
1647	1165	19	spherical	0.00000126	NULL	1	2016-07-17 15:07:10
1648	1166	19	spherical	0.00000126	NULL	1	2016-07-17 15:07:10
1649	1167	19	spherical	0.00000126	NULL	1	2016-07-17 15:07:10
1650	1168	19	spherical	0.00000126	NULL	1	2016-07-17 15:07:10
1651	1169	19	spherical	0.00000126	NULL	1	2016-07-17 15:07:10
1652	815	19	NULL	0.00000126	NULL	1	2016-07-17 15:07:53
1653	816	19	NULL	0.00000126	NULL	1	2016-07-17 15:07:53
1654	817	19	NULL	0.00000126	NULL	1	2016-07-17 15:07:53
1655	818	19	NULL	0.00000126	NULL	1	2016-07-17 15:07:53
1656	819	19	NULL	0.00000126	NULL	1	2016-07-17 15:07:53
1657	820	19	NULL	0.00000126	NULL	1	2016-07-17 15:07:53
1658	821	19	NULL	0.00000126	NULL	1	2016-07-17 15:07:53
1659	822	19	NULL	0.00000126	NULL	1	2016-07-17 15:07:53
1660	823	19	NULL	0.00000126	NULL	1	2016-07-17 15:07:53
1661	792	19	NULL	0.00000126	NULL	1	2016-07-17 15:07:53
1662	793	19	NULL	0.00000126	NULL	1	2016-07-17 15:07:53
1663	794	19	NULL	0.00000126	NULL	1	2016-07-17 15:07:53
1664	795	19	NULL	0.00000126	NULL	1	2016-07-17 15:07:53
1665	796	19	NULL	0.00000126	NULL	1	2016-07-17 15:07:53
1666	797	19	NULL	0.00000126	NULL	1	2016-07-17 15:07:53
1667	798	19	NULL	0.00000126	NULL	1	2016-07-17 15:07:53
1668	799	19	NULL	0.00000126	NULL	1	2016-07-17 15:07:53
1669	800	19	NULL	0.00000126	NULL	1	2016-07-17 15:07:53
1670	801	19	NULL	0.00000126	NULL	1	2016-07-17 15:07:53
1671	802	19	NULL	0.00000126	NULL	1	2016-07-17 15:07:53
1672	803	19	NULL	0.00000126	NULL	1	2016-07-17 15:07:53
1673	804	19	NULL	0.00000126	NULL	1	2016-07-17 15:07:53
1674	805	19	NULL	0.00000126	NULL	1	2016-07-17 15:07:53
1675	806	19	NULL	0.00000126	NULL	1	2016-07-17 15:07:53
1676	807	19	NULL	0.00000126	NULL	1	2016-07-17 15:07:53
1677	808	19	NULL	0.00000126	NULL	1	2016-07-17 15:07:53
1678	809	19	NULL	0.00000126	NULL	1	2016-07-17 15:07:53
1679	1622	19	NULL	0.00000126	NULL	1	2016-07-17 15:07:53
1680	1623	19	NULL	0.00000126	NULL	1	2016-07-17 15:07:53
1681	1624	19	NULL	0.00000126	NULL	1	2016-07-17 15:07:53
1682	1625	19	NULL	0.00000126	NULL	1	2016-07-17 15:07:53
1683	1626	19	NULL	0.00000126	NULL	1	2016-07-17 15:07:53
1684	1627	19	NULL	0.00000126	NULL	1	2016-07-17 15:07:53
1685	1628	19	NULL	0.00000126	NULL	1	2016-07-17 15:07:53
1686	1629	19	NULL	0.00000126	NULL	1	2016-07-17 15:07:53
1687	1630	19	NULL	0.00000126	NULL	1	2016-07-17 15:07:53
1688	810	19	NULL	0.00000126	NULL	1	2016-07-17 15:07:53
1689	811	19	NULL	0.00000126	NULL	1	2016-07-17 15:07:53
1690	812	19	NULL	0.00000126	NULL	1	2016-07-17 15:07:53
1691	295	1	NULL	0.0000013	NULL	1	2016-07-17 15:07:53
1692	296	1	NULL	0.0000013	NULL	1	2016-07-17 15:07:53
1693	297	1	NULL	0.0000013	NULL	1	2016-07-17 15:07:53
1694	298	1	NULL	0.0000013	NULL	1	2016-07-17 15:07:53
1695	299	1	NULL	0.0000013	NULL	1	2016-07-17 15:07:53
1696	300	1	NULL	0.0000013	NULL	1	2016-07-17 15:07:53
1697	301	1	NULL	0.0000013	NULL	1	2016-07-17 15:07:53
1698	304	1	NULL	0.0000013	NULL	1	2016-07-17 15:07:53
1699	2118	2	NULL	0.0000015	NULL	1	2016-07-17 15:07:53
1700	2119	2	NULL	0.0000015	NULL	1	2016-07-17 15:07:53
1701	2120	2	NULL	0.0000015	NULL	1	2016-07-17 15:07:53
1702	2121	2	NULL	0.0000015	NULL	1	2016-07-17 15:07:53
1703	1366	26	NULL	0.0000015	NULL	1	2016-07-17 15:07:53
1704	1367	26	NULL	0.0000015	NULL	1	2016-07-17 15:07:53
1705	1368	26	NULL	0.0000015	NULL	1	2016-07-17 15:07:53
1706	1369	26	NULL	0.0000015	NULL	1	2016-07-17 15:07:53
1707	1370	26	NULL	0.0000015	NULL	1	2016-07-17 15:07:53
1708	1371	26	NULL	0.0000015	NULL	1	2016-07-17 15:07:53
1709	1372	26	NULL	0.0000015	NULL	1	2016-07-17 15:07:53
1710	2122	32	NULL	0.0000015	NULL	1	2016-07-17 15:07:53
1711	2123	32	NULL	0.0000015	NULL	1	2016-07-17 15:07:53
1712	2124	32	NULL	0.0000015	NULL	1	2016-07-17 15:07:53
1713	2125	32	NULL	0.0000015	NULL	1	2016-07-17 15:07:53
1714	380	18	spherical	0.00000169	NULL	1	2016-07-17 15:07:53
1715	381	18	spherical	0.00000169	NULL	1	2016-07-17 15:07:53
1716	382	18	spherical	0.00000169	NULL	1	2016-07-17 15:07:53
1717	383	18	spherical	0.00000169	NULL	1	2016-07-17 15:07:53
1718	384	18	spherical	0.00000169	NULL	1	2016-07-17 15:07:53
1719	385	18	spherical	0.00000169	NULL	1	2016-07-17 15:07:53
1720	386	18	spherical	0.00000169	NULL	1	2016-07-17 15:07:53
1721	387	18	spherical	0.00000169	NULL	1	2016-07-17 15:07:53
1722	388	18	spherical	0.00000169	NULL	1	2016-07-17 15:07:53
1723	389	18	spherical	0.00000169	NULL	1	2016-07-17 15:07:53
1724	390	18	spherical	0.00000169	NULL	1	2016-07-17 15:07:53
1725	391	18	spherical	0.00000169	NULL	1	2016-07-17 15:07:53
1726	392	18	spherical	0.00000169	NULL	1	2016-07-17 15:07:53
1727	393	18	spherical	0.00000169	NULL	1	2016-07-17 15:07:53
1728	394	18	spherical	0.00000169	NULL	1	2016-07-17 15:07:53
1729	395	18	spherical	0.00000169	NULL	1	2016-07-17 15:07:53
1730	396	18	spherical	0.00000169	NULL	1	2016-07-17 15:07:53
1731	397	18	spherical	0.00000169	NULL	1	2016-07-17 15:07:53
1732	398	18	spherical	0.00000169	NULL	1	2016-07-17 15:07:53
1733	399	18	spherical	0.00000169	NULL	1	2016-07-17 15:07:53
1734	400	18	spherical	0.00000169	NULL	1	2016-07-17 15:07:53
1735	401	18	spherical	0.00000169	NULL	1	2016-07-17 15:07:53
1736	402	18	spherical	0.00000169	NULL	1	2016-07-17 15:07:53
1737	403	18	spherical	0.00000169	NULL	1	2016-07-17 15:07:53
1738	404	18	spherical	0.00000169	NULL	1	2016-07-17 15:07:53
1739	2455	18	spherical	0.00000169	NULL	1	2016-07-17 15:07:53
1740	2457	18	spherical	0.00000169	NULL	1	2016-07-17 15:07:53
1741	2459	18	spherical	0.00000169	NULL	1	2016-07-17 15:07:53
1742	2461	18	spherical	0.00000169	NULL	1	2016-07-17 15:07:53
1743	2463	18	spherical	0.00000169	NULL	1	2016-07-17 15:07:53
1744	2465	18	spherical	0.00000169	NULL	1	2016-07-17 15:07:53
1745	2467	18	spherical	0.00000169	NULL	1	2016-07-17 15:07:53
1746	2469	18	spherical	0.00000169	NULL	1	2016-07-17 15:07:53
1747	2471	18	spherical	0.00000169	NULL	1	2016-07-17 15:07:53
1748	2473	18	spherical	0.00000169	NULL	1	2016-07-17 15:07:53
1749	2475	18	spherical	0.00000169	NULL	1	2016-07-17 15:07:53
1750	2477	18	spherical	0.00000169	NULL	1	2016-07-17 15:07:53
1751	2479	18	spherical	0.00000169	NULL	1	2016-07-17 15:07:53
1752	2481	18	spherical	0.00000169	NULL	1	2016-07-17 15:07:53
1753	2483	18	spherical	0.00000169	NULL	1	2016-07-17 15:07:53
1754	2485	18	spherical	0.00000169	NULL	1	2016-07-17 15:07:53
1755	2487	18	spherical	0.00000169	NULL	1	2016-07-17 15:07:53
1756	556	43	NULL	0.0000017	NULL	1	2016-07-17 15:07:53
1757	557	43	NULL	0.0000017	NULL	1	2016-07-17 15:07:53
1758	558	43	NULL	0.0000017	NULL	1	2016-07-17 15:07:53
1759	559	43	NULL	0.0000017	NULL	1	2016-07-17 15:07:53
1760	560	43	NULL	0.0000017	NULL	1	2016-07-17 15:07:53
1761	561	43	NULL	0.0000017	NULL	1	2016-07-17 15:07:53
1762	562	43	NULL	0.0000017	NULL	1	2016-07-17 15:07:53
1763	568	43	NULL	0.0000017	NULL	1	2016-07-17 15:07:53
1764	569	43	NULL	0.0000017	NULL	1	2016-07-17 15:07:53
1765	570	43	NULL	0.0000017	NULL	1	2016-07-17 15:07:53
1766	571	43	NULL	0.0000017	NULL	1	2016-07-17 15:07:53
1767	572	43	NULL	0.0000017	NULL	1	2016-07-17 15:07:53
1768	573	43	NULL	0.0000017	NULL	1	2016-07-17 15:07:53
1769	574	43	NULL	0.0000017	NULL	1	2016-07-17 15:07:53
1770	575	43	NULL	0.0000017	NULL	1	2016-07-17 15:07:53
1771	576	43	NULL	0.0000017	NULL	1	2016-07-17 15:07:53
1772	577	43	NULL	0.0000017	NULL	1	2016-07-17 15:07:53
1773	578	43	NULL	0.0000017	NULL	1	2016-07-17 15:07:53
1774	579	43	NULL	0.0000017	NULL	1	2016-07-17 15:07:53
1775	649	69	NULL	0.0000018	NULL	1	2016-07-17 15:07:53
1776	668	69	NULL	0.0000018	NULL	1	2016-07-17 15:07:53
1777	669	69	NULL	0.0000018	NULL	1	2016-07-17 15:07:53
1778	670	69	NULL	0.0000018	NULL	1	2016-07-17 15:07:53
1779	671	69	NULL	0.0000018	NULL	1	2016-07-17 15:07:53
1780	672	69	NULL	0.0000018	NULL	1	2016-07-17 15:07:53
1781	673	69	NULL	0.0000018	NULL	1	2016-07-17 15:07:53
1782	674	69	NULL	0.0000018	NULL	1	2016-07-17 15:07:53
1783	675	69	NULL	0.0000018	NULL	1	2016-07-17 15:07:53
1784	676	69	NULL	0.0000018	NULL	1	2016-07-17 15:07:53
1785	677	69	NULL	0.0000018	NULL	1	2016-07-17 15:07:53
1786	678	69	NULL	0.0000018	NULL	1	2016-07-17 15:07:53
1787	679	69	NULL	0.0000018	NULL	1	2016-07-17 15:07:53
1788	2203	69	NULL	0.0000018	NULL	1	2016-07-17 15:07:53
1789	2204	69	NULL	0.0000018	NULL	1	2016-07-17 15:07:53
1790	2205	69	NULL	0.0000018	NULL	1	2016-07-17 15:07:53
1791	2206	69	NULL	0.0000018	NULL	1	2016-07-17 15:07:53
1792	2207	69	NULL	0.0000018	NULL	1	2016-07-17 15:07:53
1793	2208	69	NULL	0.0000018	NULL	1	2016-07-17 15:07:53
1794	2209	69	NULL	0.0000018	NULL	1	2016-07-17 15:07:53
1795	2210	69	NULL	0.0000018	NULL	1	2016-07-17 15:07:53
1796	2211	69	NULL	0.0000018	NULL	1	2016-07-17 15:07:53
1797	2212	69	NULL	0.0000018	NULL	1	2016-07-17 15:07:53
1798	2213	69	NULL	0.0000018	NULL	1	2016-07-17 15:07:53
1799	2214	69	NULL	0.0000018	NULL	1	2016-07-17 15:07:53
1800	2216	69	NULL	0.0000018	NULL	1	2016-07-17 15:07:53
1801	2217	69	NULL	0.0000018	NULL	1	2016-07-17 15:07:53
1802	2218	69	NULL	0.0000018	NULL	1	2016-07-17 15:07:53
1803	2219	69	NULL	0.0000018	NULL	1	2016-07-17 15:07:53
1804	2220	69	NULL	0.0000018	NULL	1	2016-07-17 15:07:53
1805	2221	69	NULL	0.0000018	NULL	1	2016-07-17 15:07:53
1806	2222	69	NULL	0.0000018	NULL	1	2016-07-17 15:07:53
1807	2223	69	NULL	0.0000018	NULL	1	2016-07-17 15:07:53
1808	2224	69	NULL	0.0000018	NULL	1	2016-07-17 15:07:53
1809	2225	69	NULL	0.0000018	NULL	1	2016-07-17 15:07:53
1810	2226	69	NULL	0.0000018	NULL	1	2016-07-17 15:07:53
1811	2227	69	NULL	0.0000018	NULL	1	2016-07-17 15:07:53
1812	2228	69	NULL	0.0000018	NULL	1	2016-07-17 15:07:53
1813	2229	69	NULL	0.0000018	NULL	1	2016-07-17 15:07:53
1814	2230	69	NULL	0.0000018	NULL	1	2016-07-17 15:07:53
1815	2231	69	NULL	0.0000018	NULL	1	2016-07-17 15:07:53
1816	2232	69	NULL	0.0000018	NULL	1	2016-07-17 15:07:53
1817	2233	69	NULL	0.0000018	NULL	1	2016-07-17 15:07:53
1818	2234	69	NULL	0.0000018	NULL	1	2016-07-17 15:07:53
1819	2235	69	NULL	0.0000018	NULL	1	2016-07-17 15:07:53
1820	2236	69	NULL	0.0000018	NULL	1	2016-07-17 15:07:53
1821	2244	69	NULL	0.000001866	NULL	1	2016-07-17 15:07:53
1822	2245	69	NULL	0.000001866	NULL	1	2016-07-17 15:07:53
1823	2246	69	NULL	0.000001866	NULL	1	2016-07-17 15:07:53
1824	2247	69	NULL	0.000001866	NULL	1	2016-07-17 15:07:53
1825	2248	69	NULL	0.000001866	NULL	1	2016-07-17 15:07:53
1826	2249	69	NULL	0.000001866	NULL	1	2016-07-17 15:07:53
1827	2250	69	NULL	0.000001866	NULL	1	2016-07-17 15:07:53
1828	2251	69	NULL	0.000001866	NULL	1	2016-07-17 15:07:53
1829	2252	69	NULL	0.000001866	NULL	1	2016-07-17 15:07:53
1830	2253	69	NULL	0.000001866	NULL	1	2016-07-17 15:07:53
1831	2254	69	NULL	0.000001866	NULL	1	2016-07-17 15:07:53
1832	2255	69	NULL	0.000001866	NULL	1	2016-07-17 15:07:53
1833	2256	69	NULL	0.000001866	NULL	1	2016-07-17 15:07:53
1834	1335	10	NULL	0.000002	NULL	1	2016-07-17 15:07:53
1835	1336	10	NULL	0.000002	NULL	1	2016-07-17 15:07:53
1836	1337	10	NULL	0.000002	NULL	1	2016-07-17 15:07:53
1837	1338	10	NULL	0.000002	NULL	1	2016-07-17 15:07:53
1838	1339	10	NULL	0.000002	NULL	1	2016-07-17 15:07:53
1839	167	27	NULL	0.000002	NULL	1	2016-07-17 15:07:53
1840	168	27	NULL	0.000002	NULL	1	2016-07-17 15:07:53
1841	169	27	NULL	0.000002	NULL	1	2016-07-17 15:07:53
1842	170	27	NULL	0.000002	NULL	1	2016-07-17 15:07:53
1843	171	27	NULL	0.000002	NULL	1	2016-07-17 15:07:53
1844	122	52	NULL	0.000002	NULL	1	2016-07-17 15:07:53
1845	123	52	NULL	0.000002	NULL	1	2016-07-17 15:07:53
1846	124	52	NULL	0.000002	NULL	1	2016-07-17 15:07:53
1847	125	52	NULL	0.000002	NULL	1	2016-07-17 15:07:53
1848	126	52	NULL	0.000002	NULL	1	2016-07-17 15:07:53
1849	127	52	NULL	0.000002	NULL	1	2016-07-17 15:07:53
1850	128	52	NULL	0.000002	NULL	1	2016-07-17 15:07:53
1851	129	52	NULL	0.000002	NULL	1	2016-07-17 15:07:53
1852	130	52	NULL	0.000002	NULL	1	2016-07-17 15:07:53
1853	131	52	NULL	0.000002	NULL	1	2016-07-17 15:07:53
1854	132	52	NULL	0.000002	NULL	1	2016-07-17 15:07:53
1855	133	52	NULL	0.000002	NULL	1	2016-07-17 15:07:53
1856	134	52	NULL	0.000002	NULL	1	2016-07-17 15:07:53
1857	135	52	NULL	0.000002	NULL	1	2016-07-17 15:07:53
1858	136	52	NULL	0.000002	NULL	1	2016-07-17 15:07:53
1859	137	52	NULL	0.000002	NULL	1	2016-07-17 15:07:53
1860	138	52	NULL	0.000002	NULL	1	2016-07-17 15:07:53
1861	139	52	NULL	0.000002	NULL	1	2016-07-17 15:07:53
1862	140	52	NULL	0.000002	NULL	1	2016-07-17 15:07:53
1863	141	52	NULL	0.000002	NULL	1	2016-07-17 15:07:53
1864	62	18	NULL	0.000002424	NULL	1	2016-07-17 15:07:53
1865	63	18	NULL	0.000002424	NULL	1	2016-07-17 15:07:53
1866	64	18	NULL	0.000002424	NULL	1	2016-07-17 15:07:53
1867	65	18	NULL	0.000002424	NULL	1	2016-07-17 15:07:53
1868	66	18	NULL	0.000002424	NULL	1	2016-07-17 15:07:53
1869	67	18	NULL	0.000002424	NULL	1	2016-07-17 15:07:53
1870	68	18	NULL	0.000002424	NULL	1	2016-07-17 15:07:53
1871	69	18	NULL	0.000002424	NULL	1	2016-07-17 15:07:53
1872	70	18	NULL	0.000002424	NULL	1	2016-07-17 15:07:53
1873	71	18	NULL	0.000002424	NULL	1	2016-07-17 15:07:53
1874	72	18	NULL	0.000002424	NULL	1	2016-07-17 15:07:53
1875	73	18	NULL	0.000002424	NULL	1	2016-07-17 15:07:53
1876	74	18	NULL	0.000002424	NULL	1	2016-07-17 15:07:53
1877	75	18	NULL	0.000002424	NULL	1	2016-07-17 15:07:53
1878	76	18	NULL	0.000002424	NULL	1	2016-07-17 15:07:53
1879	77	18	NULL	0.000002424	NULL	1	2016-07-17 15:07:53
1880	78	18	NULL	0.000002424	NULL	1	2016-07-17 15:07:53
1881	79	18	NULL	0.000002424	NULL	1	2016-07-17 15:07:53
1882	2720	1	NULL	0.0000025	NULL	1	2016-07-17 15:07:53
1883	2721	1	NULL	0.0000025	NULL	1	2016-07-17 15:07:53
1884	2722	1	NULL	0.0000025	NULL	1	2016-07-17 15:07:53
1885	2723	1	NULL	0.0000025	NULL	1	2016-07-17 15:07:53
1886	2724	1	NULL	0.0000025	NULL	1	2016-07-17 15:07:53
1887	2725	1	NULL	0.0000025	NULL	1	2016-07-17 15:07:53
1888	2726	1	NULL	0.0000025	NULL	1	2016-07-17 15:07:53
1889	2727	1	NULL	0.0000025	NULL	1	2016-07-17 15:07:53
1890	650	55	NULL	0.0000025	NULL	1	2016-07-17 15:07:53
1891	651	55	NULL	0.0000025	NULL	1	2016-07-17 15:07:53
1892	652	55	NULL	0.0000025	NULL	1	2016-07-17 15:07:53
1893	92	18	NULL	0.000003	NULL	1	2016-07-17 15:07:53
1894	93	18	NULL	0.000003	NULL	1	2016-07-17 15:07:53
1895	94	18	NULL	0.000003	NULL	1	2016-07-17 15:07:53
1896	95	18	NULL	0.000003	NULL	1	2016-07-17 15:07:53
1897	2674	18	NULL	0.000003	NULL	1	2016-07-17 15:07:53
1898	2675	18	NULL	0.000003	NULL	1	2016-07-17 15:07:53
1899	2676	18	NULL	0.000003	NULL	1	2016-07-17 15:07:53
1900	2677	18	NULL	0.000003	NULL	1	2016-07-17 15:07:53
1901	2069	1	spherical	0.0000033	NULL	1	2016-07-17 15:07:53
1902	2070	1	spherical	0.0000033	NULL	1	2016-07-17 15:07:53
1903	2071	1	spherical	0.0000033	NULL	1	2016-07-17 15:07:53
1904	1533	1	NULL	0.0000033	NULL	1	2016-07-17 15:07:53
1905	1534	1	NULL	0.0000033	NULL	1	2016-07-17 15:07:53
1906	1535	1	NULL	0.0000033	NULL	1	2016-07-17 15:07:53
1907	305	1	NULL	0.0000034	NULL	1	2016-07-17 15:07:53
1908	264	47	NULL	0.00000362	NULL	1	2016-07-17 15:07:53
1909	2454	18	spherical	0.0000039	NULL	1	2016-07-17 15:07:53
1910	2456	18	spherical	0.0000039	NULL	1	2016-07-17 15:07:53
1911	2458	18	spherical	0.0000039	NULL	1	2016-07-17 15:07:53
1912	2460	18	spherical	0.0000039	NULL	1	2016-07-17 15:07:53
1913	2462	18	spherical	0.0000039	NULL	1	2016-07-17 15:07:53
1914	2464	18	spherical	0.0000039	NULL	1	2016-07-17 15:07:53
1915	2466	18	spherical	0.0000039	NULL	1	2016-07-17 15:07:53
1916	2468	18	spherical	0.0000039	NULL	1	2016-07-17 15:07:53
1917	2470	18	spherical	0.0000039	NULL	1	2016-07-17 15:07:53
1918	2472	18	spherical	0.0000039	NULL	1	2016-07-17 15:07:53
1919	2474	18	spherical	0.0000039	NULL	1	2016-07-17 15:07:53
1920	2476	18	spherical	0.0000039	NULL	1	2016-07-17 15:07:53
1921	2478	18	spherical	0.0000039	NULL	1	2016-07-17 15:07:53
1922	2480	18	spherical	0.0000039	NULL	1	2016-07-17 15:07:53
1923	2482	18	spherical	0.0000039	NULL	1	2016-07-17 15:07:53
1924	2484	18	spherical	0.0000039	NULL	1	2016-07-17 15:07:53
1925	2486	18	spherical	0.0000039	NULL	1	2016-07-17 15:07:53
1926	754	19	NULL	0.000004	NULL	1	2016-07-17 15:07:53
1927	755	19	NULL	0.000004	NULL	1	2016-07-17 15:07:53
1928	756	19	NULL	0.000004	NULL	1	2016-07-17 15:07:53
1929	1545	52	NULL	0.000004	NULL	1	2016-07-17 15:07:53
1930	1546	52	NULL	0.000004	NULL	1	2016-07-17 15:07:53
1931	1547	52	NULL	0.000004	NULL	1	2016-07-17 15:07:53
1932	1548	52	NULL	0.000004	NULL	1	2016-07-17 15:07:53
1933	1549	52	NULL	0.000004	NULL	1	2016-07-17 15:07:53
1934	1550	52	NULL	0.000004	NULL	1	2016-07-17 15:07:53
1935	1551	52	NULL	0.000004	NULL	1	2016-07-17 15:07:53
1936	1552	52	NULL	0.000004	NULL	1	2016-07-17 15:07:53
1937	1553	52	NULL	0.000004	NULL	1	2016-07-17 15:07:53
1938	1554	52	NULL	0.000004	NULL	1	2016-07-17 15:07:53
1939	1555	52	NULL	0.000004	NULL	1	2016-07-17 15:07:53
1940	1556	52	NULL	0.000004	NULL	1	2016-07-17 15:07:53
1941	1557	52	NULL	0.000004	NULL	1	2016-07-17 15:07:53
1942	1558	52	NULL	0.000004	NULL	1	2016-07-17 15:07:53
1943	1559	52	NULL	0.000004	NULL	1	2016-07-17 15:07:53
1944	1560	52	NULL	0.000004	NULL	1	2016-07-17 15:07:53
1945	1561	52	NULL	0.000004	NULL	1	2016-07-17 15:07:53
1946	1562	52	NULL	0.000004	NULL	1	2016-07-17 15:07:53
1947	1563	52	NULL	0.000004	NULL	1	2016-07-17 15:07:53
1948	1564	52	NULL	0.000004	NULL	1	2016-07-17 15:07:53
1949	1565	52	NULL	0.000004	NULL	1	2016-07-17 15:07:53
1950	1566	52	NULL	0.000004	NULL	1	2016-07-17 15:07:53
1951	1567	52	NULL	0.000004	NULL	1	2016-07-17 15:07:53
1952	1568	52	NULL	0.000004	NULL	1	2016-07-17 15:07:53
1953	1569	52	NULL	0.000004	NULL	1	2016-07-17 15:07:53
1954	1570	52	NULL	0.000004	NULL	1	2016-07-17 15:07:53
1955	267	47	NULL	0.0000041	NULL	1	2016-07-17 15:07:53
1956	268	47	NULL	0.0000041	NULL	1	2016-07-17 15:07:53
1957	1032	33	NULL	0.00000458	NULL	1	2016-07-17 15:07:53
1958	1033	33	NULL	0.00000458	NULL	1	2016-07-17 15:07:53
1959	1034	33	NULL	0.00000458	NULL	1	2016-07-17 15:07:53
1960	1035	33	NULL	0.00000458	NULL	1	2016-07-17 15:07:53
1961	1813	1	NULL	0.000005	NULL	1	2016-07-17 15:07:53
1962	1814	1	NULL	0.000005	NULL	1	2016-07-17 15:07:53
1963	1815	1	NULL	0.000005	NULL	1	2016-07-17 15:07:53
1964	478	10	amorphous	0.000005	NULL	1	2016-07-17 15:07:53
1965	479	10	amorphous	0.000005	NULL	1	2016-07-17 15:07:53
1966	480	10	amorphous	0.000005	NULL	1	2016-07-17 15:07:53
1967	481	10	amorphous	0.000005	NULL	1	2016-07-17 15:07:53
1968	482	10	amorphous	0.000005	NULL	1	2016-07-17 15:07:53
1969	483	10	amorphous	0.000005	NULL	1	2016-07-17 15:07:53
1970	484	10	amorphous	0.000005	NULL	1	2016-07-17 15:07:53
1971	485	10	amorphous	0.000005	NULL	1	2016-07-17 15:07:53
1972	930	18	NULL	0.000005	NULL	1	2016-07-17 15:07:53
1973	1771	24	NULL	0.000005	NULL	1	2016-07-17 15:07:53
1974	1775	24	NULL	0.000005	NULL	1	2016-07-17 15:07:53
1975	1776	24	NULL	0.000005	NULL	1	2016-07-17 15:07:53
1976	1777	24	NULL	0.000005	NULL	1	2016-07-17 15:07:53
1977	760	71	NULL	0.000005	NULL	1	2016-07-17 15:07:53
1978	761	71	NULL	0.000005	NULL	1	2016-07-17 15:07:53
1979	762	71	NULL	0.000005	NULL	1	2016-07-17 15:07:53
1980	763	71	NULL	0.000005	NULL	1	2016-07-17 15:07:53
1981	764	71	NULL	0.000005	NULL	1	2016-07-17 15:07:53
1982	765	71	NULL	0.000005	NULL	1	2016-07-17 15:07:53
1983	766	71	NULL	0.000005	NULL	1	2016-07-17 15:07:53
1984	767	71	NULL	0.000005	NULL	1	2016-07-17 15:07:53
1985	349	25	NULL	0.0000051	NULL	1	2016-07-17 15:07:53
1986	350	25	NULL	0.0000051	NULL	1	2016-07-17 15:07:53
1987	351	25	NULL	0.0000051	NULL	1	2016-07-17 15:07:53
1988	352	25	NULL	0.0000051	NULL	1	2016-07-17 15:07:53
1989	353	25	NULL	0.0000051	NULL	1	2016-07-17 15:07:53
1990	354	25	NULL	0.0000051	NULL	1	2016-07-17 15:07:53
1991	1329	18	NULL	0.000006	NULL	1	2016-07-17 15:07:53
1992	1330	18	NULL	0.000006	NULL	1	2016-07-17 15:07:53
1993	1331	18	NULL	0.000006	NULL	1	2016-07-17 15:07:53
1994	1332	18	NULL	0.000006	NULL	1	2016-07-17 15:07:53
1995	1333	18	NULL	0.000006	NULL	1	2016-07-17 15:07:53
1996	1334	18	NULL	0.000006	NULL	1	2016-07-17 15:07:53
1997	265	47	NULL	0.00000639	NULL	1	2016-07-17 15:07:53
1998	266	47	NULL	0.00000639	NULL	1	2016-07-17 15:07:53
1999	279	49	amorphous	0.0000065	NULL	1	2016-07-17 15:07:53
2000	359	44	NULL	0.000007	NULL	1	2016-07-17 15:07:53
2001	360	44	NULL	0.000007	NULL	1	2016-07-17 15:07:53
2002	361	44	NULL	0.000007	NULL	1	2016-07-17 15:07:53
2003	362	44	NULL	0.000007	NULL	1	2016-07-17 15:07:53
2004	363	44	NULL	0.000007	NULL	1	2016-07-17 15:07:53
2005	364	44	NULL	0.000007	NULL	1	2016-07-17 15:07:53
2006	365	44	NULL	0.000007	NULL	1	2016-07-17 15:07:53
2007	366	44	NULL	0.000007	NULL	1	2016-07-17 15:07:53
2008	367	44	NULL	0.000007	NULL	1	2016-07-17 15:07:53
2009	368	44	NULL	0.000007	NULL	1	2016-07-17 15:07:53
2010	369	44	NULL	0.000007	NULL	1	2016-07-17 15:07:53
2011	370	44	NULL	0.000007	NULL	1	2016-07-17 15:07:53
2012	2728	60	NULL	0.000007	NULL	1	2016-07-17 15:07:53
2013	2729	60	NULL	0.000007	NULL	1	2016-07-17 15:07:53
2014	944	70	NULL	0.000007	NULL	1	2016-07-17 15:07:53
2015	945	70	NULL	0.000007	NULL	1	2016-07-17 15:07:53
2016	946	70	NULL	0.000007	NULL	1	2016-07-17 15:07:53
2017	947	70	NULL	0.000007	NULL	1	2016-07-17 15:07:53
2018	838	1	platelet	0.0000075	NULL	1	2016-07-17 15:10:01
2019	842	1	platelet	0.0000075	NULL	1	2016-07-17 15:10:01
2020	152	11	platelet	0.000008	0.000001	1	2016-07-17 15:10:01
2021	837	1	spherical	0.00001	NULL	1	2016-07-17 15:10:01
2022	841	1	spherical	0.00001	NULL	1	2016-07-17 15:10:01
2023	412	29	NULL	0.00001	NULL	1	2016-07-17 15:10:01
2024	1139	29	NULL	0.00001	NULL	1	2016-07-17 15:10:01
2025	1542	62	NULL	0.00001	NULL	1	2016-07-17 15:10:01
2026	1543	62	NULL	0.00001	NULL	1	2016-07-17 15:10:01
2027	1544	62	NULL	0.00001	NULL	1	2016-07-17 15:10:01
2028	1275	21	NULL	0.0000147	NULL	1	2016-07-17 15:10:01
2029	1276	21	NULL	0.0000147	NULL	1	2016-07-17 15:10:01
2030	1277	21	NULL	0.0000147	NULL	1	2016-07-17 15:10:01
2031	1278	21	NULL	0.0000147	NULL	1	2016-07-17 15:10:01
2032	1279	21	NULL	0.0000147	NULL	1	2016-07-17 15:10:01
2033	1280	21	NULL	0.0000147	NULL	1	2016-07-17 15:10:01
2034	1281	21	NULL	0.0000147	NULL	1	2016-07-17 15:10:01
2035	1282	21	NULL	0.0000147	NULL	1	2016-07-17 15:10:01
2036	1283	21	NULL	0.0000147	NULL	1	2016-07-17 15:10:01
2037	1284	21	NULL	0.0000147	NULL	1	2016-07-17 15:10:01
2038	1285	21	NULL	0.0000147	NULL	1	2016-07-17 15:10:01
2039	411	29	NULL	0.00002	NULL	1	2016-07-17 15:10:01
2040	929	29	NULL	0.00002	NULL	1	2016-07-17 15:10:01
2041	1140	29	NULL	0.00002	NULL	1	2016-07-17 15:10:01
2042	2373	29	NULL	0.00002	NULL	1	2016-07-17 15:10:01
2043	2374	29	NULL	0.00002	NULL	1	2016-07-17 15:10:01
2044	1730	41	fibrillar	0.00002	NULL	1	2016-07-17 15:10:01
2045	1731	41	fibrillar	0.00002	NULL	1	2016-07-17 15:10:01
2046	1732	41	fibrillar	0.00002	NULL	1	2016-07-17 15:10:01
2047	1733	41	fibrillar	0.00002	NULL	1	2016-07-17 15:10:01
2048	1734	41	fibrillar	0.00002	NULL	1	2016-07-17 15:10:01
2049	1735	41	fibrillar	0.00002	NULL	1	2016-07-17 15:10:01
2050	1736	41	fibrillar	0.00002	NULL	1	2016-07-17 15:10:01
2051	1737	41	fibrillar	0.00002	NULL	1	2016-07-17 15:10:01
2052	1738	41	fibrillar	0.00002	NULL	1	2016-07-17 15:10:01
2053	1739	41	fibrillar	0.00002	NULL	1	2016-07-17 15:10:01
2054	1740	41	fibrillar	0.00002	NULL	1	2016-07-17 15:10:01
2055	1741	41	fibrillar	0.00002	NULL	1	2016-07-17 15:10:01
2056	1742	41	fibrillar	0.00002	NULL	1	2016-07-17 15:10:01
2057	1743	41	fibrillar	0.00002	NULL	1	2016-07-17 15:10:01
2058	1744	41	fibrillar	0.00002	NULL	1	2016-07-17 15:10:01
2059	1745	41	fibrillar	0.00002	NULL	1	2016-07-17 15:10:01
2060	1746	41	fibrillar	0.00002	NULL	1	2016-07-17 15:10:01
2061	1747	41	fibrillar	0.00002	NULL	1	2016-07-17 15:10:01
2062	1748	41	fibrillar	0.00002	NULL	1	2016-07-17 15:10:01
2063	1749	41	fibrillar	0.00002	NULL	1	2016-07-17 15:10:01
2064	1750	41	fibrillar	0.00002	NULL	1	2016-07-17 15:10:01
2065	1751	41	fibrillar	0.00002	NULL	1	2016-07-17 15:10:01
2066	1752	41	fibrillar	0.00002	NULL	1	2016-07-17 15:10:01
2067	1753	41	fibrillar	0.00002	NULL	1	2016-07-17 15:10:01
2068	371	72	NULL	0.000022	NULL	1	2016-07-17 15:10:01
2069	972	21	spherical	0.0000338	NULL	1	2016-07-17 15:10:01
2070	973	21	spherical	0.0000338	NULL	1	2016-07-17 15:10:01
2071	974	21	spherical	0.0000338	NULL	1	2016-07-17 15:10:01
2072	975	21	spherical	0.0000338	NULL	1	2016-07-17 15:10:01
2073	976	21	spherical	0.0000338	NULL	1	2016-07-17 15:10:01
2074	977	21	spherical	0.0000338	NULL	1	2016-07-17 15:10:01
2075	978	21	spherical	0.0000338	NULL	1	2016-07-17 15:10:01
2076	979	21	spherical	0.0000338	NULL	1	2016-07-17 15:10:01
2077	980	21	spherical	0.0000338	NULL	1	2016-07-17 15:10:01
2078	1098	21	spherical	0.0000421	NULL	1	2016-07-17 15:10:01
2079	1099	21	spherical	0.0000421	NULL	1	2016-07-17 15:10:01
2080	1100	21	spherical	0.0000421	NULL	1	2016-07-17 15:10:01
2081	1101	21	spherical	0.0000421	NULL	1	2016-07-17 15:10:01
2082	1102	21	spherical	0.0000421	NULL	1	2016-07-17 15:10:01
2083	1103	21	spherical	0.0000421	NULL	1	2016-07-17 15:10:01
2084	1104	21	spherical	0.0000421	NULL	1	2016-07-17 15:10:01
2085	1105	21	spherical	0.0000421	NULL	1	2016-07-17 15:10:01
2086	1106	21	spherical	0.0000421	NULL	1	2016-07-17 15:10:01
2087	1107	21	spherical	0.0000421	NULL	1	2016-07-17 15:10:01
2088	1108	21	spherical	0.0000421	NULL	1	2016-07-17 15:10:01
2089	1109	21	spherical	0.0000421	NULL	1	2016-07-17 15:10:01
2090	911	29	NULL	0.000044	NULL	1	2016-07-17 15:10:01
2091	912	29	NULL	0.000044	NULL	1	2016-07-17 15:10:01
2092	913	29	NULL	0.000044	NULL	1	2016-07-17 15:10:01
2093	914	29	NULL	0.000044	NULL	1	2016-07-17 15:10:01
2094	915	29	NULL	0.000044	NULL	1	2016-07-17 15:10:01
2095	916	29	NULL	0.000044	NULL	1	2016-07-17 15:10:01
2096	926	29	NULL	0.000044	NULL	1	2016-07-17 15:10:01
2097	927	29	NULL	0.000044	NULL	1	2016-07-17 15:10:01
2098	928	29	NULL	0.000044	NULL	1	2016-07-17 15:10:01
2099	222	29	NULL	0.000045	NULL	1	2016-07-17 15:10:01
2100	223	29	NULL	0.000045	NULL	1	2016-07-17 15:10:01
2101	224	29	NULL	0.000045	NULL	1	2016-07-17 15:10:01
2102	435	40	dissolved	0.00005	NULL	1	2016-07-17 15:10:01
2103	436	40	dissolved	0.00005	NULL	1	2016-07-17 15:10:01
2104	1816	10	NULL	0.000064	NULL	1	2016-07-17 15:10:01
2105	1817	10	NULL	0.000064	NULL	1	2016-07-17 15:10:01
2106	1818	10	NULL	0.000064	NULL	1	2016-07-17 15:10:01
2107	1819	10	NULL	0.000064	NULL	1	2016-07-17 15:10:01
2108	1820	10	NULL	0.000064	NULL	1	2016-07-17 15:10:01
2109	1821	10	NULL	0.000064	NULL	1	2016-07-17 15:10:01
2110	1822	10	NULL	0.000064	NULL	1	2016-07-17 15:10:01
2111	1823	10	NULL	0.000064	NULL	1	2016-07-17 15:10:01
2112	1824	10	NULL	0.000064	NULL	1	2016-07-17 15:10:01
2113	2371	16	NULL	0.000065	NULL	1	2016-07-17 15:10:01
2114	1659	45	NULL	0.000074	NULL	1	2016-07-17 15:10:01
2115	1660	45	NULL	0.000074	NULL	1	2016-07-17 15:10:01
2116	1661	45	NULL	0.000074	NULL	1	2016-07-17 15:10:01
2117	1662	45	NULL	0.000074	NULL	1	2016-07-17 15:10:01
2118	1663	45	NULL	0.000074	NULL	1	2016-07-17 15:10:01
2119	934	8	NULL	0.000075	NULL	1	2016-07-17 15:10:01
2120	935	8	NULL	0.000075	NULL	1	2016-07-17 15:10:01
2121	936	8	NULL	0.000075	NULL	1	2016-07-17 15:10:01
2122	937	8	NULL	0.000075	NULL	1	2016-07-17 15:10:01
2123	938	8	NULL	0.000075	NULL	1	2016-07-17 15:10:01
2124	939	8	NULL	0.000075	NULL	1	2016-07-17 15:10:01
2125	940	8	NULL	0.000075	NULL	1	2016-07-17 15:10:01
2126	941	8	NULL	0.000075	NULL	1	2016-07-17 15:10:01
2127	942	8	NULL	0.000075	NULL	1	2016-07-17 15:10:01
2128	943	8	NULL	0.000075	NULL	1	2016-07-17 15:10:01
2129	1036	18	NULL	0.00015	NULL	1	2016-07-17 15:10:01
2130	1037	18	NULL	0.00015	NULL	1	2016-07-17 15:10:01
2131	1038	18	NULL	0.00015	NULL	1	2016-07-17 15:10:01
2132	1039	18	NULL	0.00015	NULL	1	2016-07-17 15:10:01
2133	1040	18	NULL	0.00015	NULL	1	2016-07-17 15:10:01
2134	1041	18	NULL	0.00015	NULL	1	2016-07-17 15:10:01
2135	1042	18	NULL	0.00015	NULL	1	2016-07-17 15:10:01
2136	1043	18	NULL	0.00015	NULL	1	2016-07-17 15:10:01
2137	1451	1	NULL	0.0004	NULL	1	2016-07-17 15:10:01
2138	1452	1	NULL	0.0004	NULL	1	2016-07-17 15:10:01
2139	1453	1	NULL	0.0004	NULL	1	2016-07-17 15:10:01
2140	1454	1	NULL	0.0004	NULL	1	2016-07-17 15:10:01
2141	275	1	NULL	NULL	NULL	1	2016-07-17 15:10:01
2142	110	1	NULL	NULL	NULL	1	2016-07-17 15:10:01
2143	111	1	NULL	NULL	NULL	1	2016-07-17 15:10:01
2144	112	1	NULL	NULL	NULL	1	2016-07-17 15:10:01
2145	113	1	NULL	NULL	NULL	1	2016-07-17 15:10:01
2146	114	1	NULL	NULL	NULL	1	2016-07-17 15:10:01
2147	115	1	NULL	NULL	NULL	1	2016-07-17 15:10:01
2148	116	1	NULL	NULL	NULL	1	2016-07-17 15:10:01
2149	117	1	NULL	NULL	NULL	1	2016-07-17 15:10:01
2150	118	1	NULL	NULL	NULL	1	2016-07-17 15:10:01
2151	119	1	NULL	NULL	NULL	1	2016-07-17 15:10:01
2152	120	1	NULL	NULL	NULL	1	2016-07-17 15:10:01
2153	121	1	NULL	NULL	NULL	1	2016-07-17 15:10:01
2154	280	1	NULL	NULL	NULL	1	2016-07-17 15:10:01
2155	281	1	NULL	NULL	NULL	1	2016-07-17 15:10:01
2156	283	1	NULL	NULL	NULL	1	2016-07-17 15:10:01
2157	284	1	NULL	NULL	NULL	1	2016-07-17 15:10:01
2158	285	1	NULL	NULL	NULL	1	2016-07-17 15:10:01
2159	286	1	NULL	NULL	NULL	1	2016-07-17 15:10:01
2160	904	1	NULL	NULL	NULL	1	2016-07-17 15:10:01
2161	905	1	NULL	NULL	NULL	1	2016-07-17 15:10:01
2162	906	1	NULL	NULL	NULL	1	2016-07-17 15:10:01
2163	907	1	NULL	NULL	NULL	1	2016-07-17 15:10:01
2164	908	1	NULL	NULL	NULL	1	2016-07-17 15:10:01
2165	1013	1	NULL	NULL	NULL	1	2016-07-17 15:10:01
2166	1014	1	NULL	NULL	NULL	1	2016-07-17 15:10:01
2167	1015	1	NULL	NULL	NULL	1	2016-07-17 15:10:01
2168	1016	1	NULL	NULL	NULL	1	2016-07-17 15:10:01
2169	1017	1	NULL	NULL	NULL	1	2016-07-17 15:10:01
2170	1018	1	NULL	NULL	NULL	1	2016-07-17 15:10:01
2171	1019	1	NULL	NULL	NULL	1	2016-07-17 15:10:01
2172	2528	1	NULL	NULL	NULL	1	2016-07-17 15:10:01
2173	2529	1	NULL	NULL	NULL	1	2016-07-17 15:10:01
2174	2530	1	NULL	NULL	NULL	1	2016-07-17 15:10:01
2175	2531	1	NULL	NULL	NULL	1	2016-07-17 15:10:01
2176	648	7	NULL	NULL	NULL	1	2016-07-17 15:10:01
2177	1299	10	NULL	NULL	NULL	1	2016-07-17 15:10:01
2178	1300	10	NULL	NULL	NULL	1	2016-07-17 15:10:01
2179	1910	10	NULL	NULL	NULL	1	2016-07-17 15:10:01
2180	1911	10	NULL	NULL	NULL	1	2016-07-17 15:10:01
2181	1152	12	NULL	NULL	NULL	1	2016-07-17 15:10:01
2182	1916	18	NULL	NULL	NULL	1	2016-07-17 15:10:01
2183	1917	18	NULL	NULL	NULL	1	2016-07-17 15:10:01
2184	1918	18	NULL	NULL	NULL	1	2016-07-17 15:10:01
2185	1919	18	NULL	NULL	NULL	1	2016-07-17 15:10:01
2186	213	18	NULL	NULL	NULL	1	2016-07-17 15:10:01
2187	214	18	NULL	NULL	NULL	1	2016-07-17 15:10:01
2188	215	18	NULL	NULL	NULL	1	2016-07-17 15:10:01
2189	216	18	NULL	NULL	NULL	1	2016-07-17 15:10:01
2190	217	18	NULL	NULL	NULL	1	2016-07-17 15:10:01
2191	218	18	NULL	NULL	NULL	1	2016-07-17 15:10:01
2192	219	18	NULL	NULL	NULL	1	2016-07-17 15:10:01
2193	220	18	NULL	NULL	NULL	1	2016-07-17 15:10:01
2194	221	18	NULL	NULL	NULL	1	2016-07-17 15:10:01
2195	282	18	NULL	NULL	NULL	1	2016-07-17 15:10:01
2196	287	18	NULL	NULL	NULL	1	2016-07-17 15:10:01
2197	288	18	NULL	NULL	NULL	1	2016-07-17 15:10:01
2198	289	18	NULL	NULL	NULL	1	2016-07-17 15:10:01
2199	306	18	NULL	NULL	NULL	1	2016-07-17 15:10:01
2200	307	18	NULL	NULL	NULL	1	2016-07-17 15:10:01
2201	308	18	NULL	NULL	NULL	1	2016-07-17 15:10:01
2202	309	18	NULL	NULL	NULL	1	2016-07-17 15:10:01
2203	310	18	NULL	NULL	NULL	1	2016-07-17 15:10:01
2204	311	18	NULL	NULL	NULL	1	2016-07-17 15:10:01
2205	312	18	NULL	NULL	NULL	1	2016-07-17 15:10:01
2206	313	18	NULL	NULL	NULL	1	2016-07-17 15:10:01
2207	314	18	NULL	NULL	NULL	1	2016-07-17 15:10:01
2208	315	18	NULL	NULL	NULL	1	2016-07-17 15:10:01
2209	316	18	NULL	NULL	NULL	1	2016-07-17 15:10:01
2210	317	18	NULL	NULL	NULL	1	2016-07-17 15:10:01
2211	318	18	NULL	NULL	NULL	1	2016-07-17 15:10:01
2212	319	18	NULL	NULL	NULL	1	2016-07-17 15:10:01
2213	320	18	NULL	NULL	NULL	1	2016-07-17 15:10:01
2214	321	18	NULL	NULL	NULL	1	2016-07-17 15:10:01
2215	322	18	NULL	NULL	NULL	1	2016-07-17 15:10:01
2216	323	18	NULL	NULL	NULL	1	2016-07-17 15:10:01
2217	324	18	NULL	NULL	NULL	1	2016-07-17 15:10:01
2218	325	18	NULL	NULL	NULL	1	2016-07-17 15:10:01
2219	326	18	NULL	NULL	NULL	1	2016-07-17 15:10:01
2220	327	18	NULL	NULL	NULL	1	2016-07-17 15:10:01
2221	328	18	NULL	NULL	NULL	1	2016-07-17 15:10:01
2222	375	18	NULL	NULL	NULL	1	2016-07-17 15:10:01
2223	376	18	NULL	NULL	NULL	1	2016-07-17 15:10:01
2224	377	18	NULL	NULL	NULL	1	2016-07-17 15:10:01
2225	378	18	NULL	NULL	NULL	1	2016-07-17 15:10:01
2226	379	18	NULL	NULL	NULL	1	2016-07-17 15:10:01
2227	459	18	NULL	NULL	NULL	1	2016-07-17 15:10:01
2228	460	18	NULL	NULL	NULL	1	2016-07-17 15:10:01
2229	461	18	NULL	NULL	NULL	1	2016-07-17 15:10:01
2230	462	18	NULL	NULL	NULL	1	2016-07-17 15:10:01
2231	463	18	NULL	NULL	NULL	1	2016-07-17 15:10:01
2232	464	18	NULL	NULL	NULL	1	2016-07-17 15:10:01
2233	465	18	NULL	NULL	NULL	1	2016-07-17 15:10:01
2234	466	18	NULL	NULL	NULL	1	2016-07-17 15:10:01
2235	467	18	NULL	NULL	NULL	1	2016-07-17 15:10:01
2236	468	18	NULL	NULL	NULL	1	2016-07-17 15:10:01
2237	469	18	NULL	NULL	NULL	1	2016-07-17 15:10:01
2238	948	18	NULL	NULL	NULL	1	2016-07-17 15:10:01
2239	949	18	NULL	NULL	NULL	1	2016-07-17 15:10:01
2240	950	18	NULL	NULL	NULL	1	2016-07-17 15:10:01
2241	951	18	NULL	NULL	NULL	1	2016-07-17 15:10:01
2242	952	18	NULL	NULL	NULL	1	2016-07-17 15:10:01
2243	953	18	NULL	NULL	NULL	1	2016-07-17 15:10:01
2244	954	18	NULL	NULL	NULL	1	2016-07-17 15:10:01
2245	955	18	NULL	NULL	NULL	1	2016-07-17 15:10:01
2246	956	18	NULL	NULL	NULL	1	2016-07-17 15:10:01
2247	981	18	NULL	NULL	NULL	1	2016-07-17 15:10:01
2248	984	18	NULL	NULL	NULL	1	2016-07-17 15:10:01
2249	987	18	NULL	NULL	NULL	1	2016-07-17 15:10:01
2250	990	18	NULL	NULL	NULL	1	2016-07-17 15:10:01
2251	993	18	NULL	NULL	NULL	1	2016-07-17 15:10:01
2252	996	18	NULL	NULL	NULL	1	2016-07-17 15:10:01
2253	999	18	NULL	NULL	NULL	1	2016-07-17 15:10:01
2254	1002	18	NULL	NULL	NULL	1	2016-07-17 15:10:01
2255	1005	18	NULL	NULL	NULL	1	2016-07-17 15:10:01
2256	1074	18	NULL	NULL	NULL	1	2016-07-17 15:10:01
2257	1075	18	NULL	NULL	NULL	1	2016-07-17 15:10:01
2258	1076	18	NULL	NULL	NULL	1	2016-07-17 15:10:01
2259	1345	18	NULL	NULL	NULL	1	2016-07-17 15:10:01
2260	1346	18	NULL	NULL	NULL	1	2016-07-17 15:10:01
2261	1347	18	NULL	NULL	NULL	1	2016-07-17 15:10:01
2262	1348	18	NULL	NULL	NULL	1	2016-07-17 15:10:01
2263	1349	18	NULL	NULL	NULL	1	2016-07-17 15:10:01
2264	2298	18	NULL	NULL	NULL	1	2016-07-17 15:10:01
2265	2299	18	NULL	NULL	NULL	1	2016-07-17 15:10:01
2266	2300	18	NULL	NULL	NULL	1	2016-07-17 15:10:01
2267	2301	18	NULL	NULL	NULL	1	2016-07-17 15:10:01
2268	2302	18	NULL	NULL	NULL	1	2016-07-17 15:10:01
2269	2303	18	NULL	NULL	NULL	1	2016-07-17 15:10:01
2270	2304	18	NULL	NULL	NULL	1	2016-07-17 15:10:01
2271	2305	18	NULL	NULL	NULL	1	2016-07-17 15:10:01
2272	2306	18	NULL	NULL	NULL	1	2016-07-17 15:10:01
2273	2307	18	NULL	NULL	NULL	1	2016-07-17 15:10:01
2274	2308	18	NULL	NULL	NULL	1	2016-07-17 15:10:01
2275	2309	18	NULL	NULL	NULL	1	2016-07-17 15:10:01
2276	2310	18	NULL	NULL	NULL	1	2016-07-17 15:10:01
2277	2314	18	NULL	NULL	NULL	1	2016-07-17 15:10:01
2278	2318	18	NULL	NULL	NULL	1	2016-07-17 15:10:01
2279	2322	18	NULL	NULL	NULL	1	2016-07-17 15:10:01
2280	2326	18	NULL	NULL	NULL	1	2016-07-17 15:10:01
2281	2330	18	NULL	NULL	NULL	1	2016-07-17 15:10:01
2282	2334	18	NULL	NULL	NULL	1	2016-07-17 15:10:01
2283	2338	18	NULL	NULL	NULL	1	2016-07-17 15:10:01
2284	2342	18	NULL	NULL	NULL	1	2016-07-17 15:10:01
2285	2346	18	NULL	NULL	NULL	1	2016-07-17 15:10:01
2286	2350	18	NULL	NULL	NULL	1	2016-07-17 15:10:01
2287	2354	18	NULL	NULL	NULL	1	2016-07-17 15:10:01
2288	2376	18	NULL	NULL	NULL	1	2016-07-17 15:10:01
2289	2377	18	NULL	NULL	NULL	1	2016-07-17 15:10:01
2290	2378	18	NULL	NULL	NULL	1	2016-07-17 15:10:01
2291	2379	18	NULL	NULL	NULL	1	2016-07-17 15:10:01
2292	2383	18	NULL	NULL	NULL	1	2016-07-17 15:10:01
2293	2384	18	NULL	NULL	NULL	1	2016-07-17 15:10:01
2294	2385	18	NULL	NULL	NULL	1	2016-07-17 15:10:01
2295	2403	18	NULL	NULL	NULL	1	2016-07-17 15:10:01
2296	2449	18	NULL	NULL	NULL	1	2016-07-17 15:10:01
2297	2450	18	NULL	NULL	NULL	1	2016-07-17 15:10:01
2298	2451	18	NULL	NULL	NULL	1	2016-07-17 15:10:01
2299	2452	18	NULL	NULL	NULL	1	2016-07-17 15:10:01
2300	2453	18	NULL	NULL	NULL	1	2016-07-17 15:10:01
2301	2688	18	NULL	NULL	NULL	1	2016-07-17 15:10:01
2302	2689	18	NULL	NULL	NULL	1	2016-07-17 15:10:01
2303	2690	18	NULL	NULL	NULL	1	2016-07-17 15:10:01
2304	2691	18	NULL	NULL	NULL	1	2016-07-17 15:10:01
2305	2692	18	NULL	NULL	NULL	1	2016-07-17 15:10:01
2306	2693	18	NULL	NULL	NULL	1	2016-07-17 15:10:01
2307	2694	18	NULL	NULL	NULL	1	2016-07-17 15:10:01
2308	2695	18	NULL	NULL	NULL	1	2016-07-17 15:10:01
2309	2696	18	NULL	NULL	NULL	1	2016-07-17 15:10:01
2310	142	19	NULL	NULL	NULL	1	2016-07-17 15:10:01
2311	143	19	NULL	NULL	NULL	1	2016-07-17 15:10:01
2312	144	19	NULL	NULL	NULL	1	2016-07-17 15:10:01
2313	145	19	NULL	NULL	NULL	1	2016-07-17 15:10:01
2314	146	19	NULL	NULL	NULL	1	2016-07-17 15:10:01
2315	147	19	NULL	NULL	NULL	1	2016-07-17 15:10:01
2316	148	19	NULL	NULL	NULL	1	2016-07-17 15:10:01
2317	159	19	NULL	NULL	NULL	1	2016-07-17 15:10:01
2318	160	19	NULL	NULL	NULL	1	2016-07-17 15:10:01
2319	355	19	NULL	NULL	NULL	1	2016-07-17 15:10:01
2320	356	19	NULL	NULL	NULL	1	2016-07-17 15:10:01
2321	357	19	NULL	NULL	NULL	1	2016-07-17 15:10:01
2322	358	19	NULL	NULL	NULL	1	2016-07-17 15:10:01
2323	1012	19	NULL	NULL	NULL	1	2016-07-17 15:10:01
2324	1758	19	NULL	NULL	NULL	1	2016-07-17 15:10:01
2325	1759	19	NULL	NULL	NULL	1	2016-07-17 15:10:01
2326	1760	19	NULL	NULL	NULL	1	2016-07-17 15:10:01
2327	1761	19	NULL	NULL	NULL	1	2016-07-17 15:10:01
2328	1762	19	NULL	NULL	NULL	1	2016-07-17 15:10:01
2329	1763	19	NULL	NULL	NULL	1	2016-07-17 15:10:01
2330	1764	19	NULL	NULL	NULL	1	2016-07-17 15:10:01
2331	1765	19	NULL	NULL	NULL	1	2016-07-17 15:10:01
2332	1766	19	NULL	NULL	NULL	1	2016-07-17 15:10:01
2333	1767	19	NULL	NULL	NULL	1	2016-07-17 15:10:01
2334	1768	19	NULL	NULL	NULL	1	2016-07-17 15:10:01
2335	1769	19	NULL	NULL	NULL	1	2016-07-17 15:10:01
2336	1770	19	NULL	NULL	NULL	1	2016-07-17 15:10:01
2337	344	21	NULL	NULL	NULL	1	2016-07-17 15:10:01
2338	345	21	NULL	NULL	NULL	1	2016-07-17 15:10:01
2339	346	21	NULL	NULL	NULL	1	2016-07-17 15:10:01
2340	347	21	NULL	NULL	NULL	1	2016-07-17 15:10:01
2341	348	21	NULL	NULL	NULL	1	2016-07-17 15:10:01
2342	957	21	NULL	NULL	NULL	1	2016-07-17 15:10:01
2343	958	21	NULL	NULL	NULL	1	2016-07-17 15:10:01
2344	959	21	NULL	NULL	NULL	1	2016-07-17 15:10:01
2345	960	21	NULL	NULL	NULL	1	2016-07-17 15:10:01
2346	961	21	NULL	NULL	NULL	1	2016-07-17 15:10:01
2347	962	21	NULL	NULL	NULL	1	2016-07-17 15:10:01
2348	963	21	NULL	NULL	NULL	1	2016-07-17 15:10:01
2349	964	21	NULL	NULL	NULL	1	2016-07-17 15:10:01
2350	965	21	NULL	NULL	NULL	1	2016-07-17 15:10:01
2351	966	21	NULL	NULL	NULL	1	2016-07-17 15:10:01
2352	967	21	NULL	NULL	NULL	1	2016-07-17 15:10:01
2353	968	21	NULL	NULL	NULL	1	2016-07-17 15:10:01
2354	969	21	NULL	NULL	NULL	1	2016-07-17 15:10:01
2355	970	21	NULL	NULL	NULL	1	2016-07-17 15:10:01
2356	971	21	NULL	NULL	NULL	1	2016-07-17 15:10:01
2357	2282	21	NULL	NULL	NULL	1	2016-07-17 15:10:01
2358	2283	21	NULL	NULL	NULL	1	2016-07-17 15:10:01
2359	2284	21	NULL	NULL	NULL	1	2016-07-17 15:10:01
2360	2285	21	NULL	NULL	NULL	1	2016-07-17 15:10:01
2361	2286	21	NULL	NULL	NULL	1	2016-07-17 15:10:01
2362	2287	21	NULL	NULL	NULL	1	2016-07-17 15:10:01
2363	273	24	NULL	NULL	NULL	1	2016-07-17 15:10:01
2364	274	24	NULL	NULL	NULL	1	2016-07-17 15:10:01
2365	1951	24	NULL	NULL	NULL	1	2016-07-17 15:10:01
2366	1952	24	NULL	NULL	NULL	1	2016-07-17 15:10:01
2367	1953	24	NULL	NULL	NULL	1	2016-07-17 15:10:01
2368	1954	24	NULL	NULL	NULL	1	2016-07-17 15:10:01
2369	1955	24	NULL	NULL	NULL	1	2016-07-17 15:10:01
2370	1956	24	NULL	NULL	NULL	1	2016-07-17 15:10:01
2371	1957	24	NULL	NULL	NULL	1	2016-07-17 15:10:01
2372	1958	24	NULL	NULL	NULL	1	2016-07-17 15:10:01
2373	1959	24	NULL	NULL	NULL	1	2016-07-17 15:10:01
2374	1395	25	NULL	NULL	NULL	1	2016-07-17 15:10:01
2375	1396	25	NULL	NULL	NULL	1	2016-07-17 15:10:01
2376	1397	25	NULL	NULL	NULL	1	2016-07-17 15:10:01
2377	1398	25	NULL	NULL	NULL	1	2016-07-17 15:10:01
2378	1399	25	NULL	NULL	NULL	1	2016-07-17 15:10:01
2379	1400	25	NULL	NULL	NULL	1	2016-07-17 15:10:01
2380	1401	25	NULL	NULL	NULL	1	2016-07-17 15:10:01
2381	1402	25	NULL	NULL	NULL	1	2016-07-17 15:10:01
2382	1403	25	NULL	NULL	NULL	1	2016-07-17 15:10:01
2383	1404	25	NULL	NULL	NULL	1	2016-07-17 15:10:01
2384	1405	25	NULL	NULL	NULL	1	2016-07-17 15:10:01
2385	1406	25	NULL	NULL	NULL	1	2016-07-17 15:10:01
2386	1407	25	NULL	NULL	NULL	1	2016-07-17 15:10:01
2387	1408	25	NULL	NULL	NULL	1	2016-07-17 15:10:01
2388	1409	25	NULL	NULL	NULL	1	2016-07-17 15:10:01
2389	1410	25	NULL	NULL	NULL	1	2016-07-17 15:10:01
2390	1411	25	NULL	NULL	NULL	1	2016-07-17 15:10:01
2391	1412	25	NULL	NULL	NULL	1	2016-07-17 15:10:01
2392	1413	25	NULL	NULL	NULL	1	2016-07-17 15:10:01
2393	1414	25	NULL	NULL	NULL	1	2016-07-17 15:10:01
2394	1415	25	NULL	NULL	NULL	1	2016-07-17 15:10:01
2395	1416	25	NULL	NULL	NULL	1	2016-07-17 15:10:01
2396	1417	25	NULL	NULL	NULL	1	2016-07-17 15:10:01
2397	1946	25	spherical	NULL	NULL	1	2016-07-17 15:10:01
2398	1947	25	spherical	NULL	NULL	1	2016-07-17 15:10:01
2399	1948	25	spherical	NULL	NULL	1	2016-07-17 15:10:01
2400	1949	25	spherical	NULL	NULL	1	2016-07-17 15:10:01
2401	1950	25	spherical	NULL	NULL	1	2016-07-17 15:10:01
2402	1507	25	NULL	NULL	NULL	1	2016-07-17 15:10:01
2403	1508	25	NULL	NULL	NULL	1	2016-07-17 15:10:01
2404	1509	25	NULL	NULL	NULL	1	2016-07-17 15:10:01
2405	1510	25	NULL	NULL	NULL	1	2016-07-17 15:10:01
2406	1511	25	NULL	NULL	NULL	1	2016-07-17 15:10:01
2407	1512	25	NULL	NULL	NULL	1	2016-07-17 15:10:01
2408	1513	25	NULL	NULL	NULL	1	2016-07-17 15:10:01
2409	1514	25	NULL	NULL	NULL	1	2016-07-17 15:10:01
2410	1515	25	NULL	NULL	NULL	1	2016-07-17 15:10:01
2411	1516	25	NULL	NULL	NULL	1	2016-07-17 15:10:01
2412	1517	25	NULL	NULL	NULL	1	2016-07-17 15:10:01
2413	1518	25	NULL	NULL	NULL	1	2016-07-17 15:10:01
2414	1519	25	NULL	NULL	NULL	1	2016-07-17 15:10:01
2415	1520	25	NULL	NULL	NULL	1	2016-07-17 15:10:01
2416	1521	25	NULL	NULL	NULL	1	2016-07-17 15:10:01
2417	1522	25	NULL	NULL	NULL	1	2016-07-17 15:10:01
2418	1523	25	NULL	NULL	NULL	1	2016-07-17 15:10:01
2419	1524	25	NULL	NULL	NULL	1	2016-07-17 15:10:01
2420	1525	25	NULL	NULL	NULL	1	2016-07-17 15:10:01
2421	1526	25	NULL	NULL	NULL	1	2016-07-17 15:10:01
2422	1527	25	NULL	NULL	NULL	1	2016-07-17 15:10:01
2423	1528	25	NULL	NULL	NULL	1	2016-07-17 15:10:01
2424	1529	25	NULL	NULL	NULL	1	2016-07-17 15:10:01
2425	1811	26	NULL	NULL	NULL	1	2016-07-17 15:10:01
2426	1812	26	NULL	NULL	NULL	1	2016-07-17 15:10:01
2427	2448	26	NULL	NULL	NULL	1	2016-07-17 15:10:01
2428	2156	27	NULL	NULL	NULL	1	2016-07-17 15:10:01
2429	2157	27	NULL	NULL	NULL	1	2016-07-17 15:10:01
2430	2158	27	NULL	NULL	NULL	1	2016-07-17 15:10:01
2431	2159	27	NULL	NULL	NULL	1	2016-07-17 15:10:01
2432	2160	27	NULL	NULL	NULL	1	2016-07-17 15:10:01
2433	2161	27	NULL	NULL	NULL	1	2016-07-17 15:10:01
2434	2162	27	NULL	NULL	NULL	1	2016-07-17 15:10:01
2435	917	28	NULL	NULL	NULL	1	2016-07-17 15:10:01
2436	918	28	NULL	NULL	NULL	1	2016-07-17 15:10:01
2437	919	28	NULL	NULL	NULL	1	2016-07-17 15:10:01
2438	920	28	NULL	NULL	NULL	1	2016-07-17 15:10:01
2439	921	28	NULL	NULL	NULL	1	2016-07-17 15:10:01
2440	922	28	NULL	NULL	NULL	1	2016-07-17 15:10:01
2441	923	28	NULL	NULL	NULL	1	2016-07-17 15:10:01
2442	924	28	NULL	NULL	NULL	1	2016-07-17 15:10:01
2443	925	28	NULL	NULL	NULL	1	2016-07-17 15:10:01
2444	2375	28	NULL	NULL	NULL	1	2016-07-17 15:10:01
2445	2380	28	NULL	NULL	NULL	1	2016-07-17 15:10:01
2446	2381	28	NULL	NULL	NULL	1	2016-07-17 15:10:01
2447	2382	28	NULL	NULL	NULL	1	2016-07-17 15:10:01
2448	1133	32	NULL	NULL	NULL	1	2016-07-17 15:10:01
2449	1134	32	NULL	NULL	NULL	1	2016-07-17 15:10:01
2450	1135	32	NULL	NULL	NULL	1	2016-07-17 15:10:01
2451	1705	33	NULL	NULL	NULL	1	2016-07-17 15:10:01
2452	1706	33	NULL	NULL	NULL	1	2016-07-17 15:10:01
2453	261	35	NULL	NULL	NULL	1	2016-07-17 15:10:01
2454	262	35	NULL	NULL	NULL	1	2016-07-17 15:10:01
2455	263	35	NULL	NULL	NULL	1	2016-07-17 15:10:01
2456	2430	35	NULL	NULL	NULL	1	2016-07-17 15:10:01
2457	2431	35	NULL	NULL	NULL	1	2016-07-17 15:10:01
2458	2432	35	NULL	NULL	NULL	1	2016-07-17 15:10:01
2459	2433	35	NULL	NULL	NULL	1	2016-07-17 15:10:01
2460	1700	36	NULL	NULL	NULL	1	2016-07-17 15:10:01
2461	1701	36	NULL	NULL	NULL	1	2016-07-17 15:10:01
2462	1702	36	NULL	NULL	NULL	1	2016-07-17 15:10:01
2463	1703	36	NULL	NULL	NULL	1	2016-07-17 15:10:01
2464	827	37	NULL	NULL	NULL	1	2016-07-17 15:10:01
2465	831	37	NULL	NULL	NULL	1	2016-07-17 15:10:01
2466	2709	38	NULL	NULL	NULL	1	2016-07-17 15:10:01
2467	2710	38	NULL	NULL	NULL	1	2016-07-17 15:10:01
2468	2711	38	NULL	NULL	NULL	1	2016-07-17 15:10:01
2469	2712	38	NULL	NULL	NULL	1	2016-07-17 15:10:01
2470	2713	38	NULL	NULL	NULL	1	2016-07-17 15:10:01
2471	2714	38	NULL	NULL	NULL	1	2016-07-17 15:10:01
2472	2715	38	NULL	NULL	NULL	1	2016-07-17 15:10:01
2473	2716	38	NULL	NULL	NULL	1	2016-07-17 15:10:01
2474	2717	38	NULL	NULL	NULL	1	2016-07-17 15:10:01
2475	2718	38	NULL	NULL	NULL	1	2016-07-17 15:10:01
2476	2427	39	NULL	NULL	NULL	1	2016-07-17 15:10:01
2477	2428	39	NULL	NULL	NULL	1	2016-07-17 15:10:01
2478	2429	39	NULL	NULL	NULL	1	2016-07-17 15:10:01
2479	2438	39	NULL	NULL	NULL	1	2016-07-17 15:10:01
2480	269	41	NULL	NULL	NULL	1	2016-07-17 15:10:01
2481	270	41	NULL	NULL	NULL	1	2016-07-17 15:10:01
2482	271	41	NULL	NULL	NULL	1	2016-07-17 15:10:01
2483	272	41	NULL	NULL	NULL	1	2016-07-17 15:10:01
2484	1575	41	NULL	NULL	NULL	1	2016-07-17 15:10:01
2485	1576	41	NULL	NULL	NULL	1	2016-07-17 15:10:01
2486	1577	41	NULL	NULL	NULL	1	2016-07-17 15:10:01
2487	1712	41	NULL	NULL	NULL	1	2016-07-17 15:10:01
2488	1713	41	NULL	NULL	NULL	1	2016-07-17 15:10:01
2489	1714	41	NULL	NULL	NULL	1	2016-07-17 15:10:01
2490	2434	42	NULL	NULL	NULL	1	2016-07-17 15:10:01
2491	2435	42	NULL	NULL	NULL	1	2016-07-17 15:10:01
2492	2436	42	NULL	NULL	NULL	1	2016-07-17 15:10:01
2493	2437	42	NULL	NULL	NULL	1	2016-07-17 15:10:01
2494	153	50	NULL	NULL	NULL	1	2016-07-17 15:10:01
2495	154	50	NULL	NULL	NULL	1	2016-07-17 15:10:01
2496	155	50	NULL	NULL	NULL	1	2016-07-17 15:10:01
2497	156	50	NULL	NULL	NULL	1	2016-07-17 15:10:01
2498	157	50	NULL	NULL	NULL	1	2016-07-17 15:10:01
2499	158	50	NULL	NULL	NULL	1	2016-07-17 15:10:01
2500	2288	50	NULL	NULL	NULL	1	2016-07-17 15:10:01
2501	2289	50	NULL	NULL	NULL	1	2016-07-17 15:10:01
2502	2290	50	NULL	NULL	NULL	1	2016-07-17 15:10:01
2503	2291	50	NULL	NULL	NULL	1	2016-07-17 15:10:01
2504	2292	50	NULL	NULL	NULL	1	2016-07-17 15:10:01
2505	2293	50	NULL	NULL	NULL	1	2016-07-17 15:10:01
2506	2294	50	NULL	NULL	NULL	1	2016-07-17 15:10:01
2507	2295	50	NULL	NULL	NULL	1	2016-07-17 15:10:01
2508	2296	50	NULL	NULL	NULL	1	2016-07-17 15:10:01
2509	2297	50	NULL	NULL	NULL	1	2016-07-17 15:10:01
2510	684	53	NULL	NULL	NULL	1	2016-07-17 15:10:01
2511	685	53	NULL	NULL	NULL	1	2016-07-17 15:10:01
2512	686	53	NULL	NULL	NULL	1	2016-07-17 15:10:01
2513	687	53	NULL	NULL	NULL	1	2016-07-17 15:10:01
2514	688	53	NULL	NULL	NULL	1	2016-07-17 15:10:01
2515	689	53	NULL	NULL	NULL	1	2016-07-17 15:10:01
2516	690	53	NULL	NULL	NULL	1	2016-07-17 15:10:01
2517	691	53	NULL	NULL	NULL	1	2016-07-17 15:10:01
2518	692	53	NULL	NULL	NULL	1	2016-07-17 15:10:01
2519	693	53	NULL	NULL	NULL	1	2016-07-17 15:10:01
2520	605	59	NULL	NULL	NULL	1	2016-07-17 15:10:01
2521	606	59	NULL	NULL	NULL	1	2016-07-17 15:10:01
2522	607	59	NULL	NULL	NULL	1	2016-07-17 15:10:01
2523	2495	64	NULL	NULL	NULL	1	2016-07-17 15:10:01
2524	2496	64	NULL	NULL	NULL	1	2016-07-17 15:10:01
2525	2497	64	NULL	NULL	NULL	1	2016-07-17 15:10:01
2526	2498	64	NULL	NULL	NULL	1	2016-07-17 15:10:01
2527	2499	64	NULL	NULL	NULL	1	2016-07-17 15:10:01
2528	2500	64	NULL	NULL	NULL	1	2016-07-17 15:10:01
2529	2501	64	NULL	NULL	NULL	1	2016-07-17 15:10:01
2530	2502	64	NULL	NULL	NULL	1	2016-07-17 15:10:01
2531	2503	64	NULL	NULL	NULL	1	2016-07-17 15:10:01
2532	2504	64	NULL	NULL	NULL	1	2016-07-17 15:10:01
2533	2505	64	NULL	NULL	NULL	1	2016-07-17 15:10:01
2534	2506	64	NULL	NULL	NULL	1	2016-07-17 15:10:01
2535	2390	65	NULL	NULL	NULL	1	2016-07-17 15:10:01
2536	2391	65	NULL	NULL	NULL	1	2016-07-17 15:10:01
2537	2392	65	NULL	NULL	NULL	1	2016-07-17 15:10:01
2538	2393	65	NULL	NULL	NULL	1	2016-07-17 15:10:01
2539	2394	65	NULL	NULL	NULL	1	2016-07-17 15:10:01
2540	2395	65	NULL	NULL	NULL	1	2016-07-17 15:10:01
2541	2396	65	NULL	NULL	NULL	1	2016-07-17 15:10:01
2542	2397	65	NULL	NULL	NULL	1	2016-07-17 15:10:01
2543	2398	65	NULL	NULL	NULL	1	2016-07-17 15:10:01
2544	2399	65	NULL	NULL	NULL	1	2016-07-17 15:10:01
2545	1025	68	NULL	NULL	NULL	1	2016-07-17 15:10:01
2546	1026	68	NULL	NULL	NULL	1	2016-07-17 15:10:01
2547	1126	69	NULL	NULL	NULL	1	2016-07-17 15:10:01
2548	1127	69	NULL	NULL	NULL	1	2016-07-17 15:10:01
2549	1128	69	NULL	NULL	NULL	1	2016-07-17 15:10:01
2550	1129	69	NULL	NULL	NULL	1	2016-07-17 15:10:01
2551	1130	69	NULL	NULL	NULL	1	2016-07-17 15:10:01
2552	1131	69	NULL	NULL	NULL	1	2016-07-17 15:10:01
2553	1132	69	NULL	NULL	NULL	1	2016-07-17 15:10:01
2554	2719	69	NULL	NULL	NULL	1	2016-07-17 15:10:01
2555	2109	72	NULL	NULL	NULL	1	2016-07-17 15:10:01
2556	2110	72	NULL	NULL	NULL	1	2016-07-17 15:10:01
2557	2111	72	NULL	NULL	NULL	1	2016-07-17 15:10:01
2558	2112	72	NULL	NULL	NULL	1	2016-07-17 15:10:01
2559	2113	72	NULL	NULL	NULL	1	2016-07-17 15:10:01
2560	2114	72	NULL	NULL	NULL	1	2016-07-17 15:10:01
2561	2115	72	NULL	NULL	NULL	1	2016-07-17 15:10:01
2562	2116	72	NULL	NULL	NULL	1	2016-07-17 15:10:01
2563	2117	72	NULL	NULL	NULL	1	2016-07-17 15:10:01
2564	486	1	NULL	0.000005	NULL	0.995	2016-07-17 15:10:01
2565	489	1	NULL	0.000005	NULL	0.995	2016-07-17 15:10:01
2566	492	1	NULL	0.000005	NULL	0.995	2016-07-17 15:10:01
2567	495	1	NULL	0.000005	NULL	0.995	2016-07-17 15:10:01
2568	498	1	NULL	0.000005	NULL	0.995	2016-07-17 15:10:01
2569	501	1	NULL	0.000005	NULL	0.995	2016-07-17 15:10:01
2570	504	1	NULL	0.000005	NULL	0.995	2016-07-17 15:10:01
2571	507	1	NULL	0.000005	NULL	0.995	2016-07-17 15:10:01
2572	2731	18	spherical	0.0000004	NULL	NULL	2016-07-17 15:10:01
2573	2732	18	spherical	0.0000004	NULL	NULL	2016-07-17 15:10:01
2574	2733	18	spherical	0.0000004	NULL	NULL	2016-07-17 15:10:01
2575	784	71	NULL	0.0000005	NULL	NULL	2016-07-17 15:10:01
2576	785	71	NULL	0.0000005	NULL	NULL	2016-07-17 15:10:01
2577	786	71	NULL	0.0000005	NULL	NULL	2016-07-17 15:10:01
2578	787	71	NULL	0.0000005	NULL	NULL	2016-07-17 15:10:01
2579	788	71	NULL	0.0000005	NULL	NULL	2016-07-17 15:10:01
2580	789	71	NULL	0.0000005	NULL	NULL	2016-07-17 15:10:01
2581	228	1	spherical	0.00000057	NULL	NULL	2016-07-17 15:10:01
2582	229	1	spherical	0.00000057	NULL	NULL	2016-07-17 15:10:01
2583	230	1	spherical	0.00000057	NULL	NULL	2016-07-17 15:10:01
2584	231	1	spherical	0.00000057	NULL	NULL	2016-07-17 15:10:01
2585	232	1	spherical	0.00000057	NULL	NULL	2016-07-17 15:10:01
2586	233	1	spherical	0.00000057	NULL	NULL	2016-07-17 15:10:01
2587	234	1	spherical	0.00000057	NULL	NULL	2016-07-17 15:10:01
2588	235	1	spherical	0.00000057	NULL	NULL	2016-07-17 15:10:01
2589	236	1	spherical	0.00000057	NULL	NULL	2016-07-17 15:10:01
2590	237	1	spherical	0.00000057	NULL	NULL	2016-07-17 15:10:01
2591	238	1	spherical	0.00000057	NULL	NULL	2016-07-17 15:10:01
2592	239	1	spherical	0.00000057	NULL	NULL	2016-07-17 15:10:01
2593	240	1	spherical	0.00000057	NULL	NULL	2016-07-17 15:10:01
2594	241	1	spherical	0.00000057	NULL	NULL	2016-07-17 15:10:01
2595	242	1	spherical	0.00000057	NULL	NULL	2016-07-17 15:10:01
2596	243	1	spherical	0.00000057	NULL	NULL	2016-07-17 15:10:01
2597	244	1	spherical	0.00000057	NULL	NULL	2016-07-17 15:10:01
2598	245	1	spherical	0.00000057	NULL	NULL	2016-07-17 15:10:01
2599	246	1	spherical	0.00000057	NULL	NULL	2016-07-17 15:10:01
2600	247	1	spherical	0.00000057	NULL	NULL	2016-07-17 15:10:01
2601	248	1	spherical	0.00000057	NULL	NULL	2016-07-17 15:10:01
2602	249	1	spherical	0.00000057	NULL	NULL	2016-07-17 15:10:01
2603	250	1	spherical	0.00000057	NULL	NULL	2016-07-17 15:10:01
2604	251	1	spherical	0.00000057	NULL	NULL	2016-07-17 15:10:01
2605	252	1	spherical	0.00000057	NULL	NULL	2016-07-17 15:10:01
2606	253	1	spherical	0.00000057	NULL	NULL	2016-07-17 15:10:01
2607	254	1	spherical	0.00000057	NULL	NULL	2016-07-17 15:10:01
2608	255	1	spherical	0.00000057	NULL	NULL	2016-07-17 15:10:01
2609	256	1	spherical	0.00000057	NULL	NULL	2016-07-17 15:10:01
2610	257	1	spherical	0.00000057	NULL	NULL	2016-07-17 15:10:01
2611	258	1	spherical	0.00000057	NULL	NULL	2016-07-17 15:10:01
2612	259	1	spherical	0.00000057	NULL	NULL	2016-07-17 15:10:01
2613	1008	1	NULL	0.0000007	NULL	NULL	2016-07-17 15:10:01
2614	1009	1	NULL	0.0000007	NULL	NULL	2016-07-17 15:10:01
2615	1010	1	NULL	0.0000007	NULL	NULL	2016-07-17 15:10:01
2616	1011	1	NULL	0.0000007	NULL	NULL	2016-07-17 15:10:01
2617	1141	23	NULL	0.00000085	NULL	NULL	2016-07-17 15:10:01
2618	1142	23	NULL	0.00000085	NULL	NULL	2016-07-17 15:10:01
2619	1143	23	NULL	0.00000085	NULL	NULL	2016-07-17 15:10:01
2620	1144	23	NULL	0.00000085	NULL	NULL	2016-07-17 15:10:01
2621	1145	23	NULL	0.00000085	NULL	NULL	2016-07-17 15:10:01
2622	1146	23	NULL	0.00000085	NULL	NULL	2016-07-17 15:10:01
2623	1147	23	NULL	0.00000085	NULL	NULL	2016-07-17 15:10:01
2624	1148	23	NULL	0.00000085	NULL	NULL	2016-07-17 15:10:01
2625	1149	23	NULL	0.00000085	NULL	NULL	2016-07-17 15:10:01
2626	1150	23	NULL	0.00000085	NULL	NULL	2016-07-17 15:10:01
2627	1151	23	NULL	0.00000085	NULL	NULL	2016-07-17 15:10:01
2628	372	33	NULL	0.000001	NULL	NULL	2016-07-17 15:10:01
2629	373	33	NULL	0.000001	NULL	NULL	2016-07-17 15:10:01
2630	374	33	NULL	0.000001	NULL	NULL	2016-07-17 15:10:01
2631	2126	54	NULL	0.00000147	NULL	NULL	2016-07-17 15:10:01
2632	2127	54	NULL	0.00000147	NULL	NULL	2016-07-17 15:10:01
2633	2128	54	NULL	0.00000147	NULL	NULL	2016-07-17 15:10:01
2634	608	18	spherical	0.00000169	NULL	NULL	2016-07-17 15:10:01
2635	609	18	spherical	0.00000169	NULL	NULL	2016-07-17 15:10:01
2636	610	18	spherical	0.00000169	NULL	NULL	2016-07-17 15:10:01
2637	611	18	spherical	0.00000169	NULL	NULL	2016-07-17 15:10:01
2638	612	18	spherical	0.00000169	NULL	NULL	2016-07-17 15:10:01
2639	613	18	spherical	0.00000169	NULL	NULL	2016-07-17 15:10:01
2640	614	18	spherical	0.00000169	NULL	NULL	2016-07-17 15:10:01
2641	615	18	spherical	0.00000169	NULL	NULL	2016-07-17 15:10:01
2642	616	18	spherical	0.00000169	NULL	NULL	2016-07-17 15:10:01
2643	617	18	spherical	0.00000169	NULL	NULL	2016-07-17 15:10:01
2644	618	18	spherical	0.00000169	NULL	NULL	2016-07-17 15:10:01
2645	619	18	spherical	0.00000169	NULL	NULL	2016-07-17 15:10:01
2646	1340	10	NULL	0.000002	NULL	NULL	2016-07-17 15:10:01
2647	1341	10	NULL	0.000002	NULL	NULL	2016-07-17 15:10:01
2648	1342	10	NULL	0.000002	NULL	NULL	2016-07-17 15:10:01
2649	1343	10	NULL	0.000002	NULL	NULL	2016-07-17 15:10:01
2650	1344	10	NULL	0.000002	NULL	NULL	2016-07-17 15:10:01
2651	653	1	NULL	0.000005	NULL	NULL	2016-07-17 15:10:01
2652	654	1	NULL	0.000005	NULL	NULL	2016-07-17 15:10:01
2653	655	1	NULL	0.000005	NULL	NULL	2016-07-17 15:10:01
2654	656	1	NULL	0.000005	NULL	NULL	2016-07-17 15:10:01
2655	657	1	NULL	0.000005	NULL	NULL	2016-07-17 15:10:01
2656	658	1	NULL	0.000005	NULL	NULL	2016-07-17 15:10:01
2657	659	1	NULL	0.000005	NULL	NULL	2016-07-17 15:10:01
2658	660	1	NULL	0.000005	NULL	NULL	2016-07-17 15:10:01
2659	661	1	NULL	0.000005	NULL	NULL	2016-07-17 15:10:01
2660	662	1	NULL	0.000005	NULL	NULL	2016-07-17 15:10:01
2661	663	1	NULL	0.000005	NULL	NULL	2016-07-17 15:10:01
2662	664	1	NULL	0.000005	NULL	NULL	2016-07-17 15:10:01
2663	665	1	NULL	0.000005	NULL	NULL	2016-07-17 15:10:01
2664	666	1	NULL	0.000005	NULL	NULL	2016-07-17 15:10:01
2665	667	1	NULL	0.000005	NULL	NULL	2016-07-17 15:10:01
2666	2011	25	NULL	0.00001	NULL	NULL	2016-07-17 15:10:01
2667	1960	24	NULL	0.000016	NULL	NULL	2016-07-17 15:10:01
2668	1961	24	NULL	0.000016	NULL	NULL	2016-07-17 15:10:01
2669	1962	24	NULL	0.000016	NULL	NULL	2016-07-17 15:10:01
2670	1963	24	NULL	0.000016	NULL	NULL	2016-07-17 15:10:01
2671	1964	24	NULL	0.000016	NULL	NULL	2016-07-17 15:10:01
2672	260	29	spherical	0.000044	NULL	NULL	2016-07-17 15:10:01
2673	1153	12	NULL	NULL	NULL	NULL	2016-07-17 15:10:01
2674	1154	12	NULL	NULL	NULL	NULL	2016-07-17 15:10:01
2675	1155	12	NULL	NULL	NULL	NULL	2016-07-17 15:10:01
2676	1156	12	NULL	NULL	NULL	NULL	2016-07-17 15:10:01
2677	1157	12	NULL	NULL	NULL	NULL	2016-07-17 15:10:01
2678	1158	12	NULL	NULL	NULL	NULL	2016-07-17 15:10:01
2679	1159	12	NULL	NULL	NULL	NULL	2016-07-17 15:10:01
2680	211	18	NULL	NULL	NULL	NULL	2016-07-17 15:10:01
2681	212	18	NULL	NULL	NULL	NULL	2016-07-17 15:10:01
2682	1350	18	NULL	NULL	NULL	NULL	2016-07-17 15:10:01
2683	1351	18	NULL	NULL	NULL	NULL	2016-07-17 15:10:01
2684	1352	18	NULL	NULL	NULL	NULL	2016-07-17 15:10:01
2685	1353	18	NULL	NULL	NULL	NULL	2016-07-17 15:10:01
2686	1354	18	NULL	NULL	NULL	NULL	2016-07-17 15:10:01
2687	1355	18	NULL	NULL	NULL	NULL	2016-07-17 15:10:01
2688	1356	18	NULL	NULL	NULL	NULL	2016-07-17 15:10:01
2689	1357	18	NULL	NULL	NULL	NULL	2016-07-17 15:10:01
2690	1358	18	NULL	NULL	NULL	NULL	2016-07-17 15:10:01
2691	1359	18	NULL	NULL	NULL	NULL	2016-07-17 15:10:01
2692	514	23	NULL	NULL	NULL	NULL	2016-07-17 15:10:01
2693	515	23	NULL	NULL	NULL	NULL	2016-07-17 15:10:01
2694	516	23	NULL	NULL	NULL	NULL	2016-07-17 15:10:01
2695	517	23	NULL	NULL	NULL	NULL	2016-07-17 15:10:01
2696	1571	25	NULL	NULL	NULL	NULL	2016-07-17 15:10:01
2697	1572	25	NULL	NULL	NULL	NULL	2016-07-17 15:10:01
2698	1573	25	NULL	NULL	NULL	NULL	2016-07-17 15:10:01
2699	1574	25	NULL	NULL	NULL	NULL	2016-07-17 15:10:01
2700	1704	33	NULL	NULL	NULL	NULL	2016-07-17 15:10:01
2701	1707	33	NULL	NULL	NULL	NULL	2016-07-17 15:10:01
2702	1708	33	NULL	NULL	NULL	NULL	2016-07-17 15:10:01
2703	1709	33	NULL	NULL	NULL	NULL	2016-07-17 15:10:01
2704	1710	33	NULL	NULL	NULL	NULL	2016-07-17 15:10:01
2705	1711	33	NULL	NULL	NULL	NULL	2016-07-17 15:10:01
2706	828	37	NULL	NULL	NULL	NULL	2016-07-17 15:10:01
2707	829	37	NULL	NULL	NULL	NULL	2016-07-17 15:10:01
2708	830	37	NULL	NULL	NULL	NULL	2016-07-17 15:10:01
2709	832	37	NULL	NULL	NULL	NULL	2016-07-17 15:10:01
2710	833	37	NULL	NULL	NULL	NULL	2016-07-17 15:10:01
2711	834	37	NULL	NULL	NULL	NULL	2016-07-17 15:10:01
2712	768	54	NULL	NULL	NULL	NULL	2016-07-17 15:10:01
2713	769	54	NULL	NULL	NULL	NULL	2016-07-17 15:10:01
2714	770	54	NULL	NULL	NULL	NULL	2016-07-17 15:10:01
2715	771	54	NULL	NULL	NULL	NULL	2016-07-17 15:10:01
2716	772	54	NULL	NULL	NULL	NULL	2016-07-17 15:10:01
2717	773	54	NULL	NULL	NULL	NULL	2016-07-17 15:10:01
2718	774	54	NULL	NULL	NULL	NULL	2016-07-17 15:10:01
2719	775	54	NULL	NULL	NULL	NULL	2016-07-17 15:10:01
2720	776	54	NULL	NULL	NULL	NULL	2016-07-17 15:10:01
2721	777	54	NULL	NULL	NULL	NULL	2016-07-17 15:10:01
2722	778	54	NULL	NULL	NULL	NULL	2016-07-17 15:10:01
2723	779	54	NULL	NULL	NULL	NULL	2016-07-17 15:10:01
2724	780	54	NULL	NULL	NULL	NULL	2016-07-17 15:10:01
2725	781	54	NULL	NULL	NULL	NULL	2016-07-17 15:10:01
2726	782	54	NULL	NULL	NULL	NULL	2016-07-17 15:10:01
2727	783	54	NULL	NULL	NULL	NULL	2016-07-17 15:10:01
2728	196	63	NULL	NULL	NULL	NULL	2016-07-17 15:10:01
2729	197	63	NULL	NULL	NULL	NULL	2016-07-17 15:10:01
2730	198	63	NULL	NULL	NULL	NULL	2016-07-17 15:10:01
2731	199	63	NULL	NULL	NULL	NULL	2016-07-17 15:10:01
2732	200	63	NULL	NULL	NULL	NULL	2016-07-17 15:10:01
2733	201	63	NULL	NULL	NULL	NULL	2016-07-17 15:10:01
2734	202	63	NULL	NULL	NULL	NULL	2016-07-17 15:10:01
2735	203	63	NULL	NULL	NULL	NULL	2016-07-17 15:10:01
2736	204	63	NULL	NULL	NULL	NULL	2016-07-17 15:10:01
2737	205	63	NULL	NULL	NULL	NULL	2016-07-17 15:10:01
2738	206	63	NULL	NULL	NULL	NULL	2016-07-17 15:10:01
2739	207	63	NULL	NULL	NULL	NULL	2016-07-17 15:10:01
2740	1389	63	NULL	NULL	NULL	NULL	2016-07-17 15:10:01
2741	1390	63	NULL	NULL	NULL	NULL	2016-07-17 15:10:01
2742	1391	63	NULL	NULL	NULL	NULL	2016-07-17 15:10:01
2743	2764	27	NULL	0.00000002	NULL	1	2016-07-30 16:16:04
2744	2765	27	NULL	0.00000002	NULL	1	2016-07-30 16:16:04
2745	2766	27	NULL	0.00000002	NULL	1	2016-07-30 16:16:04
2746	2767	29	NULL	0.000044	NULL	1	2016-08-01 15:37:04
2747	2768	29	NULL	0.000044	NULL	0.95	2016-08-01 15:37:04
2748	2769	17	NULL	0.000005	NULL	1	2016-08-01 16:09:44
2749	2770	17	NULL	0.000005	NULL	1	2016-08-01 16:09:44
2750	2771	17	NULL	0.000005	NULL	1	2016-08-01 16:09:44
2751	2772	17	NULL	0.000005	NULL	1	2016-08-01 16:09:44
2752	2773	17	NULL	0.000005	NULL	1	2016-08-01 16:09:44
2753	2774	17	NULL	0.000005	NULL	1	2016-08-01 16:09:44
2754	2775	41	dissolved	0	NULL	1	2016-09-12 20:08:28
2755	2776	41	dissolved	0	NULL	1	2016-09-12 20:08:28
2756	2777	41	dissolved	0	NULL	1	2016-09-12 20:08:28
2757	2778	41	dissolved	0	NULL	1	2016-09-12 20:08:28
2758	2779	41	dissolved	0	NULL	1	2016-09-12 20:08:28
2759	2780	41	dissolved	0	NULL	1	2016-09-12 20:08:28
2760	2781	41	dissolved	0	NULL	1	2016-09-12 20:08:28
2761	2782	41	dissolved	0	NULL	1	2016-09-12 20:08:28
2762	2783	1	NULL	0.000000038	NULL	1	2016-09-13 10:29:58
2763	2784	1	NULL	0.000000038	NULL	1	2016-09-13 10:29:58
2764	2785	1	NULL	0.000000038	NULL	1	2016-09-13 10:29:58
2765	2786	1	NULL	0.000000038	NULL	1	2016-09-13 10:29:58
2896	2787	1	NULL	0.000000038	NULL	1	2016-09-14 17:49:50
2897	2788	1	NULL	0.000000038	NULL	1	2016-09-14 17:49:50
2898	2789	1	NULL	0.000000038	NULL	1	2016-09-14 17:49:50
2899	2790	1	NULL	0.000000038	NULL	1	2016-09-14 17:49:50
2900	2791	1	NULL	0.000000038	NULL	1	2016-09-14 17:49:50
2901	2792	1	NULL	0.000000038	NULL	1	2016-09-14 17:49:50
2902	2793	1	NULL	0.000000038	NULL	1	2016-09-14 17:49:50
2903	2794	1	NULL	0.000000038	NULL	1	2016-09-14 17:49:50
2904	2795	1	NULL	0.000000038	NULL	1	2016-09-14 17:49:50
2905	2796	1	NULL	0.000000038	NULL	1	2016-09-14 17:49:50
2906	2797	1	NULL	0.000000038	NULL	1	2016-09-14 17:49:50
2907	2798	1	NULL	0.000000038	NULL	1	2016-09-14 17:49:50
2908	2799	1	NULL	0.000000038	NULL	1	2016-09-14 17:49:50
2909	2800	1	NULL	0.000000038	NULL	1	2016-09-14 17:49:50
2910	2801	1	NULL	0.000000038	NULL	1	2016-09-14 17:49:50
2911	2802	1	NULL	0.000000038	NULL	1	2016-09-14 17:49:50
2912	2803	1	NULL	0.000000038	NULL	1	2016-09-14 17:49:50
2913	2804	27	NULL	0.00000054	NULL	1	2016-09-14 17:49:50
2914	2805	27	NULL	0.00000054	NULL	1	2016-09-14 17:49:50
2915	2806	27	NULL	0.00000054	NULL	1	2016-09-14 17:49:50
2916	2807	27	NULL	0.00000054	NULL	1	2016-09-14 17:49:50
2917	2808	27	NULL	0.00000054	NULL	1	2016-09-14 17:49:50
2918	2809	27	NULL	0.00000054	NULL	1	2016-09-14 17:49:50
2919	2810	27	NULL	0.00000054	NULL	1	2016-09-14 17:49:50
2920	2811	27	NULL	0.00000054	NULL	1	2016-09-14 17:49:50
2921	2812	27	NULL	0.00000054	NULL	1	2016-09-14 17:49:50
2922	2813	27	NULL	0.00000054	NULL	1	2016-09-14 17:49:50
2923	2814	27	NULL	0.00000054	NULL	1	2016-09-14 17:49:50
2924	2815	27	NULL	0.00000054	NULL	1	2016-09-14 17:49:50
2925	2816	27	NULL	0.00000054	NULL	1	2016-09-14 17:49:50
2926	2817	27	NULL	0.00000054	NULL	1	2016-09-14 17:49:50
2927	2818	27	NULL	0.00000054	NULL	1	2016-09-14 17:49:50
2928	2819	27	NULL	0.00000054	NULL	1	2016-09-14 17:49:50
2929	2820	27	NULL	0.00000054	NULL	1	2016-09-14 17:49:50
2930	2821	27	NULL	0.00000054	NULL	1	2016-09-14 17:49:50
2931	2822	27	NULL	0.00000054	NULL	1	2016-09-14 17:49:50
2932	2823	27	NULL	0.00000054	NULL	1	2016-09-14 17:49:50
2933	2824	27	NULL	0.00000054	NULL	1	2016-09-14 17:49:50
2934	2825	27	NULL	0.00000054	NULL	1	2016-09-14 17:49:50
2935	2826	27	NULL	0.00000054	NULL	1	2016-09-14 17:49:50
2936	2827	21	NULL	0.0000147	NULL	1	2016-09-14 17:49:50
2937	2828	21	NULL	0.0000147	NULL	1	2016-09-14 17:49:50
2938	2829	21	NULL	0.0000147	NULL	1	2016-09-14 17:49:50
2939	2830	21	NULL	0.0000147	NULL	1	2016-09-14 17:49:50
2940	2831	21	NULL	0.0000147	NULL	1	2016-09-14 17:49:50
2941	2832	21	NULL	0.0000147	NULL	1	2016-09-14 17:49:50
2942	2833	21	NULL	0.0000147	NULL	1	2016-09-14 17:49:50
2943	2834	21	NULL	0.0000147	NULL	1	2016-09-14 17:49:50
2944	2835	21	NULL	0.0000147	NULL	1	2016-09-14 17:49:50
2945	2836	21	NULL	0.0000147	NULL	1	2016-09-14 17:49:50
2946	2837	21	NULL	0.0000147	NULL	1	2016-09-14 17:49:50
2947	2838	21	NULL	0.0000147	NULL	1	2016-09-14 17:49:50
2948	2839	21	NULL	0.0000147	NULL	1	2016-09-14 17:49:50
2949	2840	21	NULL	0.0000147	NULL	1	2016-09-14 17:49:50
2950	2841	21	NULL	0.0000147	NULL	1	2016-09-14 17:49:50
2951	2842	25	NULL	0.0000015	NULL	1	2016-09-14 17:49:50
2952	2843	25	NULL	0.0000015	NULL	1	2016-09-14 17:49:50
2953	2844	25	NULL	0.0000015	NULL	1	2016-09-14 17:49:50
2954	2845	25	NULL	0.0000015	NULL	1	2016-09-14 17:49:50
2955	2846	25	NULL	0.0000015	NULL	1	2016-09-14 17:49:50
2956	2747	25	NULL	0.0000015	NULL	1	2016-09-14 17:49:50
2957	2848	48	NULL	0	NULL	1	2016-09-14 17:49:50
2958	2849	48	NULL	0	NULL	1	2016-09-14 17:49:50
2959	2850	48	NULL	0	NULL	1	2016-09-14 17:49:50
2960	2851	48	NULL	0	NULL	1	2016-09-14 17:49:50
2961	2852	48	NULL	0	NULL	1	2016-09-14 17:49:50
2962	2853	48	NULL	0	NULL	1	2016-09-14 17:49:50
2963	2854	48	NULL	0	NULL	1	2016-09-14 17:49:50
2964	2855	48	NULL	0	NULL	1	2016-09-14 17:49:50
2965	2856	48	NULL	0	NULL	1	2016-09-14 17:49:50
2966	2857	48	NULL	0	NULL	1	2016-09-14 17:49:50
2967	2858	45	NULL	0.000001	NULL	0.45	2016-09-14 17:49:50
2968	2859	40	NULL	NULL	NULL	1	2016-09-14 17:49:50
2969	2860	40	NULL	NULL	NULL	1	2016-09-14 17:49:50
2970	2861	40	NULL	NULL	NULL	1	2016-09-14 17:49:50
2971	2861	40	NULL	NULL	NULL	1	2016-09-14 17:49:50
2972	2862	40	NULL	NULL	NULL	1	2016-09-14 17:49:50
2973	2863	40	NULL	NULL	NULL	1	2016-09-14 17:49:50
2974	2864	40	NULL	NULL	NULL	1	2016-09-14 17:49:50
2975	2865	68	NULL	NULL	NULL	1	2016-09-14 17:49:50
2976	2866	68	NULL	NULL	NULL	1	2016-09-14 17:49:50
2977	2867	68	NULL	NULL	NULL	1	2016-09-14 17:49:50
2978	2868	68	NULL	NULL	NULL	1	2016-09-14 17:49:50
2979	2877	82	dissolved	NULL	NULL	1	2016-09-14 17:49:50
2980	2878	82	dissolved	NULL	NULL	1	2016-09-14 17:49:50
2981	2879	82	dissolved	NULL	NULL	1	2016-09-14 17:49:50
2982	2880	82	dissolved	NULL	NULL	1	2016-09-14 17:49:50
2983	2881	82	dissolved	NULL	NULL	1	2016-09-14 17:49:50
2984	2882	82	dissolved	NULL	NULL	1	2016-09-14 17:49:50
2985	2883	82	dissolved	NULL	NULL	1	2016-09-14 17:49:50
2986	2884	82	dissolved	NULL	NULL	1	2016-09-14 17:49:50
2987	2885	82	dissolved	NULL	NULL	1	2016-09-14 17:49:50
2988	2886	68	NULL	NULL	NULL	1	2016-09-14 17:49:50
2989	2887	68	NULL	NULL	NULL	1	2016-09-14 17:49:50
2990	2888	68	NULL	NULL	NULL	1	2016-09-14 17:49:50
2991	2889	68	NULL	NULL	NULL	1	2016-09-14 17:49:50
2992	2890	68	NULL	NULL	NULL	1	2016-09-14 17:49:50
2993	2891	68	NULL	NULL	NULL	1	2016-09-14 17:49:50
2994	2892	68	NULL	NULL	NULL	1	2016-09-14 17:49:50
2995	2893	68	NULL	NULL	NULL	1	2016-09-14 17:49:50
2996	2894	68	NULL	NULL	NULL	1	2016-09-14 17:49:50
2997	2895	68	NULL	NULL	NULL	1	2016-09-14 17:49:50
2998	2896	68	NULL	NULL	NULL	1	2016-09-14 17:49:50
2999	2897	68	NULL	NULL	NULL	1	2016-09-14 17:49:50
3000	2898	68	NULL	NULL	NULL	1	2016-09-14 17:49:50
3001	2899	68	NULL	NULL	NULL	1	2016-09-14 17:49:50
3002	2900	68	NULL	NULL	NULL	1	2016-09-14 17:49:50
3003	2901	68	NULL	NULL	NULL	1	2016-09-14 17:49:50
3004	2902	68	NULL	NULL	NULL	1	2016-09-14 17:49:50
3005	2939	1	NULL	0.0000004	NULL	1	2016-09-14 17:49:50
3006	2940	1	NULL	0.0000004	NULL	1	2016-09-14 17:49:50
3007	2941	1	NULL	0.0000004	NULL	1	2016-09-14 17:49:50
3008	2942	1	NULL	0.0000004	NULL	1	2016-09-14 17:49:50
3009	2943	1	NULL	0.0000004	NULL	1	2016-09-14 17:49:50
3010	2944	1	NULL	0.0000004	NULL	1	2016-09-14 17:49:50
3011	2945	1	NULL	0.0000004	NULL	1	2016-09-14 17:49:50
3012	2946	1	NULL	0.0000004	NULL	1	2016-09-14 17:49:50
3013	2947	1	NULL	0.0000004	NULL	1	2016-09-14 17:49:50
3014	2948	1	NULL	0.0000004	NULL	1	2016-09-14 17:49:50
3015	2949	1	NULL	0.0000004	NULL	1	2016-09-14 17:49:50
3016	2950	1	NULL	0.0000004	NULL	1	2016-09-14 17:49:50
3017	2951	1	NULL	0.0000004	NULL	1	2016-09-14 17:49:50
3018	2952	1	NULL	0.0000004	NULL	1	2016-09-14 17:49:50
3019	2953	1	NULL	0.0000004	NULL	1	2016-09-14 17:49:50
3020	2954	1	NULL	0.0000004	NULL	1	2016-09-14 17:49:50
3021	2955	1	NULL	0.0000004	NULL	1	2016-09-14 17:49:50
3022	2956	1	NULL	0.0000004	NULL	1	2016-09-14 17:49:50
3023	2957	1	NULL	0.0000004	NULL	1	2016-09-14 17:49:50
3024	2958	68	NULL	NULL	NULL	1	2016-09-14 17:49:50
3025	2959	18	NULL	NULL	NULL	NULL	2016-09-14 17:49:50
3026	2960	29	NULL	NULL	NULL	1	2016-09-14 19:15:31
3027	2961	29	NULL	NULL	NULL	1	2016-09-14 19:15:31
3028	2962	29	NULL	NULL	NULL	1	2016-09-14 19:15:31
3029	2963	87	NULL	NULL	NULL	1	2016-09-14 19:15:31
3030	2964	87	NULL	NULL	NULL	1	2016-09-14 19:15:31
3031	2965	87	NULL	NULL	NULL	1	2016-09-14 19:15:31
3032	2966	1	NULL	0.0000009	NULL	1	2016-09-15 14:51:03
3033	2967	1	NULL	0.0000009	NULL	1	2016-09-15 14:51:03
3034	2968	1	NULL	0.0000009	NULL	1	2016-09-15 14:51:03
3035	2969	1	NULL	0.0000003	NULL	1	2016-09-15 14:51:03
3036	2970	1	NULL	0.0000003	NULL	1	2016-09-15 14:51:03
3037	2971	1	NULL	0.0000003	NULL	1	2016-09-15 14:51:03
3038	2972	1	NULL	0.0000009	NULL	1	2016-09-15 14:51:03
3039	2973	1	NULL	0.0000009	NULL	1	2016-09-15 14:51:03
3040	2974	1	NULL	0.0000009	NULL	1	2016-09-15 14:51:03
3041	2975	1	NULL	0.0000003	NULL	1	2016-09-15 14:51:03
3042	2976	1	NULL	0.0000003	NULL	1	2016-09-15 14:51:03
3043	2977	1	NULL	0.0000003	NULL	1	2016-09-15 14:51:03
3044	2978	1	NULL	0.0000009	NULL	1	2016-09-15 14:51:03
3045	2979	1	NULL	0.0000009	NULL	1	2016-09-15 14:51:03
3046	2980	1	NULL	0.0000009	NULL	1	2016-09-15 14:51:03
3047	2981	1	NULL	0.0000003	NULL	1	2016-09-15 14:51:03
3048	2982	1	NULL	0.0000003	NULL	1	2016-09-15 14:51:03
3049	2983	1	NULL	0.0000003	NULL	1	2016-09-15 14:51:03
3050	2984	1	NULL	0.0000009	NULL	1	2016-09-15 14:51:03
3051	2985	1	NULL	0.0000009	NULL	1	2016-09-15 14:51:03
3052	2986	1	NULL	0.0000009	NULL	1	2016-09-15 14:51:03
3053	2987	1	NULL	0.0000003	NULL	1	2016-09-15 14:51:03
3054	2988	1	NULL	0.0000003	NULL	1	2016-09-15 14:51:03
3055	2989	1	NULL	0.0000003	NULL	1	2016-09-15 14:51:03
3056	2990	1	NULL	0.0000009	NULL	1	2016-09-15 14:51:03
3057	2991	1	NULL	0.0000009	NULL	1	2016-09-15 14:51:03
3058	2992	1	NULL	0.0000009	NULL	1	2016-09-15 14:51:03
3059	2993	1	NULL	0.0000009	NULL	1	2016-09-15 14:51:03
3060	2994	1	NULL	0.0000009	NULL	1	2016-09-15 14:51:03
3061	2995	1	NULL	0.0000009	NULL	1	2016-09-15 14:51:03
3062	2996	1	NULL	0.0000009	NULL	1	2016-09-15 14:51:03
3063	2997	1	NULL	0.0000009	NULL	1	2016-09-15 14:51:03
3064	2998	1	NULL	0.0000009	NULL	1	2016-09-15 14:51:03
3065	2999	1	NULL	0.0000009	NULL	1	2016-09-15 14:51:03
3066	3000	1	NULL	0.0000009	NULL	1	2016-09-15 14:51:03
3067	3001	1	NULL	0.0000009	NULL	1	2016-09-15 14:51:03
3068	3002	1	NULL	0.0000009	NULL	1	2016-09-15 14:51:03
3069	3003	1	NULL	0.0000003	NULL	1	2016-09-15 14:51:03
3070	3004	1	NULL	0.0000003	NULL	1	2016-09-15 14:51:03
3071	3005	1	NULL	0.0000003	NULL	1	2016-09-15 14:51:03
3072	3006	1	NULL	0.0000003	NULL	1	2016-09-15 14:51:03
3073	3007	1	NULL	0.0000003	NULL	1	2016-09-15 14:51:03
3074	3008	1	NULL	0.0000003	NULL	1	2016-09-15 14:51:03
3075	3009	1	NULL	0.0000003	NULL	1	2016-09-15 14:51:03
3076	3010	1	NULL	0.0000003	NULL	1	2016-09-15 14:51:03
3077	3011	1	NULL	0.0000003	NULL	1	2016-09-15 14:51:03
3078	3012	1	NULL	0.0000003	NULL	1	2016-09-15 14:51:03
3079	3013	1	NULL	0.0000003	NULL	1	2016-09-15 14:51:03
3080	3014	1	NULL	0.0000003	NULL	1	2016-09-15 14:51:03
3081	3015	1	NULL	0.0000003	NULL	1	2016-09-15 14:51:03
3082	3016	1	NULL	0.0000003	NULL	1	2016-09-15 14:51:03
3083	3017	1	NULL	0.0000003	NULL	1	2016-09-15 14:51:03
3084	3018	1	NULL	0.0000003	NULL	1	2016-09-15 14:51:03
3085	3019	1	NULL	0.0000003	NULL	1	2016-09-15 14:51:03
3086	3020	1	NULL	0.0000003	NULL	1	2016-09-15 14:51:03
3087	3021	1	NULL	0.0000003	NULL	1	2016-09-15 14:51:03
3088	3022	1	NULL	0.0000003	NULL	1	2016-09-15 14:51:03
3089	3023	1	NULL	0.0000003	NULL	1	2016-09-15 14:51:03
3090	3024	1	NULL	0.0000003	NULL	1	2016-09-15 14:51:03
3091	3025	1	NULL	0.0000003	NULL	1	2016-09-15 14:51:03
3092	3026	18	NULL	NULL	NULL	1	2016-09-18 19:16:51
3093	3027	18	NULL	NULL	NULL	1	2016-09-18 19:16:51
3094	3028	19	NULL	0.0000002	NULL	1	2016-09-18 19:16:51
3095	3029	19	NULL	0.0000002	NULL	1	2016-09-18 19:16:51
3096	3030	19	NULL	0.0000002	NULL	1	2016-09-18 19:16:51
3097	3031	19	NULL	0.0000002	NULL	1	2016-09-18 19:16:51
3098	3032	19	NULL	0.0000002	NULL	1	2016-09-18 19:16:51
3099	3033	19	NULL	0.0000002	NULL	1	2016-09-18 19:16:51
3100	3034	19	NULL	0.0000002	NULL	1	2016-09-18 19:16:51
3101	3035	19	NULL	0.0000002	NULL	1	2016-09-18 19:16:51
3102	3036	19	NULL	0.0000002	NULL	1	2016-09-18 19:16:51
3103	3037	9	NULL	0.000000028	NULL	1	2016-09-18 19:16:51
3104	3038	9	NULL	0.000000028	NULL	1	2016-09-18 19:16:51
3105	3039	9	NULL	0.00000008	NULL	1	2016-09-18 19:16:51
3106	3040	9	NULL	0.0000001	NULL	1	2016-09-18 19:16:51
3107	3041	25	NULL	NULL	NULL	1	2016-09-18 19:16:51
3108	3042	25	NULL	NULL	NULL	1	2016-09-18 19:16:51
3109	3043	25	NULL	NULL	NULL	1	2016-09-18 19:16:51
3110	3044	25	NULL	NULL	NULL	1	2016-09-18 19:16:51
3111	3045	25	NULL	NULL	NULL	0.5	2016-09-18 19:16:51
3112	3046	25	NULL	NULL	NULL	0.3	2016-09-18 19:16:51
3113	3047	25	NULL	NULL	NULL	0.17	2016-09-18 19:16:51
3114	3048	25	NULL	NULL	NULL	0.12	2016-09-18 19:16:51
3115	3049	27	NULL	0.00000015	NULL	1	2016-09-18 19:16:51
3116	3050	27	NULL	0.00000015	NULL	1	2016-09-18 19:16:51
3117	3051	27	NULL	0.00000015	NULL	1	2016-09-18 19:16:51
3118	3052	27	NULL	0.00000015	NULL	1	2016-09-18 19:16:51
3119	3053	27	NULL	0.00000015	NULL	1	2016-09-18 19:16:51
3120	3054	27	NULL	0.00000015	NULL	1	2016-09-18 19:16:51
3121	3055	27	NULL	0.00000015	NULL	1	2016-09-18 19:16:51
3122	3056	27	NULL	0.00000015	NULL	1	2016-09-18 19:16:51
3123	3057	27	NULL	0.00000015	NULL	1	2016-09-18 19:16:51
3124	3058	27	NULL	0.00000015	NULL	1	2016-09-18 19:16:51
3125	3059	27	NULL	0.00000015	NULL	1	2016-09-18 19:16:51
3126	3060	27	NULL	0.00000015	NULL	1	2016-09-18 19:16:51
3127	3061	27	NULL	0.00000015	NULL	1	2016-09-18 19:16:51
3128	3062	27	NULL	0.00000015	NULL	1	2016-09-18 19:16:51
3129	3063	27	NULL	0.00000015	NULL	1	2016-09-18 19:16:51
3130	3064	88	NULL	0	NULL	1	2016-09-19 15:13:56
3131	3065	88	NULL	0	NULL	1	2016-09-19 15:13:56
3132	3066	88	NULL	0	NULL	1	2016-09-19 15:13:56
3133	3067	88	NULL	0	NULL	1	2016-09-19 15:13:56
3134	3068	38	NULL	0.00000002	NULL	1	2016-09-19 15:13:56
3135	3069	38	NULL	0.00000002	NULL	1	2016-09-19 15:13:56
3136	3070	38	NULL	0.00000002	NULL	1	2016-09-19 15:13:56
3137	3071	38	NULL	0.00000002	NULL	1	2016-09-19 15:13:56
3138	3072	5	fiber	0.0000001	0.00001	1	2016-09-19 15:13:56
3139	3073	5	fiber	0.0000001	0.00001	1	2016-09-19 15:13:56
3140	3074	5	fiber	0.0000001	0.00001	1	2016-09-19 15:13:56
3141	3075	5	fiber	0.0000001	0.00001	1	2016-09-19 15:13:56
3142	3076	5	fiber	0.0000001	0.00001	1	2016-09-19 15:13:56
3143	3077	5	fiber	0.0000001	0.00001	1	2016-09-19 15:13:56
3144	3078	5	fiber	0.0000001	0.00001	1	2016-09-19 15:13:56
3145	3079	5	fiber	0.0000001	0.00001	1	2016-09-19 15:13:56
3146	3080	65	NULL	NULL	NULL	1	2016-09-19 15:13:56
3147	3081	65	NULL	NULL	NULL	1	2016-09-19 15:13:56
3148	3082	65	NULL	NULL	NULL	1	2016-09-19 15:13:56
3149	3083	65	NULL	NULL	NULL	1	2016-09-19 15:13:56
3150	3084	65	NULL	NULL	NULL	1	2016-09-19 15:13:56
3151	3085	65	NULL	NULL	NULL	1	2016-09-19 15:13:56
3152	3086	65	NULL	NULL	NULL	1	2016-09-19 15:13:56
3153	3087	65	NULL	NULL	NULL	1	2016-09-19 15:13:56
3154	3088	65	NULL	NULL	NULL	1	2016-09-19 15:13:56
3155	3089	65	NULL	NULL	NULL	1	2016-09-19 15:13:56
3156	3090	39	NULL	NULL	NULL	1	2016-09-19 15:13:56
3157	3091	39	NULL	NULL	NULL	1	2016-09-19 15:13:56
3158	3092	39	NULL	NULL	NULL	1	2016-09-19 15:13:56
3159	3093	39	NULL	NULL	NULL	1	2016-09-19 15:13:56
3160	3094	65	spherical	0.00000173	NULL	1	2016-09-20 04:00:27
3161	3095	65	spherical	0.00000173	NULL	1	2016-09-20 04:00:27
3162	3096	65	spherical	0.00000173	NULL	1	2016-09-20 04:00:27
3163	3097	89	NULL	NULL	NULL	1	2016-09-20 04:00:27
3164	3098	89	NULL	NULL	NULL	1	2016-09-20 04:00:27
3165	3099	89	NULL	NULL	NULL	1	2016-09-20 04:00:27
3166	3100	89	NULL	NULL	NULL	1	2016-09-20 04:00:27
3167	3101	89	NULL	NULL	NULL	1	2016-09-20 04:00:27
3168	3102	89	NULL	NULL	NULL	1	2016-09-20 04:00:27
3169	3103	89	NULL	NULL	NULL	1	2016-09-20 04:00:27
3170	3104	89	NULL	NULL	NULL	1	2016-09-20 04:00:27
3171	3105	89	NULL	NULL	NULL	1	2016-09-20 04:00:27
3172	3106	24	NULL	0.0000032	NULL	1	2016-09-20 04:00:27
3173	3107	24	NULL	0.0000032	NULL	1	2016-09-20 04:00:27
3174	3108	24	NULL	0.0000032	NULL	1	2016-09-20 04:00:27
3175	3109	24	NULL	0.0000032	NULL	1	2016-09-20 04:00:27
3176	3110	19	NULL	0.00000126	NULL	1	2016-09-20 04:00:27
3177	3111	19	NULL	0.00000126	NULL	1	2016-09-20 04:00:27
3178	3112	19	NULL	0.00000126	NULL	1	2016-09-20 04:00:27
3179	3113	19	NULL	0.00000126	NULL	1	2016-09-20 04:00:27
3180	3114	19	NULL	0.00000126	NULL	1	2016-09-20 04:00:27
3181	3115	19	NULL	0.00000126	NULL	1	2016-09-20 04:00:27
3182	3116	19	NULL	0.00000126	NULL	1	2016-09-20 04:00:27
3183	3117	19	NULL	0.00000126	NULL	1	2016-09-20 04:00:27
3184	3118	19	NULL	0.00000126	NULL	1	2016-09-20 04:00:27
3185	3119	19	fiber	0.000005	0.0001	1	2016-09-20 04:00:27
3186	3120	19	fiber	0.000005	0.0001	1	2016-09-20 04:00:27
3187	3121	19	fiber	0.000005	0.0001	1	2016-09-20 04:00:27
3188	3122	19	fiber	0.000005	0.0001	1	2016-09-20 04:00:27
3189	3127	24	NULL	0.000005	NULL	1	2016-09-20 04:00:27
3190	3128	18	NULL	NULL	NULL	1	2016-09-20 04:00:27
3191	3129	18	NULL	NULL	NULL	1	2016-09-20 04:00:27
3192	3130	18	NULL	NULL	NULL	1	2016-09-20 04:00:27
3193	3131	18	NULL	NULL	NULL	1	2016-09-20 04:00:27
3194	3132	18	NULL	NULL	NULL	1	2016-09-20 04:00:27
3195	3133	18	NULL	NULL	NULL	1	2016-09-20 04:00:27
3196	3134	51	NULL	0.0000004	NULL	1	2016-09-20 12:30:34
3197	3135	51	NULL	0.0000004	NULL	1	2016-09-20 12:30:34
3198	3136	51	NULL	0.0000004	NULL	1	2016-09-20 12:30:34
3199	3137	51	NULL	0.0000004	NULL	1	2016-09-20 12:30:34
3200	3138	51	NULL	0.0000004	NULL	1	2016-09-20 12:30:34
3201	3139	51	NULL	0.0000004	NULL	1	2016-09-20 12:30:34
3202	3140	51	NULL	0.0000004	NULL	1	2016-09-20 12:30:34
3203	3141	51	NULL	0.0000004	NULL	1	2016-09-20 12:30:34
3204	3142	51	NULL	0.0000004	NULL	1	2016-09-20 12:30:34
3205	3143	51	NULL	0.0000004	NULL	1	2016-09-20 12:30:34
3206	3144	51	NULL	0.0000004	NULL	1	2016-09-20 12:30:34
3207	3145	1	NULL	0.0000003	NULL	1	2016-09-20 12:30:34
3208	3146	1	NULL	0.0000003	NULL	1	2016-09-20 12:30:34
3209	3147	1	NULL	0.0000003	NULL	1	2016-09-20 12:30:34
3210	3148	1	NULL	0.0000003	NULL	1	2016-09-20 12:30:34
3211	3149	1	NULL	0.0000003	NULL	1	2016-09-20 12:30:34
3212	3150	1	NULL	0.0000003	NULL	1	2016-09-20 12:30:34
3213	3151	1	NULL	0.0000003	NULL	1	2016-09-20 12:30:34
3214	3152	19	NULL	0.0000004	NULL	1	2016-09-20 15:49:55
3215	3153	1	NULL	0.0000004	NULL	1	2016-09-20 15:49:55
3216	3154	1	NULL	0.0000004	NULL	1	2016-09-20 15:49:55
3217	3155	1	NULL	0.0000004	NULL	1	2016-09-20 15:49:55
3218	3156	18	NULL	0.0000024	NULL	1	2016-09-20 16:14:57
3219	3157	18	NULL	0.0000024	NULL	1	2016-09-20 16:14:57
3220	3158	18	NULL	0.0000024	NULL	1	2016-09-20 16:14:57
3221	3159	18	NULL	0.0000024	NULL	1	2016-09-20 16:14:57
3222	3160	18	NULL	0.0000024	NULL	1	2016-09-20 16:14:57
3223	3161	18	NULL	0.0000024	NULL	1	2016-09-20 16:14:57
3224	3162	20	NULL	0.0000003	NULL	1	2016-09-20 16:48:12
3225	3163	20	NULL	0.0000003	NULL	1	2016-09-20 16:48:12
3226	3164	20	NULL	0.0000003	NULL	1	2016-09-20 16:48:12
3227	3165	20	NULL	0.0000003	NULL	1	2016-09-20 16:48:12
3228	3166	20	NULL	0.0000003	NULL	1	2016-09-20 16:48:12
3229	3167	20	NULL	0.0000003	NULL	1	2016-09-20 16:48:12
3230	3168	20	NULL	0.0000003	NULL	1	2016-09-20 16:48:12
3231	3169	20	NULL	0.0000003	NULL	1	2016-09-20 16:48:12
3232	3170	20	NULL	0.0000003	NULL	1	2016-09-20 16:48:12
3233	3171	20	NULL	0.0000003	NULL	1	2016-09-20 16:48:12
3234	3172	20	NULL	0.0000003	NULL	1	2016-09-20 16:48:12
3235	3173	41	NULL	NULL	NULL	1	2016-09-20 17:55:40
3236	3174	41	NULL	NULL	NULL	0.7	2016-09-20 17:57:18
3237	3175	41	NULL	NULL	NULL	0.6	2016-09-20 17:57:18
3238	3176	41	NULL	NULL	NULL	0.3	2016-09-20 17:57:18
3239	3177	18	spherical	NULL	NULL	1	2016-09-20 18:12:16
3240	3178	18	spherical	NULL	NULL	1	2016-09-20 18:12:16
3241	3179	18	spherical	NULL	NULL	1	2016-09-20 18:12:16
3242	3180	18	rod	NULL	NULL	1	2016-09-20 18:12:16
3243	3181	18	rod	NULL	NULL	1	2016-09-20 18:12:16
3244	3182	18	rod	NULL	NULL	1	2016-09-20 18:12:16
3245	3183	18	fiber	NULL	NULL	1	2016-09-20 18:12:16
3246	3184	18	fiber	NULL	NULL	1	2016-09-20 18:12:16
3247	3185	18	fiber	NULL	NULL	1	2016-09-20 18:12:16

## susp_part_2
1	2768	30	NULL	NULL	NULL	0.05	2016-08-01 15:37:41
2	2007	14	tube	0.00000003	0.00000005	NULL	2016-09-12 20:51:37
3	2008	14	tube	0.00000003	0.00000005	NULL	2016-09-12 20:51:37
4	2009	14	tube	0.00000003	0.00000005	NULL	2016-09-12 20:51:37
5	1191	50	platelet	0.000003	0.00000015	NULL	2016-09-12 20:51:37
6	1196	50	platelet	0.000003	0.00000015	NULL	2016-09-12 20:51:37
7	1201	50	platelet	0.000003	0.00000015	NULL	2016-09-12 20:51:37
8	1192	50	platelet	0.000003	0.00000015	NULL	2016-09-12 20:51:37
9	1197	50	platelet	0.000003	0.00000015	NULL	2016-09-12 20:51:37
10	1202	50	platelet	0.000003	0.00000015	NULL	2016-09-12 20:51:37
11	1193	50	platelet	0.000003	0.00000015	NULL	2016-09-12 20:51:37
12	1198	50	platelet	0.000003	0.00000015	NULL	2016-09-12 20:51:37
13	1203	50	platelet	0.000003	0.00000015	NULL	2016-09-12 20:51:37
14	1194	50	platelet	0.000003	0.00000015	NULL	2016-09-12 20:51:37
15	1199	50	platelet	0.000003	0.00000015	NULL	2016-09-12 20:51:37
16	1204	50	platelet	0.000003	0.00000015	NULL	2016-09-12 20:51:37
17	1314	19	NULL	NULL	0.00000028	NULL	2016-09-12 20:51:37
18	1317	19	NULL	NULL	0.00000028	NULL	2016-09-12 20:51:37
19	1320	19	NULL	NULL	0.00000028	NULL	2016-09-12 20:51:37
20	1323	19	NULL	NULL	0.00000028	NULL	2016-09-12 20:51:37
21	1326	19	NULL	NULL	0.00000028	NULL	2016-09-12 20:51:37
22	1315	19	NULL	NULL	0.00000028	NULL	2016-09-12 20:51:37
23	1318	19	NULL	NULL	0.00000028	NULL	2016-09-12 20:51:37
24	1321	19	NULL	NULL	0.00000028	NULL	2016-09-12 20:51:37
25	1324	19	NULL	NULL	0.00000028	NULL	2016-09-12 20:51:37
26	1327	19	NULL	NULL	0.00000028	NULL	2016-09-12 20:51:37
27	1316	19	NULL	NULL	0.00000028	NULL	2016-09-12 20:51:37
28	1319	19	NULL	NULL	0.00000028	NULL	2016-09-12 20:51:37
29	1322	19	NULL	NULL	0.00000028	NULL	2016-09-12 20:51:37
30	1325	19	NULL	NULL	0.00000028	NULL	2016-09-12 20:51:37
31	1328	19	NULL	NULL	0.00000028	NULL	2016-09-12 20:51:37
32	1950	25	fiber	0.000006	0.006	NULL	2016-09-12 20:51:37
33	617	1	NULL	0.000000005	NULL	NULL	2016-09-12 20:51:37
34	619	1	NULL	0.000000005	NULL	NULL	2016-09-12 20:51:37
35	615	1	NULL	0.000000005	NULL	NULL	2016-09-12 20:51:37
36	613	1	NULL	0.000000005	NULL	NULL	2016-09-12 20:51:37
37	616	1	NULL	0.000000005	NULL	NULL	2016-09-12 20:51:37
38	618	1	NULL	0.000000005	NULL	NULL	2016-09-12 20:51:37
39	611	1	NULL	0.000000005	NULL	NULL	2016-09-12 20:51:37
40	609	1	NULL	0.000000005	NULL	NULL	2016-09-12 20:51:37
41	612	1	NULL	0.000000005	NULL	NULL	2016-09-12 20:51:37
42	614	1	NULL	0.000000005	NULL	NULL	2016-09-12 20:51:37
43	610	1	NULL	0.000000005	NULL	NULL	2016-09-12 20:51:37
44	608	1	NULL	0.000000005	NULL	NULL	2016-09-12 20:51:37
45	622	25	NULL	0.00000001	NULL	NULL	2016-09-12 20:51:37
46	623	25	NULL	0.00000001	NULL	NULL	2016-09-12 20:51:37
47	620	25	NULL	0.00000001	NULL	NULL	2016-09-12 20:51:37
48	621	25	NULL	0.00000001	NULL	NULL	2016-09-12 20:51:37
49	626	25	NULL	0.00000001	NULL	NULL	2016-09-12 20:51:37
50	627	25	NULL	0.00000001	NULL	NULL	2016-09-12 20:51:37
51	625	25	NULL	0.00000001	NULL	NULL	2016-09-12 20:51:37
52	624	25	NULL	0.00000001	NULL	NULL	2016-09-12 20:51:37
53	630	25	NULL	0.00000001	NULL	NULL	2016-09-12 20:51:37
54	631	25	NULL	0.00000001	NULL	NULL	2016-09-12 20:51:37
55	628	25	NULL	0.00000001	NULL	NULL	2016-09-12 20:51:37
56	629	25	NULL	0.00000001	NULL	NULL	2016-09-12 20:51:37
57	635	25	NULL	0.00000001	NULL	NULL	2016-09-12 20:51:37
58	634	25	NULL	0.00000001	NULL	NULL	2016-09-12 20:51:37
59	632	25	NULL	0.00000001	NULL	NULL	2016-09-12 20:51:37
60	633	25	NULL	0.00000001	NULL	NULL	2016-09-12 20:51:37
61	639	25	NULL	0.00000001	NULL	NULL	2016-09-12 20:51:37
62	638	25	NULL	0.00000001	NULL	NULL	2016-09-12 20:51:37
63	637	25	NULL	0.00000001	NULL	NULL	2016-09-12 20:51:37
64	636	25	NULL	0.00000001	NULL	NULL	2016-09-12 20:51:37
65	643	25	NULL	0.00000001	NULL	NULL	2016-09-12 20:51:37
66	642	25	NULL	0.00000001	NULL	NULL	2016-09-12 20:51:37
67	641	25	NULL	0.00000001	NULL	NULL	2016-09-12 20:51:37
68	640	25	NULL	0.00000001	NULL	NULL	2016-09-12 20:51:37
69	2426	25	NULL	0.00000002	NULL	NULL	2016-09-12 20:51:37
70	1266	1	NULL	0.00000003	NULL	NULL	2016-09-12 20:51:37
71	1267	1	NULL	0.00000003	NULL	NULL	2016-09-12 20:51:37
72	1268	1	NULL	0.00000003	NULL	NULL	2016-09-12 20:51:37
73	2264	24	spherical	0.00000003	NULL	NULL	2016-09-12 20:51:37
74	2265	24	spherical	0.00000003	NULL	NULL	2016-09-12 20:51:37
75	2266	24	spherical	0.00000003	NULL	NULL	2016-09-12 20:51:37
76	2267	24	spherical	0.00000003	NULL	NULL	2016-09-12 20:51:37
77	2268	24	spherical	0.00000003	NULL	NULL	2016-09-12 20:51:37
78	2269	24	spherical	0.00000003	NULL	NULL	2016-09-12 20:51:37
79	2270	24	spherical	0.00000003	NULL	NULL	2016-09-12 20:51:37
80	2271	24	spherical	0.00000003	NULL	NULL	2016-09-12 20:51:37
81	2272	24	spherical	0.00000003	NULL	NULL	2016-09-12 20:51:37
82	2273	24	spherical	0.00000003	NULL	NULL	2016-09-12 20:51:37
83	2274	24	spherical	0.00000003	NULL	NULL	2016-09-12 20:51:37
84	2275	24	spherical	0.00000003	NULL	NULL	2016-09-12 20:51:37
85	1269	1	NULL	0.00000003	NULL	NULL	2016-09-12 20:51:37
86	931	18	NULL	0.00000003	NULL	NULL	2016-09-12 20:51:37
87	173	1	spherical	0.00000004	NULL	NULL	2016-09-12 20:51:37
88	177	1	spherical	0.00000004	NULL	NULL	2016-09-12 20:51:37
89	174	1	spherical	0.00000004	NULL	NULL	2016-09-12 20:51:37
90	178	1	spherical	0.00000004	NULL	NULL	2016-09-12 20:51:37
91	182	1	spherical	0.00000004	NULL	NULL	2016-09-12 20:51:37
92	179	1	spherical	0.00000004	NULL	NULL	2016-09-12 20:51:37
93	175	1	spherical	0.00000004	NULL	NULL	2016-09-12 20:51:37
94	183	1	spherical	0.00000004	NULL	NULL	2016-09-12 20:51:37
95	184	1	spherical	0.00000004	NULL	NULL	2016-09-12 20:51:37
96	2697	1	spherical	0.00000004	NULL	NULL	2016-09-12 20:51:37
97	2581	18	NULL	0.00000006	NULL	NULL	2016-09-12 20:51:37
98	2582	18	NULL	0.00000006	NULL	NULL	2016-09-12 20:51:37
99	2583	18	NULL	0.00000006	NULL	NULL	2016-09-12 20:51:37
100	2585	18	NULL	0.00000006	NULL	NULL	2016-09-12 20:51:37
101	2586	18	NULL	0.00000006	NULL	NULL	2016-09-12 20:51:37
102	2587	18	NULL	0.00000006	NULL	NULL	2016-09-12 20:51:37
103	2580	18	NULL	0.00000006	NULL	NULL	2016-09-12 20:51:37
104	2584	18	NULL	0.00000006	NULL	NULL	2016-09-12 20:51:37
105	1090	75	NULL	0.00000009	NULL	NULL	2016-09-12 20:51:37
106	1093	75	NULL	0.00000009	NULL	NULL	2016-09-12 20:51:37
107	1096	75	NULL	0.00000009	NULL	NULL	2016-09-12 20:51:37
108	982	49	NULL	0.00000009	NULL	NULL	2016-09-12 20:51:37
109	985	49	NULL	0.00000009	NULL	NULL	2016-09-12 20:51:37
110	988	49	NULL	0.00000009	NULL	NULL	2016-09-12 20:51:37
111	991	49	NULL	0.00000009	NULL	NULL	2016-09-12 20:51:37
112	994	49	NULL	0.00000009	NULL	NULL	2016-09-12 20:51:37
113	997	49	NULL	0.00000009	NULL	NULL	2016-09-12 20:51:37
114	1000	49	NULL	0.00000009	NULL	NULL	2016-09-12 20:51:37
115	1003	49	NULL	0.00000009	NULL	NULL	2016-09-12 20:51:37
116	1006	49	NULL	0.00000009	NULL	NULL	2016-09-12 20:51:37
117	1091	75	NULL	0.00000009	NULL	NULL	2016-09-12 20:51:37
118	1094	75	NULL	0.00000009	NULL	NULL	2016-09-12 20:51:37
119	1097	75	NULL	0.00000009	NULL	NULL	2016-09-12 20:51:37
120	983	49	NULL	0.00000009	NULL	NULL	2016-09-12 20:51:37
121	986	49	NULL	0.00000009	NULL	NULL	2016-09-12 20:51:37
122	989	49	NULL	0.00000009	NULL	NULL	2016-09-12 20:51:37
123	992	49	NULL	0.00000009	NULL	NULL	2016-09-12 20:51:37
124	995	49	NULL	0.00000009	NULL	NULL	2016-09-12 20:51:37
125	998	49	NULL	0.00000009	NULL	NULL	2016-09-12 20:51:37
126	1001	49	NULL	0.00000009	NULL	NULL	2016-09-12 20:51:37
127	1004	49	NULL	0.00000009	NULL	NULL	2016-09-12 20:51:37
128	1007	49	NULL	0.00000009	NULL	NULL	2016-09-12 20:51:37
129	150	25	NULL	0.0000001	NULL	NULL	2016-09-12 20:51:37
130	151	25	NULL	0.0000001	NULL	NULL	2016-09-12 20:51:37
131	1020	19	NULL	0.0000001	NULL	NULL	2016-09-12 20:51:37
132	1021	19	NULL	0.0000001	NULL	NULL	2016-09-12 20:51:37
133	1022	19	NULL	0.0000001	NULL	NULL	2016-09-12 20:51:37
134	1023	19	NULL	0.0000001	NULL	NULL	2016-09-12 20:51:37
135	1024	19	NULL	0.0000001	NULL	NULL	2016-09-12 20:51:37
136	1270	20	NULL	0.0000001	NULL	NULL	2016-09-12 20:51:37
137	1271	20	NULL	0.0000001	NULL	NULL	2016-09-12 20:51:37
138	1272	20	NULL	0.0000001	NULL	NULL	2016-09-12 20:51:37
139	1273	20	NULL	0.0000001	NULL	NULL	2016-09-12 20:51:37
140	1274	20	NULL	0.0000001	NULL	NULL	2016-09-12 20:51:37
141	1825	27	NULL	0.00000015	NULL	NULL	2016-09-12 20:51:37
142	1826	27	NULL	0.00000015	NULL	NULL	2016-09-12 20:51:37
143	1827	27	NULL	0.00000015	NULL	NULL	2016-09-12 20:51:37
144	1125	80	NULL	0.0000002	NULL	NULL	2016-09-12 20:51:37
145	1124	80	NULL	0.0000002	NULL	NULL	2016-09-12 20:51:37
146	1123	80	NULL	0.0000002	NULL	NULL	2016-09-12 20:51:37
147	1122	80	NULL	0.0000002	NULL	NULL	2016-09-12 20:51:37
148	1837	26	NULL	0.0000002	NULL	NULL	2016-09-12 20:51:37
149	1838	26	NULL	0.0000002	NULL	NULL	2016-09-12 20:51:37
150	1836	26	NULL	0.0000002	NULL	NULL	2016-09-12 20:51:37
151	1839	26	NULL	0.0000002	NULL	NULL	2016-09-12 20:51:37
152	1832	26	NULL	0.0000002	NULL	NULL	2016-09-12 20:51:37
153	1835	26	NULL	0.0000002	NULL	NULL	2016-09-12 20:51:37
154	1829	26	NULL	0.0000002	NULL	NULL	2016-09-12 20:51:37
155	1831	26	NULL	0.0000002	NULL	NULL	2016-09-12 20:51:37
156	1833	26	NULL	0.0000002	NULL	NULL	2016-09-12 20:51:37
157	1830	26	NULL	0.0000002	NULL	NULL	2016-09-12 20:51:37
158	1834	26	NULL	0.0000002	NULL	NULL	2016-09-12 20:51:37
159	539	1	NULL	0.0000002	NULL	NULL	2016-09-12 20:51:37
160	540	1	NULL	0.0000002	NULL	NULL	2016-09-12 20:51:37
161	541	1	NULL	0.0000002	NULL	NULL	2016-09-12 20:51:37
162	542	1	NULL	0.0000002	NULL	NULL	2016-09-12 20:51:37
163	543	1	NULL	0.0000002	NULL	NULL	2016-09-12 20:51:37
164	563	1	NULL	0.0000002	NULL	NULL	2016-09-12 20:51:37
165	564	1	NULL	0.0000002	NULL	NULL	2016-09-12 20:51:37
166	565	1	NULL	0.0000002	NULL	NULL	2016-09-12 20:51:37
167	566	1	NULL	0.0000002	NULL	NULL	2016-09-12 20:51:37
168	567	1	NULL	0.0000002	NULL	NULL	2016-09-12 20:51:37
169	225	19	NULL	0.00000028	NULL	NULL	2016-09-12 20:51:37
170	226	19	NULL	0.00000028	NULL	NULL	2016-09-12 20:51:37
171	227	19	NULL	0.00000028	NULL	NULL	2016-09-12 20:51:37
172	240	20	NULL	0.00000028	NULL	NULL	2016-09-12 20:51:37
173	232	20	NULL	0.00000028	NULL	NULL	2016-09-12 20:51:37
174	236	20	NULL	0.00000028	NULL	NULL	2016-09-12 20:51:37
175	241	20	NULL	0.00000028	NULL	NULL	2016-09-12 20:51:37
176	228	20	NULL	0.00000028	NULL	NULL	2016-09-12 20:51:37
177	242	20	NULL	0.00000028	NULL	NULL	2016-09-12 20:51:37
178	243	20	NULL	0.00000028	NULL	NULL	2016-09-12 20:51:37
179	237	20	NULL	0.00000028	NULL	NULL	2016-09-12 20:51:37
180	238	20	NULL	0.00000028	NULL	NULL	2016-09-12 20:51:37
181	233	20	NULL	0.00000028	NULL	NULL	2016-09-12 20:51:37
182	234	20	NULL	0.00000028	NULL	NULL	2016-09-12 20:51:37
183	239	20	NULL	0.00000028	NULL	NULL	2016-09-12 20:51:37
184	229	20	NULL	0.00000028	NULL	NULL	2016-09-12 20:51:37
185	230	20	NULL	0.00000028	NULL	NULL	2016-09-12 20:51:37
186	235	20	NULL	0.00000028	NULL	NULL	2016-09-12 20:51:37
187	231	20	NULL	0.00000028	NULL	NULL	2016-09-12 20:51:37
188	244	20	NULL	0.00000028	NULL	NULL	2016-09-12 20:51:37
189	245	20	NULL	0.00000028	NULL	NULL	2016-09-12 20:51:37
190	246	20	NULL	0.00000028	NULL	NULL	2016-09-12 20:51:37
191	247	20	NULL	0.00000028	NULL	NULL	2016-09-12 20:51:37
192	248	20	NULL	0.00000028	NULL	NULL	2016-09-12 20:51:37
193	249	20	NULL	0.00000028	NULL	NULL	2016-09-12 20:51:37
194	250	20	NULL	0.00000028	NULL	NULL	2016-09-12 20:51:37
195	251	20	NULL	0.00000028	NULL	NULL	2016-09-12 20:51:37
196	252	20	NULL	0.00000028	NULL	NULL	2016-09-12 20:51:37
197	253	20	NULL	0.00000028	NULL	NULL	2016-09-12 20:51:37
198	254	20	NULL	0.00000028	NULL	NULL	2016-09-12 20:51:37
199	255	20	NULL	0.00000028	NULL	NULL	2016-09-12 20:51:37
200	256	20	NULL	0.00000028	NULL	NULL	2016-09-12 20:51:37
201	257	20	NULL	0.00000028	NULL	NULL	2016-09-12 20:51:37
202	258	20	NULL	0.00000028	NULL	NULL	2016-09-12 20:51:37
203	259	20	NULL	0.00000028	NULL	NULL	2016-09-12 20:51:37
204	2622	76	spherical	0.00000029	NULL	NULL	2016-09-12 20:51:37
205	2625	76	spherical	0.00000029	NULL	NULL	2016-09-12 20:51:37
206	2628	76	spherical	0.00000029	NULL	NULL	2016-09-12 20:51:37
207	2631	76	spherical	0.00000029	NULL	NULL	2016-09-12 20:51:37
208	2623	76	spherical	0.00000029	NULL	NULL	2016-09-12 20:51:37
209	2626	76	spherical	0.00000029	NULL	NULL	2016-09-12 20:51:37
210	2629	76	spherical	0.00000029	NULL	NULL	2016-09-12 20:51:37
211	2632	76	spherical	0.00000029	NULL	NULL	2016-09-12 20:51:37
212	2624	76	spherical	0.00000029	NULL	NULL	2016-09-12 20:51:37
213	2627	76	spherical	0.00000029	NULL	NULL	2016-09-12 20:51:37
214	2630	76	spherical	0.00000029	NULL	NULL	2016-09-12 20:51:37
215	2633	76	spherical	0.00000029	NULL	NULL	2016-09-12 20:51:37
216	2634	76	spherical	0.00000029	NULL	NULL	2016-09-12 20:51:37
217	2635	76	spherical	0.00000029	NULL	NULL	2016-09-12 20:51:37
218	2636	76	spherical	0.00000029	NULL	NULL	2016-09-12 20:51:37
219	2637	76	spherical	0.00000029	NULL	NULL	2016-09-12 20:51:37
220	1252	7	NULL	0.00000029	NULL	NULL	2016-09-12 20:51:37
221	1253	7	NULL	0.00000029	NULL	NULL	2016-09-12 20:51:37
222	1254	7	NULL	0.00000029	NULL	NULL	2016-09-12 20:51:37
223	2602	76	spherical	0.00000029	NULL	NULL	2016-09-12 20:51:37
224	2603	76	spherical	0.00000029	NULL	NULL	2016-09-12 20:51:37
225	2604	76	spherical	0.00000029	NULL	NULL	2016-09-12 20:51:37
226	2605	76	spherical	0.00000029	NULL	NULL	2016-09-12 20:51:37
227	2606	76	spherical	0.00000029	NULL	NULL	2016-09-12 20:51:37
228	2607	76	spherical	0.00000029	NULL	NULL	2016-09-12 20:51:37
229	2608	76	spherical	0.00000029	NULL	NULL	2016-09-12 20:51:37
230	2609	76	spherical	0.00000029	NULL	NULL	2016-09-12 20:51:37
231	2610	76	spherical	0.00000029	NULL	NULL	2016-09-12 20:51:37
232	2611	76	spherical	0.00000029	NULL	NULL	2016-09-12 20:51:37
233	2612	76	spherical	0.00000029	NULL	NULL	2016-09-12 20:51:37
234	2613	76	spherical	0.00000029	NULL	NULL	2016-09-12 20:51:37
235	2614	76	spherical	0.00000029	NULL	NULL	2016-09-12 20:51:37
236	2615	76	spherical	0.00000029	NULL	NULL	2016-09-12 20:51:37
237	2616	76	spherical	0.00000029	NULL	NULL	2016-09-12 20:51:37
238	2617	76	spherical	0.00000029	NULL	NULL	2016-09-12 20:51:37
239	2618	76	spherical	0.00000029	NULL	NULL	2016-09-12 20:51:37
240	2619	76	spherical	0.00000029	NULL	NULL	2016-09-12 20:51:37
241	2620	76	spherical	0.00000029	NULL	NULL	2016-09-12 20:51:37
242	2621	76	spherical	0.00000029	NULL	NULL	2016-09-12 20:51:37
243	1228	19	NULL	0.0000003	NULL	NULL	2016-09-12 20:51:37
244	1229	19	NULL	0.0000003	NULL	NULL	2016-09-12 20:51:37
245	1230	19	NULL	0.0000003	NULL	NULL	2016-09-12 20:51:37
246	1231	19	NULL	0.0000003	NULL	NULL	2016-09-12 20:51:37
247	1232	19	NULL	0.0000003	NULL	NULL	2016-09-12 20:51:37
248	1233	19	NULL	0.0000003	NULL	NULL	2016-09-12 20:51:37
249	1234	19	NULL	0.0000003	NULL	NULL	2016-09-12 20:51:37
250	1235	19	NULL	0.0000003	NULL	NULL	2016-09-12 20:51:37
251	1236	19	NULL	0.0000003	NULL	NULL	2016-09-12 20:51:37
252	1237	19	NULL	0.0000003	NULL	NULL	2016-09-12 20:51:37
253	1238	19	NULL	0.0000003	NULL	NULL	2016-09-12 20:51:37
254	1239	19	NULL	0.0000003	NULL	NULL	2016-09-12 20:51:37
255	1240	19	NULL	0.0000003	NULL	NULL	2016-09-12 20:51:37
256	1241	19	NULL	0.0000003	NULL	NULL	2016-09-12 20:51:37
257	1242	19	NULL	0.0000003	NULL	NULL	2016-09-12 20:51:37
258	1243	19	NULL	0.0000003	NULL	NULL	2016-09-12 20:51:37
259	1244	19	NULL	0.0000003	NULL	NULL	2016-09-12 20:51:37
260	1245	19	NULL	0.0000003	NULL	NULL	2016-09-12 20:51:37
261	1246	19	NULL	0.0000003	NULL	NULL	2016-09-12 20:51:37
262	1247	19	NULL	0.0000003	NULL	NULL	2016-09-12 20:51:37
263	1248	19	NULL	0.0000003	NULL	NULL	2016-09-12 20:51:37
264	1249	19	NULL	0.0000003	NULL	NULL	2016-09-12 20:51:37
265	1250	19	NULL	0.0000003	NULL	NULL	2016-09-12 20:51:37
266	1251	19	NULL	0.0000003	NULL	NULL	2016-09-12 20:51:37
267	784	1	NULL	0.0000005	NULL	NULL	2016-09-12 20:51:37
268	785	1	NULL	0.0000005	NULL	NULL	2016-09-12 20:51:37
269	786	1	NULL	0.0000005	NULL	NULL	2016-09-12 20:51:37
270	787	1	NULL	0.0000005	NULL	NULL	2016-09-12 20:51:37
271	788	1	NULL	0.0000005	NULL	NULL	2016-09-12 20:51:37
272	789	1	NULL	0.0000005	NULL	NULL	2016-09-12 20:51:37
273	1360	24	NULL	0.0000006	NULL	NULL	2016-09-12 20:51:37
274	1362	24	NULL	0.0000006	NULL	NULL	2016-09-12 20:51:37
275	1361	24	NULL	0.0000006	NULL	NULL	2016-09-12 20:51:37
276	1363	24	NULL	0.0000006	NULL	NULL	2016-09-12 20:51:37
277	1364	24	NULL	0.0000006	NULL	NULL	2016-09-12 20:51:37
278	1365	24	NULL	0.0000006	NULL	NULL	2016-09-12 20:51:37
279	1255	1	NULL	0.0000007	NULL	NULL	2016-09-12 20:51:37
280	1259	1	NULL	0.0000007	NULL	NULL	2016-09-12 20:51:37
281	1256	1	NULL	0.0000007	NULL	NULL	2016-09-12 20:51:37
282	1257	1	NULL	0.0000007	NULL	NULL	2016-09-12 20:51:37
283	1258	1	NULL	0.0000007	NULL	NULL	2016-09-12 20:51:37
284	551	1	NULL	0.0000007	NULL	NULL	2016-09-12 20:51:37
285	552	1	NULL	0.0000007	NULL	NULL	2016-09-12 20:51:37
286	553	1	NULL	0.0000007	NULL	NULL	2016-09-12 20:51:37
287	554	1	NULL	0.0000007	NULL	NULL	2016-09-12 20:51:37
288	555	1	NULL	0.0000007	NULL	NULL	2016-09-12 20:51:37
289	546	1	NULL	0.0000007	NULL	NULL	2016-09-12 20:51:37
290	547	1	NULL	0.0000007	NULL	NULL	2016-09-12 20:51:37
291	548	1	NULL	0.0000007	NULL	NULL	2016-09-12 20:51:37
292	549	1	NULL	0.0000007	NULL	NULL	2016-09-12 20:51:37
293	550	1	NULL	0.0000007	NULL	NULL	2016-09-12 20:51:37
294	544	1	NULL	0.0000007	NULL	NULL	2016-09-12 20:51:37
295	545	1	NULL	0.0000007	NULL	NULL	2016-09-12 20:51:37
296	2011	1	NULL	0.0000007	NULL	NULL	2016-09-12 20:51:37
297	1439	1	NULL	0.0000008	NULL	NULL	2016-09-12 20:51:37
298	1440	1	NULL	0.0000008	NULL	NULL	2016-09-12 20:51:37
299	1441	1	NULL	0.0000008	NULL	NULL	2016-09-12 20:51:37
300	1442	1	NULL	0.0000008	NULL	NULL	2016-09-12 20:51:37
301	1443	1	NULL	0.0000008	NULL	NULL	2016-09-12 20:51:37
302	1444	1	NULL	0.0000008	NULL	NULL	2016-09-12 20:51:37
303	1445	1	NULL	0.0000008	NULL	NULL	2016-09-12 20:51:37
304	1446	1	NULL	0.0000008	NULL	NULL	2016-09-12 20:51:37
305	1447	1	NULL	0.0000008	NULL	NULL	2016-09-12 20:51:37
306	1448	1	NULL	0.0000008	NULL	NULL	2016-09-12 20:51:37
307	1449	1	NULL	0.0000008	NULL	NULL	2016-09-12 20:51:37
308	1450	1	NULL	0.0000008	NULL	NULL	2016-09-12 20:51:37
309	1845	27	NULL	0.0000009	NULL	NULL	2016-09-12 20:51:37
310	1844	27	NULL	0.0000009	NULL	NULL	2016-09-12 20:51:37
311	1843	27	NULL	0.0000009	NULL	NULL	2016-09-12 20:51:37
312	1841	27	NULL	0.0000009	NULL	NULL	2016-09-12 20:51:37
313	1842	27	NULL	0.0000009	NULL	NULL	2016-09-12 20:51:37
314	2050	6	NULL	0.000001	NULL	NULL	2016-09-12 20:51:37
315	2046	6	NULL	0.000001	NULL	NULL	2016-09-12 20:51:37
316	2042	6	NULL	0.000001	NULL	NULL	2016-09-12 20:51:37
317	2043	6	NULL	0.000001	NULL	NULL	2016-09-12 20:51:37
318	2044	6	NULL	0.000001	NULL	NULL	2016-09-12 20:51:37
319	2045	6	NULL	0.000001	NULL	NULL	2016-09-12 20:51:37
320	2047	6	NULL	0.000001	NULL	NULL	2016-09-12 20:51:37
321	2048	6	NULL	0.000001	NULL	NULL	2016-09-12 20:51:37
322	2049	6	NULL	0.000001	NULL	NULL	2016-09-12 20:51:37
323	2051	6	NULL	0.000001	NULL	NULL	2016-09-12 20:51:37
324	2052	6	NULL	0.000001	NULL	NULL	2016-09-12 20:51:37
325	2053	6	NULL	0.000001	NULL	NULL	2016-09-12 20:51:37
326	2439	1	NULL	0.000001	NULL	NULL	2016-09-12 20:51:37
327	1141	1	NULL	0.00000107	NULL	NULL	2016-09-12 20:51:37
328	1142	1	NULL	0.00000107	NULL	NULL	2016-09-12 20:51:37
329	1143	1	NULL	0.00000107	NULL	NULL	2016-09-12 20:51:37
330	1144	1	NULL	0.00000107	NULL	NULL	2016-09-12 20:51:37
331	1145	1	NULL	0.00000107	NULL	NULL	2016-09-12 20:51:37
332	1146	1	NULL	0.00000107	NULL	NULL	2016-09-12 20:51:37
333	1147	1	NULL	0.00000107	NULL	NULL	2016-09-12 20:51:37
334	1148	1	NULL	0.00000107	NULL	NULL	2016-09-12 20:51:37
335	1149	1	NULL	0.00000107	NULL	NULL	2016-09-12 20:51:37
336	1150	1	NULL	0.00000107	NULL	NULL	2016-09-12 20:51:37
337	1151	1	NULL	0.00000107	NULL	NULL	2016-09-12 20:51:37
338	653	19	NULL	0.0000012	NULL	NULL	2016-09-12 20:51:37
339	654	19	NULL	0.0000012	NULL	NULL	2016-09-12 20:51:37
340	655	19	NULL	0.0000012	NULL	NULL	2016-09-12 20:51:37
341	656	19	NULL	0.0000012	NULL	NULL	2016-09-12 20:51:37
342	657	19	NULL	0.0000012	NULL	NULL	2016-09-12 20:51:37
343	658	19	NULL	0.0000012	NULL	NULL	2016-09-12 20:51:37
344	659	19	NULL	0.0000012	NULL	NULL	2016-09-12 20:51:37
345	660	19	NULL	0.0000012	NULL	NULL	2016-09-12 20:51:37
346	661	19	NULL	0.0000012	NULL	NULL	2016-09-12 20:51:37
347	662	19	NULL	0.0000012	NULL	NULL	2016-09-12 20:51:37
348	663	19	NULL	0.0000012	NULL	NULL	2016-09-12 20:51:37
349	664	19	NULL	0.0000012	NULL	NULL	2016-09-12 20:51:37
350	665	19	NULL	0.0000012	NULL	NULL	2016-09-12 20:51:37
351	666	19	NULL	0.0000012	NULL	NULL	2016-09-12 20:51:37
352	667	19	NULL	0.0000012	NULL	NULL	2016-09-12 20:51:37
353	2128	25	NULL	0.00000126	NULL	NULL	2016-09-12 20:51:37
354	2127	25	NULL	0.00000126	NULL	NULL	2016-09-12 20:51:37
355	2126	25	NULL	0.00000126	NULL	NULL	2016-09-12 20:51:37
356	372	24	NULL	0.000002	NULL	NULL	2016-09-12 20:51:37
357	373	24	NULL	0.000002	NULL	NULL	2016-09-12 20:51:37
358	374	24	NULL	0.000002	NULL	NULL	2016-09-12 20:51:37
359	507	45	NULL	0.000003	NULL	NULL	2016-09-12 20:51:37
360	501	45	NULL	0.000003	NULL	NULL	2016-09-12 20:51:37
361	504	45	NULL	0.000003	NULL	NULL	2016-09-12 20:51:37
362	495	45	NULL	0.000003	NULL	NULL	2016-09-12 20:51:37
363	498	45	NULL	0.000003	NULL	NULL	2016-09-12 20:51:37
364	492	45	NULL	0.000003	NULL	NULL	2016-09-12 20:51:37
365	489	45	NULL	0.000003	NULL	NULL	2016-09-12 20:51:37
366	486	45	NULL	0.000003	NULL	NULL	2016-09-12 20:51:37
367	502	45	NULL	0.000003	NULL	NULL	2016-09-12 20:51:37
368	508	45	NULL	0.000003	NULL	NULL	2016-09-12 20:51:37
369	499	45	NULL	0.000003	NULL	NULL	2016-09-12 20:51:37
370	505	45	NULL	0.000003	NULL	NULL	2016-09-12 20:51:37
371	496	45	NULL	0.000003	NULL	NULL	2016-09-12 20:51:37
372	493	45	NULL	0.000003	NULL	NULL	2016-09-12 20:51:37
373	490	45	NULL	0.000003	NULL	NULL	2016-09-12 20:51:37
374	487	45	NULL	0.000003	NULL	NULL	2016-09-12 20:51:37
375	503	45	NULL	0.000003	NULL	NULL	2016-09-12 20:51:37
376	509	45	NULL	0.000003	NULL	NULL	2016-09-12 20:51:37
377	506	45	NULL	0.000003	NULL	NULL	2016-09-12 20:51:37
378	500	45	NULL	0.000003	NULL	NULL	2016-09-12 20:51:37
379	494	45	NULL	0.000003	NULL	NULL	2016-09-12 20:51:37
380	497	45	NULL	0.000003	NULL	NULL	2016-09-12 20:51:37
381	491	45	NULL	0.000003	NULL	NULL	2016-09-12 20:51:37
382	488	45	NULL	0.000003	NULL	NULL	2016-09-12 20:51:37
383	1205	50	NULL	0.000003	NULL	NULL	2016-09-12 20:51:37
384	1206	50	NULL	0.000003	NULL	NULL	2016-09-12 20:51:37
385	1207	50	NULL	0.000003	NULL	NULL	2016-09-12 20:51:37
386	1208	50	NULL	0.000003	NULL	NULL	2016-09-12 20:51:37
387	1209	50	NULL	0.000003	NULL	NULL	2016-09-12 20:51:37
388	1210	50	NULL	0.000003	NULL	NULL	2016-09-12 20:51:37
389	1211	50	NULL	0.000003	NULL	NULL	2016-09-12 20:51:37
390	1212	50	NULL	0.000003	NULL	NULL	2016-09-12 20:51:37
391	1213	50	NULL	0.000003	NULL	NULL	2016-09-12 20:51:37
392	1214	50	NULL	0.000003	NULL	NULL	2016-09-12 20:51:37
393	1215	50	NULL	0.000003	NULL	NULL	2016-09-12 20:51:37
394	1216	50	NULL	0.000003	NULL	NULL	2016-09-12 20:51:37
395	1217	50	NULL	0.000003	NULL	NULL	2016-09-12 20:51:37
396	1218	50	NULL	0.000003	NULL	NULL	2016-09-12 20:51:37
397	1219	50	NULL	0.000003	NULL	NULL	2016-09-12 20:51:37
398	1350	26	NULL	0.000003	NULL	NULL	2016-09-12 20:51:37
399	1351	26	NULL	0.000003	NULL	NULL	2016-09-12 20:51:37
400	1352	26	NULL	0.000003	NULL	NULL	2016-09-12 20:51:37
401	1353	26	NULL	0.000003	NULL	NULL	2016-09-12 20:51:37
402	1354	26	NULL	0.000003	NULL	NULL	2016-09-12 20:51:37
403	1355	26	NULL	0.000003	NULL	NULL	2016-09-12 20:51:37
404	1356	26	NULL	0.000003	NULL	NULL	2016-09-12 20:51:37
405	1357	26	NULL	0.000003	NULL	NULL	2016-09-12 20:51:37
406	1358	26	NULL	0.000003	NULL	NULL	2016-09-12 20:51:37
407	1359	26	NULL	0.000003	NULL	NULL	2016-09-12 20:51:37
408	1772	1	NULL	0.000005	NULL	NULL	2016-09-12 20:51:37
409	1773	1	NULL	0.000005	NULL	NULL	2016-09-12 20:51:37
410	1774	1	NULL	0.000005	NULL	NULL	2016-09-12 20:51:37
411	790	24	NULL	0.000005	NULL	NULL	2016-09-12 20:51:37
412	791	24	NULL	0.000005	NULL	NULL	2016-09-12 20:51:37
413	737	26	NULL	0.0000076	NULL	NULL	2016-09-12 20:51:37
414	738	26	NULL	0.0000076	NULL	NULL	2016-09-12 20:51:37
415	739	26	NULL	0.0000076	NULL	NULL	2016-09-12 20:51:37
416	740	26	NULL	0.0000076	NULL	NULL	2016-09-12 20:51:37
417	741	26	NULL	0.0000076	NULL	NULL	2016-09-12 20:51:37
418	742	26	NULL	0.0000076	NULL	NULL	2016-09-12 20:51:37
419	743	26	NULL	0.0000076	NULL	NULL	2016-09-12 20:51:37
420	744	26	NULL	0.0000076	NULL	NULL	2016-09-12 20:51:37
421	745	26	NULL	0.0000076	NULL	NULL	2016-09-12 20:51:37
422	746	26	NULL	0.0000076	NULL	NULL	2016-09-12 20:51:37
423	747	26	NULL	0.0000076	NULL	NULL	2016-09-12 20:51:37
424	748	26	NULL	0.0000076	NULL	NULL	2016-09-12 20:51:37
425	749	26	NULL	0.0000076	NULL	NULL	2016-09-12 20:51:37
426	750	26	NULL	0.0000076	NULL	NULL	2016-09-12 20:51:37
427	751	26	NULL	0.0000076	NULL	NULL	2016-09-12 20:51:37
428	752	26	NULL	0.0000076	NULL	NULL	2016-09-12 20:51:37
429	753	26	NULL	0.0000076	NULL	NULL	2016-09-12 20:51:37
430	897	31	NULL	0.000008	NULL	NULL	2016-09-12 20:51:37
431	2118	2	NULL	0.0000081	NULL	NULL	2016-09-12 20:51:37
432	2119	2	NULL	0.0000081	NULL	NULL	2016-09-12 20:51:37
433	2120	2	NULL	0.0000081	NULL	NULL	2016-09-12 20:51:37
434	2121	2	NULL	0.0000081	NULL	NULL	2016-09-12 20:51:37
435	1177	50	NULL	0.00001	NULL	NULL	2016-09-12 20:51:37
436	1181	50	NULL	0.00001	NULL	NULL	2016-09-12 20:51:37
437	1185	50	NULL	0.00001	NULL	NULL	2016-09-12 20:51:37
438	1178	50	NULL	0.00001	NULL	NULL	2016-09-12 20:51:37
439	1182	50	NULL	0.00001	NULL	NULL	2016-09-12 20:51:37
440	1186	50	NULL	0.00001	NULL	NULL	2016-09-12 20:51:37
441	1179	50	NULL	0.00001	NULL	NULL	2016-09-12 20:51:37
442	1183	50	NULL	0.00001	NULL	NULL	2016-09-12 20:51:37
443	1187	50	NULL	0.00001	NULL	NULL	2016-09-12 20:51:37
444	1188	50	NULL	0.00001	NULL	NULL	2016-09-12 20:51:37
445	1189	50	NULL	0.00001	NULL	NULL	2016-09-12 20:51:37
446	836	1	NULL	0.00001	NULL	NULL	2016-09-12 20:51:37
447	840	1	NULL	0.00001	NULL	NULL	2016-09-12 20:51:37
448	1180	50	NULL	0.00001	NULL	NULL	2016-09-12 20:51:37
449	1184	50	NULL	0.00001	NULL	NULL	2016-09-12 20:51:37
450	2276	19	NULL	0.00001221	NULL	NULL	2016-09-12 20:51:37
451	2277	19	NULL	0.00001221	NULL	NULL	2016-09-12 20:51:37
452	2278	19	NULL	0.00001221	NULL	NULL	2016-09-12 20:51:37
453	2279	19	NULL	0.00001221	NULL	NULL	2016-09-12 20:51:37
454	2280	19	NULL	0.00001221	NULL	NULL	2016-09-12 20:51:37
455	2281	19	NULL	0.00001221	NULL	NULL	2016-09-12 20:51:37
456	1847	27	NULL	0.000044	NULL	NULL	2016-09-12 20:51:37
457	1853	27	NULL	0.000044	NULL	NULL	2016-09-12 20:51:37
458	1859	27	NULL	0.000044	NULL	NULL	2016-09-12 20:51:37
459	1850	27	NULL	0.000044	NULL	NULL	2016-09-12 20:51:37
460	1856	27	NULL	0.000044	NULL	NULL	2016-09-12 20:51:37
461	1862	27	NULL	0.000044	NULL	NULL	2016-09-12 20:51:37
462	1848	27	NULL	0.000044	NULL	NULL	2016-09-12 20:51:37
463	1854	27	NULL	0.000044	NULL	NULL	2016-09-12 20:51:37
464	1860	27	NULL	0.000044	NULL	NULL	2016-09-12 20:51:37
465	1849	27	NULL	0.000044	NULL	NULL	2016-09-12 20:51:37
466	1855	27	NULL	0.000044	NULL	NULL	2016-09-12 20:51:37
467	1861	27	NULL	0.000044	NULL	NULL	2016-09-12 20:51:37
468	1851	27	NULL	0.000044	NULL	NULL	2016-09-12 20:51:37
469	1857	27	NULL	0.000044	NULL	NULL	2016-09-12 20:51:37
470	1863	27	NULL	0.000044	NULL	NULL	2016-09-12 20:51:37
471	2055	25	NULL	0.000045	NULL	NULL	2016-09-12 20:51:37
472	2056	25	NULL	0.000045	NULL	NULL	2016-09-12 20:51:37
473	2058	25	NULL	0.000045	NULL	NULL	2016-09-12 20:51:37
474	2057	25	NULL	0.000045	NULL	NULL	2016-09-12 20:51:37
475	2059	25	NULL	0.000045	NULL	NULL	2016-09-12 20:51:37
476	2060	25	NULL	0.000045	NULL	NULL	2016-09-12 20:51:37
477	647	21	NULL	0.000045	NULL	NULL	2016-09-12 20:51:37
478	646	21	NULL	0.000045	NULL	NULL	2016-09-12 20:51:37
479	645	21	NULL	0.000045	NULL	NULL	2016-09-12 20:51:37
480	644	21	NULL	0.000045	NULL	NULL	2016-09-12 20:51:37
481	161	21	NULL	0.000045	NULL	NULL	2016-09-12 20:51:37
482	162	21	NULL	0.000045	NULL	NULL	2016-09-12 20:51:37
483	163	21	NULL	0.000045	NULL	NULL	2016-09-12 20:51:37
484	164	21	NULL	0.000045	NULL	NULL	2016-09-12 20:51:37
485	165	21	NULL	0.000045	NULL	NULL	2016-09-12 20:51:37
486	166	21	NULL	0.000045	NULL	NULL	2016-09-12 20:51:37
487	1931	73	NULL	0.00005	NULL	NULL	2016-09-12 20:51:37
488	1932	73	NULL	0.00005	NULL	NULL	2016-09-12 20:51:37
489	1933	73	NULL	0.00005	NULL	NULL	2016-09-12 20:51:37
490	1934	73	NULL	0.00005	NULL	NULL	2016-09-12 20:51:37
491	1935	73	NULL	0.00005	NULL	NULL	2016-09-12 20:51:37
492	1936	73	NULL	0.00005	NULL	NULL	2016-09-12 20:51:37
493	12	54	NULL	0.00006	NULL	NULL	2016-09-12 20:51:37
494	13	54	NULL	0.00006	NULL	NULL	2016-09-12 20:51:37
495	1008	21	NULL	0.00008	NULL	NULL	2016-09-12 20:51:37
496	1009	21	NULL	0.00008	NULL	NULL	2016-09-12 20:51:37
497	1010	21	NULL	0.00008	NULL	NULL	2016-09-12 20:51:37
498	1011	21	NULL	0.00008	NULL	NULL	2016-09-12 20:51:37
499	2761	81	NULL	0.0001	NULL	NULL	2016-09-12 20:51:37
500	2733	81	NULL	0.0001	NULL	NULL	2016-09-12 20:51:37
501	2760	81	NULL	0.0002	NULL	NULL	2016-09-12 20:51:37
502	2732	81	NULL	0.0002	NULL	NULL	2016-09-12 20:51:37
503	2762	81	NULL	0.0003	NULL	NULL	2016-09-12 20:51:37
504	2763	81	NULL	0.0003	NULL	NULL	2016-09-12 20:51:37
505	2759	81	NULL	0.0003	NULL	NULL	2016-09-12 20:51:37
506	2731	81	NULL	0.0003	NULL	NULL	2016-09-12 20:51:37
507	828	65	NULL	0.0003	NULL	NULL	2016-09-12 20:51:37
508	829	65	NULL	0.0003	NULL	NULL	2016-09-12 20:51:37
509	830	65	NULL	0.0003	NULL	NULL	2016-09-12 20:51:37
510	832	65	NULL	0.0003	NULL	NULL	2016-09-12 20:51:37
511	833	65	NULL	0.0003	NULL	NULL	2016-09-12 20:51:37
512	834	65	NULL	0.0003	NULL	NULL	2016-09-12 20:51:37
513	2367	54	NULL	NULL	NULL	NULL	2016-09-12 20:51:37
514	2368	54	NULL	NULL	NULL	NULL	2016-09-12 20:51:37
515	2369	54	NULL	NULL	NULL	NULL	2016-09-12 20:51:37
516	2364	74	NULL	NULL	NULL	NULL	2016-09-12 20:51:37
517	2365	74	NULL	NULL	NULL	NULL	2016-09-12 20:51:37
518	2366	74	NULL	NULL	NULL	NULL	2016-09-12 20:51:37
519	530	54	NULL	NULL	NULL	NULL	2016-09-12 20:51:37
520	531	54	NULL	NULL	NULL	NULL	2016-09-12 20:51:37
521	532	54	NULL	NULL	NULL	NULL	2016-09-12 20:51:37
522	533	54	NULL	NULL	NULL	NULL	2016-09-12 20:51:37
523	534	54	NULL	NULL	NULL	NULL	2016-09-12 20:51:37
524	535	54	NULL	NULL	NULL	NULL	2016-09-12 20:51:37
525	536	54	NULL	NULL	NULL	NULL	2016-09-12 20:51:37
526	537	54	NULL	NULL	NULL	NULL	2016-09-12 20:51:37
527	538	54	NULL	NULL	NULL	NULL	2016-09-12 20:51:37
528	2137	54	NULL	NULL	NULL	NULL	2016-09-12 20:51:37
529	843	39	NULL	NULL	NULL	NULL	2016-09-12 20:51:37
530	844	39	NULL	NULL	NULL	NULL	2016-09-12 20:51:37
531	845	39	NULL	NULL	NULL	NULL	2016-09-12 20:51:37
532	846	39	NULL	NULL	NULL	NULL	2016-09-12 20:51:37
533	847	39	NULL	NULL	NULL	NULL	2016-09-12 20:51:37
534	848	39	NULL	NULL	NULL	NULL	2016-09-12 20:51:37
535	849	39	NULL	NULL	NULL	NULL	2016-09-12 20:51:37
536	850	39	NULL	NULL	NULL	NULL	2016-09-12 20:51:37
537	851	39	NULL	NULL	NULL	NULL	2016-09-12 20:51:37
538	852	39	NULL	NULL	NULL	NULL	2016-09-12 20:51:37
539	853	39	NULL	NULL	NULL	NULL	2016-09-12 20:51:37
540	854	39	NULL	NULL	NULL	NULL	2016-09-12 20:51:37
541	855	39	NULL	NULL	NULL	NULL	2016-09-12 20:51:37
542	856	39	NULL	NULL	NULL	NULL	2016-09-12 20:51:37
543	857	39	NULL	NULL	NULL	NULL	2016-09-12 20:51:37
544	858	39	NULL	NULL	NULL	NULL	2016-09-12 20:51:37
545	859	39	NULL	NULL	NULL	NULL	2016-09-12 20:51:37
546	860	39	NULL	NULL	NULL	NULL	2016-09-12 20:51:37
547	861	39	NULL	NULL	NULL	NULL	2016-09-12 20:51:37
548	862	39	NULL	NULL	NULL	NULL	2016-09-12 20:51:37
549	863	39	NULL	NULL	NULL	NULL	2016-09-12 20:51:37
550	864	39	NULL	NULL	NULL	NULL	2016-09-12 20:51:37
551	865	39	NULL	NULL	NULL	NULL	2016-09-12 20:51:37
552	866	39	NULL	NULL	NULL	NULL	2016-09-12 20:51:37
553	210	79	NULL	NULL	NULL	NULL	2016-09-12 20:51:37
554	209	79	NULL	NULL	NULL	NULL	2016-09-12 20:51:37
555	208	79	NULL	NULL	NULL	NULL	2016-09-12 20:51:37
556	2550	39	NULL	NULL	NULL	NULL	2016-09-12 20:51:37
557	2532	39	NULL	NULL	NULL	NULL	2016-09-12 20:51:37
558	2533	39	NULL	NULL	NULL	NULL	2016-09-12 20:51:37
559	2534	39	NULL	NULL	NULL	NULL	2016-09-12 20:51:37
560	2535	39	NULL	NULL	NULL	NULL	2016-09-12 20:51:37
561	2536	39	NULL	NULL	NULL	NULL	2016-09-12 20:51:37
562	2537	39	NULL	NULL	NULL	NULL	2016-09-12 20:51:37
563	2538	39	NULL	NULL	NULL	NULL	2016-09-12 20:51:37
564	2539	39	NULL	NULL	NULL	NULL	2016-09-12 20:51:37
565	2540	39	NULL	NULL	NULL	NULL	2016-09-12 20:51:37
566	2541	39	NULL	NULL	NULL	NULL	2016-09-12 20:51:37
567	2542	39	NULL	NULL	NULL	NULL	2016-09-12 20:51:37
568	2543	39	NULL	NULL	NULL	NULL	2016-09-12 20:51:37
569	2544	39	NULL	NULL	NULL	NULL	2016-09-12 20:51:37
570	2545	39	NULL	NULL	NULL	NULL	2016-09-12 20:51:37
571	2546	39	NULL	NULL	NULL	NULL	2016-09-12 20:51:37
572	2547	39	NULL	NULL	NULL	NULL	2016-09-12 20:51:37
573	2548	39	NULL	NULL	NULL	NULL	2016-09-12 20:51:37
574	2549	39	NULL	NULL	NULL	NULL	2016-09-12 20:51:37
575	2551	39	NULL	NULL	NULL	NULL	2016-09-12 20:51:37
576	405	39	dissolved	NULL	NULL	NULL	2016-09-12 20:51:37
577	406	39	dissolved	NULL	NULL	NULL	2016-09-12 20:51:37
578	407	39	dissolved	NULL	NULL	NULL	2016-09-12 20:51:37
579	408	39	dissolved	NULL	NULL	NULL	2016-09-12 20:51:37
580	409	39	dissolved	NULL	NULL	NULL	2016-09-12 20:51:37
581	410	39	dissolved	NULL	NULL	NULL	2016-09-12 20:51:37
582	2311	83	NULL	NULL	NULL	NULL	2016-09-12 20:51:37
583	2315	83	NULL	NULL	NULL	NULL	2016-09-12 20:51:37
584	2319	83	NULL	NULL	NULL	NULL	2016-09-12 20:51:37
585	2323	83	NULL	NULL	NULL	NULL	2016-09-12 20:51:37
586	2327	83	NULL	NULL	NULL	NULL	2016-09-12 20:51:37
587	2331	83	NULL	NULL	NULL	NULL	2016-09-12 20:51:37
588	2335	83	NULL	NULL	NULL	NULL	2016-09-12 20:51:37
589	2339	83	NULL	NULL	NULL	NULL	2016-09-12 20:51:37
590	2343	83	NULL	NULL	NULL	NULL	2016-09-12 20:51:37
591	2347	83	NULL	NULL	NULL	NULL	2016-09-12 20:51:37
592	2351	83	NULL	NULL	NULL	NULL	2016-09-12 20:51:37
593	2355	83	NULL	NULL	NULL	NULL	2016-09-12 20:51:37
594	2313	83	NULL	NULL	NULL	NULL	2016-09-12 20:51:37
595	2317	83	NULL	NULL	NULL	NULL	2016-09-12 20:51:37
596	2321	83	NULL	NULL	NULL	NULL	2016-09-12 20:51:37
597	2325	83	NULL	NULL	NULL	NULL	2016-09-12 20:51:37
598	2329	83	NULL	NULL	NULL	NULL	2016-09-12 20:51:37
599	2333	83	NULL	NULL	NULL	NULL	2016-09-12 20:51:37
600	2337	83	NULL	NULL	NULL	NULL	2016-09-12 20:51:37
601	2341	83	NULL	NULL	NULL	NULL	2016-09-12 20:51:37
602	2345	83	NULL	NULL	NULL	NULL	2016-09-12 20:51:37
603	2349	83	NULL	NULL	NULL	NULL	2016-09-12 20:51:37
604	2353	83	NULL	NULL	NULL	NULL	2016-09-12 20:51:37
605	2357	83	NULL	NULL	NULL	NULL	2016-09-12 20:51:37
606	1155	50	NULL	NULL	NULL	NULL	2016-09-12 20:51:37
607	1029	41	NULL	NULL	NULL	NULL	2016-09-12 20:51:37
608	2257	1	NULL	NULL	NULL	NULL	2016-09-12 20:51:37
609	1156	50	NULL	NULL	NULL	NULL	2016-09-12 20:51:37
610	1030	41	NULL	NULL	NULL	NULL	2016-09-12 20:51:37
611	1157	50	NULL	NULL	NULL	NULL	2016-09-12 20:51:37
612	1153	50	NULL	NULL	NULL	NULL	2016-09-12 20:51:37
613	1027	41	NULL	NULL	NULL	NULL	2016-09-12 20:51:37
614	2312	83	NULL	NULL	NULL	NULL	2016-09-12 20:51:37
615	2316	83	NULL	NULL	NULL	NULL	2016-09-12 20:51:37
616	2320	83	NULL	NULL	NULL	NULL	2016-09-12 20:51:37
617	2324	83	NULL	NULL	NULL	NULL	2016-09-12 20:51:37
618	2328	83	NULL	NULL	NULL	NULL	2016-09-12 20:51:37
619	2332	83	NULL	NULL	NULL	NULL	2016-09-12 20:51:37
620	2336	83	NULL	NULL	NULL	NULL	2016-09-12 20:51:37
621	2340	83	NULL	NULL	NULL	NULL	2016-09-12 20:51:37
622	2344	83	NULL	NULL	NULL	NULL	2016-09-12 20:51:37
623	2348	83	NULL	NULL	NULL	NULL	2016-09-12 20:51:37
624	2352	83	NULL	NULL	NULL	NULL	2016-09-12 20:51:37
625	2356	83	NULL	NULL	NULL	NULL	2016-09-12 20:51:37
626	2576	54	NULL	NULL	NULL	NULL	2016-09-12 20:51:37
627	2575	54	NULL	NULL	NULL	NULL	2016-09-12 20:51:37
628	2574	54	NULL	NULL	NULL	NULL	2016-09-12 20:51:37
629	2358	54	NULL	NULL	NULL	NULL	2016-09-12 20:51:37
630	2359	54	NULL	NULL	NULL	NULL	2016-09-12 20:51:37
631	2360	54	NULL	NULL	NULL	NULL	2016-09-12 20:51:37
632	2570	54	NULL	NULL	NULL	NULL	2016-09-12 20:51:37
633	2571	54	NULL	NULL	NULL	NULL	2016-09-12 20:51:37
634	2572	54	NULL	NULL	NULL	NULL	2016-09-12 20:51:37
635	2573	54	NULL	NULL	NULL	NULL	2016-09-12 20:51:37
636	1154	50	NULL	NULL	NULL	NULL	2016-09-12 20:51:37
637	1028	41	NULL	NULL	NULL	NULL	2016-09-12 20:51:37
638	1158	50	NULL	NULL	NULL	NULL	2016-09-12 20:51:37
639	2238	39	NULL	NULL	NULL	NULL	2016-09-12 20:51:37
640	2239	39	NULL	NULL	NULL	NULL	2016-09-12 20:51:37
641	2240	39	NULL	NULL	NULL	NULL	2016-09-12 20:51:37
642	2241	39	NULL	NULL	NULL	NULL	2016-09-12 20:51:37
643	2242	39	NULL	NULL	NULL	NULL	2016-09-12 20:51:37
644	2243	39	NULL	NULL	NULL	NULL	2016-09-12 20:51:37
645	1031	41	NULL	NULL	NULL	NULL	2016-09-12 20:51:37
646	1159	50	NULL	NULL	NULL	NULL	2016-09-12 20:51:37
647	871	39	NULL	NULL	NULL	NULL	2016-09-12 20:51:37
648	886	39	NULL	NULL	NULL	NULL	2016-09-12 20:51:37
649	870	39	NULL	NULL	NULL	NULL	2016-09-12 20:51:37
650	885	39	NULL	NULL	NULL	NULL	2016-09-12 20:51:37
651	869	39	NULL	NULL	NULL	NULL	2016-09-12 20:51:37
652	884	39	NULL	NULL	NULL	NULL	2016-09-12 20:51:37
653	868	39	NULL	NULL	NULL	NULL	2016-09-12 20:51:37
654	883	39	NULL	NULL	NULL	NULL	2016-09-12 20:51:37
655	2443	41	dissolved	NULL	NULL	NULL	2016-09-12 20:51:37
656	2444	41	dissolved	NULL	NULL	NULL	2016-09-12 20:51:37
657	2445	41	dissolved	NULL	NULL	NULL	2016-09-12 20:51:37
658	2446	41	dissolved	NULL	NULL	NULL	2016-09-12 20:51:37
659	2447	41	dissolved	NULL	NULL	NULL	2016-09-12 20:51:37
660	2488	48	NULL	NULL	NULL	NULL	2016-09-12 20:51:37
661	2489	48	NULL	NULL	NULL	NULL	2016-09-12 20:51:37
662	903	25	NULL	NULL	NULL	NULL	2016-09-12 20:51:37
663	900	25	NULL	NULL	NULL	NULL	2016-09-12 20:51:37
664	902	25	NULL	NULL	NULL	NULL	2016-09-12 20:51:37
665	899	25	NULL	NULL	NULL	NULL	2016-09-12 20:51:37
666	901	25	NULL	NULL	NULL	NULL	2016-09-12 20:51:37
667	898	25	NULL	NULL	NULL	NULL	2016-09-12 20:51:37
668	876	39	NULL	NULL	NULL	NULL	2016-09-12 20:51:37
669	891	39	NULL	NULL	NULL	NULL	2016-09-12 20:51:37
670	1079	25	NULL	NULL	NULL	NULL	2016-09-12 20:51:37
671	1078	25	NULL	NULL	NULL	NULL	2016-09-12 20:51:37
672	1077	25	NULL	NULL	NULL	NULL	2016-09-12 20:51:37
673	875	39	NULL	NULL	NULL	NULL	2016-09-12 20:51:37
674	890	39	NULL	NULL	NULL	NULL	2016-09-12 20:51:37
675	874	39	NULL	NULL	NULL	NULL	2016-09-12 20:51:37
676	889	39	NULL	NULL	NULL	NULL	2016-09-12 20:51:37
677	873	39	NULL	NULL	NULL	NULL	2016-09-12 20:51:37
678	888	39	NULL	NULL	NULL	NULL	2016-09-12 20:51:37
679	881	39	NULL	NULL	NULL	NULL	2016-09-12 20:51:37
680	896	39	NULL	NULL	NULL	NULL	2016-09-12 20:51:37
681	1387	78	NULL	NULL	NULL	NULL	2016-09-12 20:51:37
682	1388	78	NULL	NULL	NULL	NULL	2016-09-12 20:51:37
683	880	39	NULL	NULL	NULL	NULL	2016-09-12 20:51:37
684	895	39	NULL	NULL	NULL	NULL	2016-09-12 20:51:37
685	879	39	NULL	NULL	NULL	NULL	2016-09-12 20:51:37
686	894	39	NULL	NULL	NULL	NULL	2016-09-12 20:51:37
687	604	19	NULL	NULL	NULL	NULL	2016-09-12 20:51:37
688	878	39	NULL	NULL	NULL	NULL	2016-09-12 20:51:37
689	893	39	NULL	NULL	NULL	NULL	2016-09-12 20:51:37
690	867	82	NULL	NULL	NULL	NULL	2016-09-12 20:51:37
691	872	82	NULL	NULL	NULL	NULL	2016-09-12 20:51:37
692	877	82	NULL	NULL	NULL	NULL	2016-09-12 20:51:37
693	882	82	NULL	NULL	NULL	NULL	2016-09-12 20:51:37
694	887	82	NULL	NULL	NULL	NULL	2016-09-12 20:51:37
695	892	82	NULL	NULL	NULL	NULL	2016-09-12 20:51:37
696	1960	77	NULL	NULL	NULL	NULL	2016-09-12 20:51:37
697	1961	77	NULL	NULL	NULL	NULL	2016-09-12 20:51:37
698	1962	77	NULL	NULL	NULL	NULL	2016-09-12 20:51:37
699	1963	77	NULL	NULL	NULL	NULL	2016-09-12 20:51:37
700	1964	77	NULL	NULL	NULL	NULL	2016-09-12 20:51:37
701	1340	18	NULL	NULL	NULL	NULL	2016-09-12 20:51:37
702	1341	18	NULL	NULL	NULL	NULL	2016-09-12 20:51:37
703	1342	18	NULL	NULL	NULL	NULL	2016-09-12 20:51:37
704	1343	18	NULL	NULL	NULL	NULL	2016-09-12 20:51:37
705	1344	18	NULL	NULL	NULL	NULL	2016-09-12 20:51:37
706	1571	50	NULL	NULL	NULL	NULL	2016-09-12 20:51:37
707	1572	50	NULL	NULL	NULL	NULL	2016-09-12 20:51:37
708	1573	50	NULL	NULL	NULL	NULL	2016-09-12 20:51:37
709	1574	50	NULL	NULL	NULL	NULL	2016-09-12 20:51:37
710	1707	24	NULL	NULL	NULL	NULL	2016-09-12 20:51:37
711	1708	24	NULL	NULL	NULL	NULL	2016-09-12 20:51:37
712	1709	24	NULL	NULL	NULL	NULL	2016-09-12 20:51:37
713	1710	24	NULL	NULL	NULL	NULL	2016-09-12 20:51:37
714	1711	24	NULL	NULL	NULL	NULL	2016-09-12 20:51:37
715	768	25	NULL	NULL	NULL	NULL	2016-09-12 20:51:37
716	769	25	NULL	NULL	NULL	NULL	2016-09-12 20:51:37
717	770	25	NULL	NULL	NULL	NULL	2016-09-12 20:51:37
718	771	25	NULL	NULL	NULL	NULL	2016-09-12 20:51:37
719	772	25	NULL	NULL	NULL	NULL	2016-09-12 20:51:37
720	773	25	NULL	NULL	NULL	NULL	2016-09-12 20:51:37
721	774	25	NULL	NULL	NULL	NULL	2016-09-12 20:51:37
722	775	25	NULL	NULL	NULL	NULL	2016-09-12 20:51:37
723	776	25	NULL	NULL	NULL	NULL	2016-09-12 20:51:37
724	777	25	NULL	NULL	NULL	NULL	2016-09-12 20:51:37
725	778	25	NULL	NULL	NULL	NULL	2016-09-12 20:51:37
726	779	25	NULL	NULL	NULL	NULL	2016-09-12 20:51:37
727	780	25	NULL	NULL	NULL	NULL	2016-09-12 20:51:37
728	781	25	NULL	NULL	NULL	NULL	2016-09-12 20:51:37
729	782	25	NULL	NULL	NULL	NULL	2016-09-12 20:51:37
730	783	25	NULL	NULL	NULL	NULL	2016-09-12 20:51:37
731	514	54	NULL	NULL	NULL	NULL	2016-09-12 20:51:37
732	515	54	NULL	NULL	NULL	NULL	2016-09-12 20:51:37
733	516	54	NULL	NULL	NULL	NULL	2016-09-12 20:51:37
734	517	54	NULL	NULL	NULL	NULL	2016-09-12 20:51:37
735	2129	54	NULL	NULL	NULL	NULL	2016-09-12 20:51:37
736	2130	54	NULL	NULL	NULL	NULL	2016-09-12 20:51:37
737	2131	54	NULL	NULL	NULL	NULL	2016-09-12 20:51:37
738	2132	54	NULL	NULL	NULL	NULL	2016-09-12 20:51:37
739	2133	54	NULL	NULL	NULL	NULL	2016-09-12 20:51:37
740	2134	54	NULL	NULL	NULL	NULL	2016-09-12 20:51:37
741	2135	54	NULL	NULL	NULL	NULL	2016-09-12 20:51:37
742	2136	54	NULL	NULL	NULL	NULL	2016-09-12 20:51:37
743	2138	54	NULL	NULL	NULL	NULL	2016-09-12 20:51:37
744	2139	54	NULL	NULL	NULL	NULL	2016-09-12 20:51:37
745	2140	54	NULL	NULL	NULL	NULL	2016-09-12 20:51:37
746	2141	54	NULL	NULL	NULL	NULL	2016-09-12 20:51:37
747	2142	54	NULL	NULL	NULL	NULL	2016-09-12 20:51:37
748	2143	54	NULL	NULL	NULL	NULL	2016-09-12 20:51:37
749	2144	54	NULL	NULL	NULL	NULL	2016-09-12 20:51:37
750	2145	54	NULL	NULL	NULL	NULL	2016-09-12 20:51:37
751	2146	54	NULL	NULL	NULL	NULL	2016-09-12 20:51:37
752	2147	54	NULL	NULL	NULL	NULL	2016-09-12 20:51:37
753	2148	54	NULL	NULL	NULL	NULL	2016-09-12 20:51:37
754	2149	54	NULL	NULL	NULL	NULL	2016-09-12 20:51:37
755	2150	54	NULL	NULL	NULL	NULL	2016-09-12 20:51:37
756	2151	54	NULL	NULL	NULL	NULL	2016-09-12 20:51:37
757	2152	54	NULL	NULL	NULL	NULL	2016-09-12 20:51:37
758	2361	54	NULL	NULL	NULL	NULL	2016-09-12 20:51:37
759	196	19	NULL	NULL	NULL	NULL	2016-09-12 20:51:37
760	197	19	NULL	NULL	NULL	NULL	2016-09-12 20:51:37
761	198	19	NULL	NULL	NULL	NULL	2016-09-12 20:51:37
762	199	19	NULL	NULL	NULL	NULL	2016-09-12 20:51:37
763	200	19	NULL	NULL	NULL	NULL	2016-09-12 20:51:37
764	201	19	NULL	NULL	NULL	NULL	2016-09-12 20:51:37
765	202	19	NULL	NULL	NULL	NULL	2016-09-12 20:51:37
766	203	19	NULL	NULL	NULL	NULL	2016-09-12 20:51:37
767	204	19	NULL	NULL	NULL	NULL	2016-09-12 20:51:37
768	205	19	NULL	NULL	NULL	NULL	2016-09-12 20:51:37
769	206	19	NULL	NULL	NULL	NULL	2016-09-12 20:51:37
770	207	19	NULL	NULL	NULL	NULL	2016-09-12 20:51:37
771	1389	19	NULL	NULL	NULL	NULL	2016-09-12 20:51:37
772	1390	19	NULL	NULL	NULL	NULL	2016-09-12 20:51:37
773	1391	19	NULL	NULL	NULL	NULL	2016-09-12 20:51:37
774	2858	86	NULL	0.000001	NULL	0.54	2016-09-14 17:50:48
775	2959	41	NULL	NULL	NULL	NULL	2016-09-14 17:50:48
776	3045	21	fiber	0.000015	NULL	0.5	2016-09-18 19:17:51
777	3046	21	fiber	0.000015	NULL	0.7	2016-09-18 19:17:51
778	3047	21	fiber	0.000015	NULL	0.83	2016-09-18 19:17:51
779	3048	21	fiber	0.000015	NULL	0.88	2016-09-18 19:17:51
786	3174	35	NULL	NULL	NULL	0.3	2016-09-20 17:58:13
787	3175	35	NULL	NULL	NULL	0.4	2016-09-20 17:58:13
788	3176	35	NULL	NULL	NULL	0.7	2016-09-20 17:58:13

## susp_part_3
1	868	82	NULL	NULL	NULL	NULL	2016-09-12 21:07:13
2	869	82	NULL	NULL	NULL	NULL	2016-09-12 21:07:13
3	870	82	NULL	NULL	NULL	NULL	2016-09-12 21:07:13
4	871	82	NULL	NULL	NULL	NULL	2016-09-12 21:07:13
5	873	82	NULL	NULL	NULL	NULL	2016-09-12 21:07:13
6	874	82	NULL	NULL	NULL	NULL	2016-09-12 21:07:13
7	875	82	NULL	NULL	NULL	NULL	2016-09-12 21:07:13
8	876	82	NULL	NULL	NULL	NULL	2016-09-12 21:07:13
9	878	82	NULL	NULL	NULL	NULL	2016-09-12 21:07:13
10	879	82	NULL	NULL	NULL	NULL	2016-09-12 21:07:13
11	880	82	NULL	NULL	NULL	NULL	2016-09-12 21:07:13
12	881	82	NULL	NULL	NULL	NULL	2016-09-12 21:07:13
13	883	82	NULL	NULL	NULL	NULL	2016-09-12 21:07:13
14	884	82	NULL	NULL	NULL	NULL	2016-09-12 21:07:13
15	885	82	NULL	NULL	NULL	NULL	2016-09-12 21:07:13
16	886	82	NULL	NULL	NULL	NULL	2016-09-12 21:07:13
17	888	82	NULL	NULL	NULL	NULL	2016-09-12 21:07:13
18	889	82	NULL	NULL	NULL	NULL	2016-09-12 21:07:13
19	890	82	NULL	NULL	NULL	NULL	2016-09-12 21:07:13
20	891	82	NULL	NULL	NULL	NULL	2016-09-12 21:07:13
21	893	82	NULL	NULL	NULL	NULL	2016-09-12 21:07:13
22	894	82	NULL	NULL	NULL	NULL	2016-09-12 21:07:13
23	895	82	NULL	NULL	NULL	NULL	2016-09-12 21:07:13
24	896	82	NULL	NULL	NULL	NULL	2016-09-12 21:07:13
25	644	25	NULL	0.000000008	NULL	NULL	2016-09-12 21:07:13
26	645	25	NULL	0.000000008	NULL	NULL	2016-09-12 21:07:13
27	646	25	NULL	0.000000008	NULL	NULL	2016-09-12 21:07:13
28	647	25	NULL	0.000000008	NULL	NULL	2016-09-12 21:07:13
29	161	25	NULL	0.000000008	NULL	NULL	2016-09-12 21:07:13
30	162	25	NULL	0.000000008	NULL	NULL	2016-09-12 21:07:13
31	163	25	NULL	0.000000008	NULL	NULL	2016-09-12 21:07:13
32	164	25	NULL	0.000000008	NULL	NULL	2016-09-12 21:07:13
33	165	25	NULL	0.000000008	NULL	NULL	2016-09-12 21:07:13
34	166	25	NULL	0.000000008	NULL	NULL	2016-09-12 21:07:13
35	2050	84	NULL	0.0000002	NULL	NULL	2016-09-12 21:07:13
36	2046	84	NULL	0.0000002	NULL	NULL	2016-09-12 21:07:13
37	2042	84	NULL	0.0000002	NULL	NULL	2016-09-12 21:07:13
38	2043	84	NULL	0.0000002	NULL	NULL	2016-09-12 21:07:13
39	2044	84	NULL	0.0000002	NULL	NULL	2016-09-12 21:07:13
40	2045	84	NULL	0.0000002	NULL	NULL	2016-09-12 21:07:13
41	2047	84	NULL	0.0000002	NULL	NULL	2016-09-12 21:07:13
42	2048	84	NULL	0.0000002	NULL	NULL	2016-09-12 21:07:13
43	2049	84	NULL	0.0000002	NULL	NULL	2016-09-12 21:07:13
44	2051	84	NULL	0.0000002	NULL	NULL	2016-09-12 21:07:13
45	2052	84	NULL	0.0000002	NULL	NULL	2016-09-12 21:07:13
46	2053	84	NULL	0.0000002	NULL	NULL	2016-09-12 21:07:13
47	1141	54	NULL	0.00000474	NULL	NULL	2016-09-12 21:07:13
48	1142	54	NULL	0.00000474	NULL	NULL	2016-09-12 21:07:13
49	1143	54	NULL	0.00000474	NULL	NULL	2016-09-12 21:07:13
50	1144	54	NULL	0.00000474	NULL	NULL	2016-09-12 21:07:13
51	1145	54	NULL	0.00000474	NULL	NULL	2016-09-12 21:07:13
52	1146	54	NULL	0.00000474	NULL	NULL	2016-09-12 21:07:13
53	1147	54	NULL	0.00000474	NULL	NULL	2016-09-12 21:07:13
54	1148	54	NULL	0.00000474	NULL	NULL	2016-09-12 21:07:13
55	1149	54	NULL	0.00000474	NULL	NULL	2016-09-12 21:07:13
56	1150	54	NULL	0.00000474	NULL	NULL	2016-09-12 21:07:13
57	1151	54	NULL	0.00000474	NULL	NULL	2016-09-12 21:07:13
58	2265	24	whiskers	0.000001	0.0001	NULL	2016-09-12 21:07:13
59	2266	24	whiskers	0.000001	0.0001	NULL	2016-09-12 21:07:13
60	2267	24	whiskers	0.000001	0.0001	NULL	2016-09-12 21:07:13
61	2269	24	whiskers	0.000001	0.0001	NULL	2016-09-12 21:07:13
62	2270	24	whiskers	0.000001	0.0001	NULL	2016-09-12 21:07:13
63	2271	24	whiskers	0.000001	0.0001	NULL	2016-09-12 21:07:13
64	2273	24	whiskers	0.000001	0.0001	NULL	2016-09-12 21:07:13
65	2274	24	whiskers	0.000001	0.0001	NULL	2016-09-12 21:07:13
66	2275	24	whiskers	0.000001	0.0001	NULL	2016-09-12 21:07:13
67	2011	25	NULL	NULL	NULL	NULL	2016-09-12 21:07:13
68	2426	1	NULL	0.00000006	NULL	NULL	2016-09-12 21:07:13
69	225	19	NULL	0.00000049	NULL	NULL	2016-09-12 21:07:13
70	226	19	NULL	0.00000049	NULL	NULL	2016-09-12 21:07:13
71	227	19	NULL	0.00000049	NULL	NULL	2016-09-12 21:07:13
72	2129	1	NULL	0.0000005	NULL	NULL	2016-09-12 21:07:13
73	2130	1	NULL	0.0000005	NULL	NULL	2016-09-12 21:07:13
74	2131	1	NULL	0.0000005	NULL	NULL	2016-09-12 21:07:13
75	2132	1	NULL	0.0000005	NULL	NULL	2016-09-12 21:07:13
76	2133	1	NULL	0.0000005	NULL	NULL	2016-09-12 21:07:13
77	2134	1	NULL	0.0000005	NULL	NULL	2016-09-12 21:07:13
78	2135	1	NULL	0.0000005	NULL	NULL	2016-09-12 21:07:13
79	2136	1	NULL	0.0000005	NULL	NULL	2016-09-12 21:07:13
80	2137	1	NULL	0.0000005	NULL	NULL	2016-09-12 21:07:13
81	2138	1	NULL	0.0000005	NULL	NULL	2016-09-12 21:07:13
82	2139	1	NULL	0.0000005	NULL	NULL	2016-09-12 21:07:13
83	2140	1	NULL	0.0000005	NULL	NULL	2016-09-12 21:07:13
84	2141	1	NULL	0.0000005	NULL	NULL	2016-09-12 21:07:13
85	2142	1	NULL	0.0000005	NULL	NULL	2016-09-12 21:07:13
86	2143	1	NULL	0.0000005	NULL	NULL	2016-09-12 21:07:13
87	2144	1	NULL	0.0000005	NULL	NULL	2016-09-12 21:07:13
88	2145	1	NULL	0.0000005	NULL	NULL	2016-09-12 21:07:13
89	2146	1	NULL	0.0000005	NULL	NULL	2016-09-12 21:07:13
90	2147	1	NULL	0.0000005	NULL	NULL	2016-09-12 21:07:13
91	2148	1	NULL	0.0000005	NULL	NULL	2016-09-12 21:07:13
92	2149	1	NULL	0.0000005	NULL	NULL	2016-09-12 21:07:13
93	2150	1	NULL	0.0000005	NULL	NULL	2016-09-12 21:07:13
94	2151	1	NULL	0.0000005	NULL	NULL	2016-09-12 21:07:13
95	2152	1	NULL	0.0000005	NULL	NULL	2016-09-12 21:07:13
96	1772	83	NULL	0.0000005	NULL	NULL	2016-09-12 21:07:13
97	1773	83	NULL	0.0000005	NULL	NULL	2016-09-12 21:07:13
98	1774	83	NULL	0.0000005	NULL	NULL	2016-09-12 21:07:13
99	1360	23	NULL	0.00000058	NULL	NULL	2016-09-12 21:07:13
100	1362	23	NULL	0.00000058	NULL	NULL	2016-09-12 21:07:13
101	1361	23	NULL	0.00000058	NULL	NULL	2016-09-12 21:07:13
102	1363	23	NULL	0.00000058	NULL	NULL	2016-09-12 21:07:13
103	1364	23	NULL	0.00000058	NULL	NULL	2016-09-12 21:07:13
104	1365	23	NULL	0.00000058	NULL	NULL	2016-09-12 21:07:13
105	1439	54	NULL	0.0000008	NULL	NULL	2016-09-12 21:07:13
106	1440	54	NULL	0.0000008	NULL	NULL	2016-09-12 21:07:13
107	1441	54	NULL	0.0000008	NULL	NULL	2016-09-12 21:07:13
108	1442	54	NULL	0.0000008	NULL	NULL	2016-09-12 21:07:13
109	1443	54	NULL	0.0000008	NULL	NULL	2016-09-12 21:07:13
110	1444	54	NULL	0.0000008	NULL	NULL	2016-09-12 21:07:13
111	1445	54	NULL	0.0000008	NULL	NULL	2016-09-12 21:07:13
112	1446	54	NULL	0.0000008	NULL	NULL	2016-09-12 21:07:13
113	1447	54	NULL	0.0000008	NULL	NULL	2016-09-12 21:07:13
114	1448	54	NULL	0.0000008	NULL	NULL	2016-09-12 21:07:13
115	1449	54	NULL	0.0000008	NULL	NULL	2016-09-12 21:07:13
116	1450	54	NULL	0.0000008	NULL	NULL	2016-09-12 21:07:13
117	1845	17	NULL	0.00000085	NULL	NULL	2016-09-12 21:07:13
118	1844	17	NULL	0.00000085	NULL	NULL	2016-09-12 21:07:13
119	1843	17	NULL	0.00000085	NULL	NULL	2016-09-12 21:07:13
120	1842	17	NULL	0.00000085	NULL	NULL	2016-09-12 21:07:13
121	2118	54	NULL	0.0000013	NULL	NULL	2016-09-12 21:07:13
122	2119	54	NULL	0.0000013	NULL	NULL	2016-09-12 21:07:13
123	2120	54	NULL	0.0000013	NULL	NULL	2016-09-12 21:07:13
124	2121	54	NULL	0.0000013	NULL	NULL	2016-09-12 21:07:13
125	2439	54	NULL	0.000002	NULL	NULL	2016-09-12 21:07:13
126	507	27	NULL	0.00003	NULL	NULL	2016-09-12 21:07:13
127	501	27	NULL	0.00003	NULL	NULL	2016-09-12 21:07:13
128	504	27	NULL	0.00003	NULL	NULL	2016-09-12 21:07:13
129	495	27	NULL	0.00003	NULL	NULL	2016-09-12 21:07:13
130	498	27	NULL	0.00003	NULL	NULL	2016-09-12 21:07:13
131	502	27	NULL	0.00003	NULL	NULL	2016-09-12 21:07:13
132	508	27	NULL	0.00003	NULL	NULL	2016-09-12 21:07:13
133	499	27	NULL	0.00003	NULL	NULL	2016-09-12 21:07:13
134	505	27	NULL	0.00003	NULL	NULL	2016-09-12 21:07:13
135	496	27	NULL	0.00003	NULL	NULL	2016-09-12 21:07:13
136	503	27	NULL	0.00003	NULL	NULL	2016-09-12 21:07:13
137	509	27	NULL	0.00003	NULL	NULL	2016-09-12 21:07:13
138	492	27	NULL	0.00003	NULL	NULL	2016-09-12 21:07:13
139	506	27	NULL	0.00003	NULL	NULL	2016-09-12 21:07:13
140	489	27	NULL	0.00003	NULL	NULL	2016-09-12 21:07:13
141	493	27	NULL	0.00003	NULL	NULL	2016-09-12 21:07:13
142	500	27	NULL	0.00003	NULL	NULL	2016-09-12 21:07:13
143	490	27	NULL	0.00003	NULL	NULL	2016-09-12 21:07:13
144	486	27	NULL	0.00003	NULL	NULL	2016-09-12 21:07:13
145	494	27	NULL	0.00003	NULL	NULL	2016-09-12 21:07:13
146	497	27	NULL	0.00003	NULL	NULL	2016-09-12 21:07:13
147	487	27	NULL	0.00003	NULL	NULL	2016-09-12 21:07:13
148	491	27	NULL	0.00003	NULL	NULL	2016-09-12 21:07:13
149	488	27	NULL	0.00003	NULL	NULL	2016-09-12 21:07:13
150	2576	1	NULL	NULL	NULL	NULL	2016-09-12 21:07:13
151	2575	1	NULL	NULL	NULL	NULL	2016-09-12 21:07:13
152	2574	1	NULL	NULL	NULL	NULL	2016-09-12 21:07:13
153	514	1	NULL	NULL	NULL	NULL	2016-09-12 21:07:13
154	515	1	NULL	NULL	NULL	NULL	2016-09-12 21:07:13
155	516	1	NULL	NULL	NULL	NULL	2016-09-12 21:07:13
156	517	1	NULL	NULL	NULL	NULL	2016-09-12 21:07:13
157	405	1	NULL	NULL	NULL	NULL	2016-09-12 21:07:13
158	406	1	NULL	NULL	NULL	NULL	2016-09-12 21:07:13
159	407	1	NULL	NULL	NULL	NULL	2016-09-12 21:07:13
160	408	1	NULL	NULL	NULL	NULL	2016-09-12 21:07:13
161	409	1	NULL	NULL	NULL	NULL	2016-09-12 21:07:13
162	410	1	NULL	NULL	NULL	NULL	2016-09-12 21:07:13
163	530	1	NULL	NULL	NULL	NULL	2016-09-12 21:07:13
164	531	1	NULL	NULL	NULL	NULL	2016-09-12 21:07:13
165	532	1	NULL	NULL	NULL	NULL	2016-09-12 21:07:13
166	533	1	NULL	NULL	NULL	NULL	2016-09-12 21:07:13
167	534	1	NULL	NULL	NULL	NULL	2016-09-12 21:07:13
168	535	1	NULL	NULL	NULL	NULL	2016-09-12 21:07:13
169	536	1	NULL	NULL	NULL	NULL	2016-09-12 21:07:13
170	537	1	NULL	NULL	NULL	NULL	2016-09-12 21:07:13
171	538	1	NULL	NULL	NULL	NULL	2016-09-12 21:07:13
172	2361	1	NULL	NULL	NULL	NULL	2016-09-12 21:07:13
173	2367	1	NULL	NULL	NULL	NULL	2016-09-12 21:07:13
174	2368	1	NULL	NULL	NULL	NULL	2016-09-12 21:07:13
175	2369	1	NULL	NULL	NULL	NULL	2016-09-12 21:07:13
176	2570	1	NULL	NULL	NULL	NULL	2016-09-12 21:07:13
177	2571	1	NULL	NULL	NULL	NULL	2016-09-12 21:07:13
178	2572	1	NULL	NULL	NULL	NULL	2016-09-12 21:07:13
179	2573	1	NULL	NULL	NULL	NULL	2016-09-12 21:07:13
180	784	2	NULL	NULL	NULL	NULL	2016-09-12 21:07:13
181	785	2	NULL	NULL	NULL	NULL	2016-09-12 21:07:13
182	786	2	NULL	NULL	NULL	NULL	2016-09-12 21:07:13
183	843	48	NULL	NULL	NULL	NULL	2016-09-12 21:07:13
184	844	48	NULL	NULL	NULL	NULL	2016-09-12 21:07:13
185	845	48	NULL	NULL	NULL	NULL	2016-09-12 21:07:13
186	846	48	NULL	NULL	NULL	NULL	2016-09-12 21:07:13
187	847	48	NULL	NULL	NULL	NULL	2016-09-12 21:07:13
188	848	48	NULL	NULL	NULL	NULL	2016-09-12 21:07:13
189	849	48	NULL	NULL	NULL	NULL	2016-09-12 21:07:13
190	850	48	NULL	NULL	NULL	NULL	2016-09-12 21:07:13
191	851	48	NULL	NULL	NULL	NULL	2016-09-12 21:07:13
192	852	48	NULL	NULL	NULL	NULL	2016-09-12 21:07:13
193	853	48	NULL	NULL	NULL	NULL	2016-09-12 21:07:13
194	854	48	NULL	NULL	NULL	NULL	2016-09-12 21:07:13
195	855	48	NULL	NULL	NULL	NULL	2016-09-12 21:07:13
196	856	48	NULL	NULL	NULL	NULL	2016-09-12 21:07:13
197	857	48	NULL	NULL	NULL	NULL	2016-09-12 21:07:13
198	858	48	NULL	NULL	NULL	NULL	2016-09-12 21:07:13
199	859	48	NULL	NULL	NULL	NULL	2016-09-12 21:07:13
200	860	48	NULL	NULL	NULL	NULL	2016-09-12 21:07:13
201	861	48	NULL	NULL	NULL	NULL	2016-09-12 21:07:13
202	862	48	NULL	NULL	NULL	NULL	2016-09-12 21:07:13
203	863	48	NULL	NULL	NULL	NULL	2016-09-12 21:07:13
204	864	48	NULL	NULL	NULL	NULL	2016-09-12 21:07:13
205	865	48	NULL	NULL	NULL	NULL	2016-09-12 21:07:13
206	866	48	NULL	NULL	NULL	NULL	2016-09-12 21:07:13
207	1707	23	NULL	NULL	NULL	NULL	2016-09-12 21:07:13
208	1708	23	NULL	NULL	NULL	NULL	2016-09-12 21:07:13
209	1709	23	NULL	NULL	NULL	NULL	2016-09-12 21:07:13
210	1710	23	NULL	NULL	NULL	NULL	2016-09-12 21:07:13
211	1711	23	NULL	NULL	NULL	NULL	2016-09-12 21:07:13
212	1008	25	NULL	NULL	NULL	NULL	2016-09-12 21:07:13
213	1009	25	NULL	NULL	NULL	NULL	2016-09-12 21:07:13
214	1010	25	NULL	NULL	NULL	NULL	2016-09-12 21:07:13
215	1011	25	NULL	NULL	NULL	NULL	2016-09-12 21:07:13
216	653	27	NULL	NULL	NULL	NULL	2016-09-12 21:07:13
217	654	27	NULL	NULL	NULL	NULL	2016-09-12 21:07:13
218	655	27	NULL	NULL	NULL	NULL	2016-09-12 21:07:13
219	656	27	NULL	NULL	NULL	NULL	2016-09-12 21:07:13
220	657	27	NULL	NULL	NULL	NULL	2016-09-12 21:07:13
221	658	27	NULL	NULL	NULL	NULL	2016-09-12 21:07:13
222	659	27	NULL	NULL	NULL	NULL	2016-09-12 21:07:13
223	660	27	NULL	NULL	NULL	NULL	2016-09-12 21:07:13
224	661	27	NULL	NULL	NULL	NULL	2016-09-12 21:07:13
225	662	27	NULL	NULL	NULL	NULL	2016-09-12 21:07:13
226	663	27	NULL	NULL	NULL	NULL	2016-09-12 21:07:13
227	664	27	NULL	NULL	NULL	NULL	2016-09-12 21:07:13
228	665	27	NULL	NULL	NULL	NULL	2016-09-12 21:07:13
229	666	27	NULL	NULL	NULL	NULL	2016-09-12 21:07:13
230	667	27	NULL	NULL	NULL	NULL	2016-09-12 21:07:13
231	539	54	NULL	NULL	NULL	NULL	2016-09-12 21:07:13
232	540	54	NULL	NULL	NULL	NULL	2016-09-12 21:07:13
233	541	54	NULL	NULL	NULL	NULL	2016-09-12 21:07:13
234	542	54	NULL	NULL	NULL	NULL	2016-09-12 21:07:13
235	543	54	NULL	NULL	NULL	NULL	2016-09-12 21:07:13
236	563	54	NULL	NULL	NULL	NULL	2016-09-12 21:07:13
237	564	54	NULL	NULL	NULL	NULL	2016-09-12 21:07:13
238	565	54	NULL	NULL	NULL	NULL	2016-09-12 21:07:13
239	566	54	NULL	NULL	NULL	NULL	2016-09-12 21:07:13
240	567	54	NULL	NULL	NULL	NULL	2016-09-12 21:07:13
241	787	54	NULL	NULL	NULL	NULL	2016-09-12 21:07:13
242	788	54	NULL	NULL	NULL	NULL	2016-09-12 21:07:13
243	789	54	NULL	NULL	NULL	NULL	2016-09-12 21:07:13
244	2257	54	NULL	NULL	NULL	NULL	2016-09-12 21:07:13
245	903	19	NULL	NULL	NULL	NULL	2016-09-12 21:07:13
246	902	19	NULL	NULL	NULL	NULL	2016-09-12 21:07:13
247	2287	19	NULL	NULL	NULL	NULL	2016-09-12 21:07:13
248	2286	19	NULL	NULL	NULL	NULL	2016-09-12 21:07:13
249	901	19	NULL	NULL	NULL	NULL	2016-09-12 21:07:13
250	2285	19	NULL	NULL	NULL	NULL	2016-09-12 21:07:13

## susp_surfact
1	2679	129	0.0075	2016-09-13 09:21:38
2	2680	129	0.016	2016-09-13 09:21:38
3	2681	129	0.024	2016-09-13 09:21:38
4	2682	129	0.035	2016-09-13 09:21:38
5	7	65	0.0045	2016-09-13 09:21:38
6	8	65	0.0045	2016-09-13 09:21:38
7	9	65	0.0045	2016-09-13 09:21:38
8	10	65	0.0045	2016-09-13 09:21:38
9	11	65	0.0045	2016-09-13 09:21:38
10	1	65	0.02	2016-09-13 09:21:38
11	2	65	0.05	2016-09-13 09:21:38
12	3	65	0.02	2016-09-13 09:21:38
13	4	65	0.05	2016-09-13 09:21:38
14	5	65	0.02	2016-09-13 09:21:38
15	6	65	0.05	2016-09-13 09:21:38
16	167	130	0.02	2016-09-13 09:21:38
17	168	130	0.02	2016-09-13 09:21:38
18	169	130	0.02	2016-09-13 09:21:38
19	170	130	0.02	2016-09-13 09:21:38
20	171	130	0.02	2016-09-13 09:21:38
21	967	84	0.0025	2016-09-13 09:21:38
22	968	84	0.0025	2016-09-13 09:21:38
23	971	84	0.0025	2016-09-13 09:21:38
24	956	84	0.025	2016-09-13 09:21:38
25	955	84	0.025	2016-09-13 09:21:38
26	1107	84	0.0025	2016-09-13 09:21:38
27	954	84	0.025	2016-09-13 09:21:38
28	969	84	0.0025	2016-09-13 09:21:38
29	953	84	0.025	2016-09-13 09:21:38
30	962	84	0.0025	2016-09-13 09:21:38
31	970	84	0.0025	2016-09-13 09:21:38
32	952	84	0.025	2016-09-13 09:21:38
33	951	84	0.025	2016-09-13 09:21:38
34	963	84	0.0025	2016-09-13 09:21:38
35	903	84	0.0025	2016-09-13 09:21:38
36	966	84	0.0025	2016-09-13 09:21:38
37	950	84	0.025	2016-09-13 09:21:38
38	949	84	0.025	2016-09-13 09:21:38
39	1104	84	0.0025	2016-09-13 09:21:38
40	948	84	0.025	2016-09-13 09:21:38
41	964	84	0.0025	2016-09-13 09:21:38
42	900	84	0.0025	2016-09-13 09:21:38
43	1108	84	0.0025	2016-09-13 09:21:38
44	959	84	0.0025	2016-09-13 09:21:38
45	957	84	0.0025	2016-09-13 09:21:38
46	1086	84	0.0025	2016-09-13 09:21:38
47	965	84	0.0025	2016-09-13 09:21:38
48	961	84	0.0025	2016-09-13 09:21:38
49	1105	84	0.0025	2016-09-13 09:21:38
50	1087	84	0.0025	2016-09-13 09:21:38
51	1083	84	0.0025	2016-09-13 09:21:38
52	1080	84	0.0025	2016-09-13 09:21:38
53	1109	84	0.0025	2016-09-13 09:21:38
54	1084	84	0.0025	2016-09-13 09:21:38
55	1088	84	0.0025	2016-09-13 09:21:38
56	1081	84	0.0025	2016-09-13 09:21:38
57	960	84	0.0025	2016-09-13 09:21:38
58	1085	84	0.0025	2016-09-13 09:21:38
59	902	84	0.0025	2016-09-13 09:21:38
60	1082	84	0.0025	2016-09-13 09:21:38
61	958	84	0.0025	2016-09-13 09:21:38
62	1101	84	0.0025	2016-09-13 09:21:38
63	1106	84	0.0025	2016-09-13 09:21:38
64	899	84	0.0025	2016-09-13 09:21:38
65	1102	84	0.0025	2016-09-13 09:21:38
66	901	84	0.0025	2016-09-13 09:21:38
67	1103	84	0.0025	2016-09-13 09:21:38
68	898	84	0.0025	2016-09-13 09:21:38
69	1089	84	0.0025	2016-09-13 09:21:38
70	1090	84	0.0025	2016-09-13 09:21:38
71	1091	84	0.0025	2016-09-13 09:21:38
72	1092	84	0.0025	2016-09-13 09:21:38
73	1093	84	0.0025	2016-09-13 09:21:38
74	1094	84	0.0025	2016-09-13 09:21:38
75	1095	84	0.0025	2016-09-13 09:21:38
76	1096	84	0.0025	2016-09-13 09:21:38
77	1097	84	0.0025	2016-09-13 09:21:38
78	1098	84	0.0025	2016-09-13 09:21:38
79	1099	84	0.0025	2016-09-13 09:21:38
80	1100	84	0.0025	2016-09-13 09:21:38
81	934	84	NULL	2016-09-13 09:21:38
82	935	84	NULL	2016-09-13 09:21:38
83	936	84	NULL	2016-09-13 09:21:38
84	937	84	NULL	2016-09-13 09:21:38
85	938	84	NULL	2016-09-13 09:21:38
86	939	84	NULL	2016-09-13 09:21:38
87	940	84	NULL	2016-09-13 09:21:38
88	941	84	NULL	2016-09-13 09:21:38
89	942	84	NULL	2016-09-13 09:21:38
90	943	84	NULL	2016-09-13 09:21:38
91	981	84	0.025	2016-09-13 09:21:38
92	982	84	0.025	2016-09-13 09:21:38
93	983	84	0.025	2016-09-13 09:21:38
94	984	84	0.025	2016-09-13 09:21:38
95	985	84	0.025	2016-09-13 09:21:38
96	986	84	0.025	2016-09-13 09:21:38
97	987	84	0.025	2016-09-13 09:21:38
98	988	84	0.025	2016-09-13 09:21:38
99	989	84	0.025	2016-09-13 09:21:38
100	990	84	0.025	2016-09-13 09:21:38
101	991	84	0.025	2016-09-13 09:21:38
102	992	84	0.025	2016-09-13 09:21:38
103	993	84	0.025	2016-09-13 09:21:38
104	994	84	0.025	2016-09-13 09:21:38
105	995	84	0.025	2016-09-13 09:21:38
106	996	84	0.025	2016-09-13 09:21:38
107	997	84	0.025	2016-09-13 09:21:38
108	998	84	0.025	2016-09-13 09:21:38
109	999	84	0.025	2016-09-13 09:21:38
110	1000	84	0.025	2016-09-13 09:21:38
111	1001	84	0.025	2016-09-13 09:21:38
112	1002	84	0.025	2016-09-13 09:21:38
113	1003	84	0.025	2016-09-13 09:21:38
114	1004	84	0.025	2016-09-13 09:21:38
115	1005	84	0.025	2016-09-13 09:21:38
116	1006	84	0.025	2016-09-13 09:21:38
117	1007	84	0.025	2016-09-13 09:21:38
118	2288	84	0.0025	2016-09-13 09:21:38
119	2289	84	0.0025	2016-09-13 09:21:38
120	2290	84	0.0025	2016-09-13 09:21:38
121	2291	84	0.0025	2016-09-13 09:21:38
122	2292	84	0.0025	2016-09-13 09:21:38
123	2293	84	0.0025	2016-09-13 09:21:38
124	2294	84	0.0025	2016-09-13 09:21:38
125	2295	84	0.0025	2016-09-13 09:21:38
126	2296	84	0.0025	2016-09-13 09:21:38
127	2297	84	0.0025	2016-09-13 09:21:38
128	2298	84	0.0025	2016-09-13 09:21:38
129	2299	84	0.0025	2016-09-13 09:21:38
130	2300	84	0.0025	2016-09-13 09:21:38
131	2301	84	0.0025	2016-09-13 09:21:38
132	2302	84	0.0025	2016-09-13 09:21:38
133	2303	84	0.0025	2016-09-13 09:21:38
134	2304	84	0.0025	2016-09-13 09:21:38
135	2305	84	0.0025	2016-09-13 09:21:38
136	2306	84	0.0025	2016-09-13 09:21:38
137	2307	84	0.0025	2016-09-13 09:21:38
138	2308	84	0.0025	2016-09-13 09:21:38
139	2309	84	0.0025	2016-09-13 09:21:38
140	2310	84	0.0025	2016-09-13 09:21:38
141	2311	84	0.0025	2016-09-13 09:21:38
142	2312	84	0.0025	2016-09-13 09:21:38
143	2313	84	0.0025	2016-09-13 09:21:38
144	2314	84	0.0025	2016-09-13 09:21:38
145	2315	84	0.0025	2016-09-13 09:21:38
146	2316	84	0.0025	2016-09-13 09:21:38
147	2317	84	0.0025	2016-09-13 09:21:38
148	2318	84	0.0025	2016-09-13 09:21:38
149	2319	84	0.0025	2016-09-13 09:21:38
150	2320	84	0.0025	2016-09-13 09:21:38
151	2321	84	0.0025	2016-09-13 09:21:38
152	2322	84	0.0025	2016-09-13 09:21:38
153	2323	84	0.0025	2016-09-13 09:21:38
154	2324	84	0.0025	2016-09-13 09:21:38
155	2325	84	0.0025	2016-09-13 09:21:38
156	2326	84	0.0025	2016-09-13 09:21:38
157	2327	84	0.0025	2016-09-13 09:21:38
158	2328	84	0.0025	2016-09-13 09:21:38
159	2329	84	0.0025	2016-09-13 09:21:38
160	2330	84	0.0025	2016-09-13 09:21:38
161	2331	84	0.0025	2016-09-13 09:21:38
162	2332	84	0.0025	2016-09-13 09:21:38
163	2333	84	0.0025	2016-09-13 09:21:38
164	2334	84	0.0025	2016-09-13 09:21:38
165	2335	84	0.0025	2016-09-13 09:21:38
166	2336	84	0.0025	2016-09-13 09:21:38
167	2337	84	0.0025	2016-09-13 09:21:38
168	2338	84	0.0025	2016-09-13 09:21:38
169	2339	84	0.0025	2016-09-13 09:21:38
170	2340	84	0.0025	2016-09-13 09:21:38
171	2341	84	0.0025	2016-09-13 09:21:38
172	2342	84	0.0025	2016-09-13 09:21:38
173	2343	84	0.0025	2016-09-13 09:21:38
174	2344	84	0.0025	2016-09-13 09:21:38
175	2345	84	0.0025	2016-09-13 09:21:38
176	2346	84	0.0025	2016-09-13 09:21:38
177	2347	84	0.0025	2016-09-13 09:21:38
178	2348	84	0.0025	2016-09-13 09:21:38
179	2349	84	0.0025	2016-09-13 09:21:38
180	2350	84	0.0025	2016-09-13 09:21:38
181	2351	84	0.0025	2016-09-13 09:21:38
182	2352	84	0.0025	2016-09-13 09:21:38
183	2353	84	0.0025	2016-09-13 09:21:38
184	2354	84	0.0025	2016-09-13 09:21:38
185	2355	84	0.0025	2016-09-13 09:21:38
186	2356	84	0.0025	2016-09-13 09:21:38
187	2357	84	0.0025	2016-09-13 09:21:38
188	1079	84	0.0025	2016-09-13 09:21:38
189	1078	84	0.0025	2016-09-13 09:21:38
190	1077	84	0.0025	2016-09-13 09:21:38
191	2404	93	0.16	2016-09-13 09:21:38
192	2405	93	0.16	2016-09-13 09:21:38
193	2406	93	0.16	2016-09-13 09:21:38

## susp_viscosity
1	2783	25	0.0007	2016-09-14 18:15:03
2	2783	50	0.0008	2016-09-14 18:15:03
3	2783	75	0.00081	2016-09-14 18:15:03
4	2783	100	0.00082	2016-09-14 18:15:03
5	2783	125	0.00085	2016-09-14 18:15:03
6	2783	150	0.0009	2016-09-14 18:15:03
7	2783	175	0.0009	2016-09-14 18:15:03
8	2783	200	0.00095	2016-09-14 18:15:03
9	2785	25	0.001	2016-09-14 18:15:03
10	2785	50	0.0011	2016-09-14 18:15:03
11	2785	75	0.0011	2016-09-14 18:15:03
12	2785	100	0.00115	2016-09-14 18:15:03
13	2785	125	0.00119	2016-09-14 18:15:03
14	2785	150	0.00119	2016-09-14 18:15:03
15	2785	175	0.00119	2016-09-14 18:15:03
16	2785	200	0.0012	2016-09-14 18:15:03
17	2784	10	0.0006	2016-09-14 18:15:03
18	2784	25	0.0003	2016-09-14 18:15:03
19	2784	50	0.00022	2016-09-14 18:15:03
20	2784	75	0.0002	2016-09-14 18:15:03
21	2784	90	0.00018	2016-09-14 18:15:03
22	2784	110	0.00017	2016-09-14 18:15:03
23	2784	130	0.00016	2016-09-14 18:15:03
24	2784	160	0.00015	2016-09-14 18:15:03
25	2784	175	0.00012	2016-09-14 18:15:03
26	2784	200	0.00011	2016-09-14 18:15:03
27	2786	10	0.00045	2016-09-14 18:15:03
28	2786	25	0.00021	2016-09-14 18:15:03
29	2786	50	0.0002	2016-09-14 18:15:03
30	2786	75	0.00019	2016-09-14 18:15:03
31	2786	90	0.00018	2016-09-14 18:15:03
32	2786	110	0.00018	2016-09-14 18:15:03
33	2786	130	0.00017	2016-09-14 18:15:03
34	2786	160	0.00015	2016-09-14 18:15:03
35	2786	175	0.00012	2016-09-14 18:15:03
36	2786	200	0.00011	2016-09-14 18:15:03
37	2787	52.5	3	2016-09-14 18:15:03
38	2787	94.5	2	2016-09-14 18:15:03
39	2787	200	0.9	2016-09-14 18:15:03
40	2788	52.5	0.15	2016-09-14 18:15:03
41	2788	94.5	0.14	2016-09-14 18:15:03
42	2788	200	0.12	2016-09-14 18:15:03
43	2789	52.5	0.14	2016-09-14 18:15:03
44	2789	94.5	0.13	2016-09-14 18:15:03
45	2789	200	0.11	2016-09-14 18:15:03
46	2790	52.5	0.13	2016-09-14 18:15:03
47	2790	94.5	0.12	2016-09-14 18:15:03
48	2790	200	0.11	2016-09-14 18:15:03
49	2791	52.5	0.12	2016-09-14 18:15:03
50	2791	94.5	0.11	2016-09-14 18:15:03
51	2791	200	0.1	2016-09-14 18:15:03
52	2792	52.5	0.13	2016-09-14 18:15:03
53	2792	94.5	0.12	2016-09-14 18:15:03
54	2792	200	0.11	2016-09-14 18:15:03
55	2793	10	9.5	2016-09-14 18:15:03
56	2794	10	2	2016-09-14 18:15:03
57	2793	25	3.8	2016-09-14 18:15:03
58	2794	25	0.8	2016-09-14 18:15:03
59	2793	50	2.2	2016-09-14 18:15:03
60	2793	75	2	2016-09-14 18:15:03
61	2793	120	1	2016-09-14 18:15:03
62	2793	140	1	2016-09-14 18:15:03
63	2793	160	0.8	2016-09-14 18:15:03
64	2793	180	0.95	2016-09-14 18:15:03
65	2793	200	0.9	2016-09-14 18:15:03
66	2798	100	0.02	2016-09-14 18:15:03
67	2799	100	0.1	2016-09-14 18:15:03
68	2800	100	0.2	2016-09-14 18:15:03
69	2801	100	0.5	2016-09-14 18:15:03
70	2802	100	1	2016-09-14 18:15:03
71	2803	100	3	2016-09-14 18:15:03
72	2798	30	0.02	2016-09-14 18:15:03
73	2799	30	0.15	2016-09-14 18:15:03
74	2800	30	0.25	2016-09-14 18:15:03
75	2801	30	0.6	2016-09-14 18:15:03
76	2802	30	2	2016-09-14 18:15:03
77	2803	30	6	2016-09-14 18:15:03
78	2798	200	0.02	2016-09-14 18:15:03
79	2799	200	0.08	2016-09-14 18:15:03
80	2800	200	0.18	2016-09-14 18:15:03
81	2801	200	0.6	2016-09-14 18:15:03
82	2802	200	1.2	2016-09-14 18:15:03
83	2803	200	2.5	2016-09-14 18:15:03
84	2939	50	0.5	2016-09-14 18:15:03
85	2940	50	0.015	2016-09-14 18:15:03
86	2941	50	0.015	2016-09-14 18:15:03
87	2942	50	0.02	2016-09-14 18:15:03
88	2943	50	0.015	2016-09-14 18:15:03
89	2944	50	0.02	2016-09-14 18:15:03
90	2945	50	0.02	2016-09-14 18:15:03
91	2946	50	0.015	2016-09-14 18:15:03
92	2947	50	0.015	2016-09-14 18:15:03
93	2948	50	0.02	2016-09-14 18:15:03
94	2949	50	0.015	2016-09-14 18:15:03
95	2950	50	0.02	2016-09-14 18:15:03
96	2951	50	0.02	2016-09-14 18:15:03
97	2952	50	0.09	2016-09-14 18:15:03
98	2953	50	0.02	2016-09-14 18:15:03
99	2954	50	0.008	2016-09-14 18:15:03
100	2955	50	0.01	2016-09-14 18:15:03
101	2956	50	0.015	2016-09-14 18:15:03
102	2957	50	0.02	2016-09-14 18:15:03
103	3027	50	0.016	2016-09-18 20:08:16
104	3027	100	0.015	2016-09-18 20:08:16
105	3027	160	0.015	2016-09-18 20:08:16
106	3027	250	0.014	2016-09-18 20:08:16
107	3027	400	0.014	2016-09-18 20:08:16
108	3026	50	0.005	2016-09-18 20:08:16
109	3026	100	0.005	2016-09-18 20:08:16
110	3026	160	0.005	2016-09-18 20:08:16
111	3026	250	0.005	2016-09-18 20:08:16
112	3026	400	0.005	2016-09-18 20:08:16
113	3134	102	0.06	2016-09-20 12:43:35
114	3134	30	0.28	2016-09-20 12:43:35
115	3134	450	0.09	2016-09-20 12:43:35
116	3134	1213	0.13	2016-09-20 12:43:35
117	3135	102	0.06	2016-09-20 12:43:35
118	3135	30	0.28	2016-09-20 12:43:35
119	3135	450	0.09	2016-09-20 12:43:35
120	3135	1213	0.13	2016-09-20 12:43:35
121	3136	102	0.06	2016-09-20 12:43:35
122	3136	30	0.28	2016-09-20 12:43:35
123	3136	450	0.09	2016-09-20 12:43:35
124	3136	1213	0.13	2016-09-20 12:43:35
125	3137	102	0.06	2016-09-20 12:43:35
126	3137	30	0.28	2016-09-20 12:43:35
127	3137	450	0.09	2016-09-20 12:43:35
128	3137	1213	0.13	2016-09-20 12:43:35
129	3138	102	0.06	2016-09-20 12:43:35
130	3138	30	0.28	2016-09-20 12:43:35
131	3138	450	0.09	2016-09-20 12:43:35
132	3138	1213	0.13	2016-09-20 12:43:35
133	3139	102	0.06	2016-09-20 12:43:35
134	3139	30	0.28	2016-09-20 12:43:35
135	3139	450	0.09	2016-09-20 12:43:35
136	3139	1213	0.13	2016-09-20 12:43:35
137	3140	102	0.06	2016-09-20 12:43:35
138	3140	30	0.28	2016-09-20 12:43:35
139	3140	450	0.09	2016-09-20 12:43:35
140	3140	1213	0.13	2016-09-20 12:43:35
141	3141	102	0.02	2016-09-20 12:43:35
142	3141	30	0.04	2016-09-20 12:43:35
143	3141	450	0.03	2016-09-20 12:43:35
144	3141	1213	0.03	2016-09-20 12:43:35
145	3142	102	0.03	2016-09-20 12:43:35
146	3142	30	0.05	2016-09-20 12:43:35
147	3142	450	0.03	2016-09-20 12:43:35
148	3142	1213	0.03	2016-09-20 12:43:35
149	3143	102	0.03	2016-09-20 12:43:35
150	3143	30	0.06	2016-09-20 12:43:35
151	3143	450	0.04	2016-09-20 12:43:35
152	3143	1213	0.05	2016-09-20 12:43:35
153	3144	102	0.06	2016-09-20 12:43:35
154	3144	30	0.08	2016-09-20 12:43:35
155	3144	450	0.15	2016-09-20 12:43:35
156	3144	1213	0.37	2016-09-20 12:43:35